## OHARA
|  |  |  | REFRACTIVE INDICES |  |  |  | REFRACTIVE INDICES |  |  |  | REFRACTIVE INDICES |  |  |  | REFRACTIVE INDICES |  |  |  | REFRACTIVE INDICES |  |  |  | ABBE |  | ABBE |  | DISPERSIONS |  |  | PARTIAL DISPERSIONS | [5 empty] | PARTIAL DISPERSIONS | [5 empty] | RELATIVE PARTIAL DISPERSIONS | [5 empty] | RELATIVE PARTIAL DISPERSIONS | [5 empty] | Deviation of Relative Partial Dispesions |  |  |  |  | CONSTANTS OF DISPERSION FORMULA (Sellmeier) | [5 empty] | CONSTANTS OF DISPERSION FORMULA (Cauchy) | [5 empty] | COLORING |  |  | INTERNAL TRANSMISSION COLORING |  | CCI |  |  | INTERNAL TRANSMISSION (τ／10mm Thick) | [8 empty] | INTERNAL TRANSMISSION (τ／10mm Thick) | [7 empty] | INTERNAL TRANSMISSION (τ／10mm Thick) | [7 empty] | INTERNAL TRANSMISSION (τ／10mm Thick) | [6 empty] | Δn/ΔT relative (10-6 / ℃) | [5 empty] | Δn/ΔT relative (10-6 / ℃) | [5 empty] | Δn/ΔT relative (10-6 / ℃) | [5 empty] | Δn/ΔT relative (10-6 / ℃) | [5 empty] | Δn/ΔT relative (10-6 / ℃) | [5 empty] | Δn/ΔT relative (10-6 / ℃) | [5 empty] | Δn/ΔT relative (10-6 / ℃) | [5 empty] | Constants of Δn/ΔT | [5 empty] | Thermal Properties |  |  |  |  | CTEα(10-7/℃) |  | Conductivity | Mechanical Properties | [6 empty] | Chemical Properties | [5 empty] | Bubble Grp | Spec. Gravity
| Glass | Code(d) | Code(e) | n2325 | n1970 | n1530 | n1129 | nt | ns | nA' | nr | nC | nC' | nHe-Ne | nD | nd | ne | nF | nF' | nHe-Cd | ng | nh | ni | νd | νe | νd | νe | nF-nC | nF-nC | nF'-nC' | nC-nt | nC-nA' | nd-nC | ne-nC | ng-nd | ng-nF | nh-ng | ni-ng | nC'-nt | ne-nC' | nF'-ne | ni-nF' | θC,t | θC,A' | θd,C | θe,C | θg,d | θg,F | θh,g | θi,g | θ'C',t | θ'e,C' | θ'F',e | θ'i,F' | ΔθC,t | ΔθC,A' | Δθg,d | Δθg,F | Δθi,g | A1 | A2 | A3 | B1 | B2 | B3 | A0 | A1 | A2 | A3 | A4 | A5 | λ80 | (λ70) | λ5 | λ0.80 | λ0.05 | B | G | R | 280 | 290 | 300 | 310 | 320 | 330 | 340 | 350 | 360 | 370 | 380 | 390 | 400 | 420 | 440 | 460 | 480 | 500 | 550 | 600 | 650 | 700 | 800 | 900 | 1000 | 1200 | 1400 | 1600 | 1800 | 2000 | 2200 | 2400 | t(-40~-20) | t(-20~0) | t(0~20) | t(20~40) | t(40~60) | t(60~80) | C'(-40~-20) | C'(-20~0) | C'(0~20) | C'(20~40) | C'(40~60) | C'(60~80) | He-Ne(-40~-20) | He-Ne(20~0) | He-Ne(0~20) | He-Ne(20~40) | He-Ne(40~60) | He-Ne(60~80) | D(-40~-20) | D(-20~0) | D(0~20) | D(20~40) | D(40~60) | D(60~80) | e(-40~-20) | e(-20~0) | e(0~20) | e(20~40) | e(40~60) | e(60~80) | F'(-40~-20) | F'(-20~0) | F'(0~20) | F'(20~40) | F'(40~60) | F'(60~80) | g(-40~-20) | g(-20~0) | g(0~20) | g(20~40) | g(40~60) | g(60~80) | D0 | D1 | D2 | E0 | E1 | λTK | StP（℃） | AP（℃） | Tg（℃） | At（℃） | SP（℃） | (-30~+70) | (100~300) | λ(W/(m･K)) | Young's (E) | Rigidity (G) | Poisson's(σ) | Knoop (Hk) | Group | Abrasion(Aa) | β | RW(P) | RA(P) | W(S)max | W(S)min | SR | PR | B | d
1 | S-FPL51 | 497816 | 498810 | 1.47952 | 1.482693 | 1.486103 | 1.48911 | 1.490103 | 1.491829 | 1.493002 | 1.494073 | 1.495136 | 1.495433 | 1.495711 | 1.496945 | 1.496999 | 1.498455 | 1.501231 | 1.501576 | 1.504074 | 1.504507 | 1.507205 | 1.51176 | 81.6 | 81 | 81.54 | 81.14 | 0.00609 | 0.006095 | 0.006143 | 0.005033 | 0.002134 | 0.001863 | 0.003319 | 0.007508 | 0.003276 | 0.002698 | 0.007253 | 0.00533 | 0.003022 | 0.003121 | 0.010184 | 0.8258 | 0.3501 | 0.3057 | 0.5445 | 1.2318 | 0.5375 | 0.4427 | 1.19 | 0.8677 | 0.4919 | 0.5081 | 1.6578 | -0.1035 | -0.0246 | 0.0364 | 0.028 | 0.1478 | 1.17010505 | 0.0475710783 | 0.763832445 | 0.00616203924 | 0.0263372876 | 141.882642 | [6 empty] | 340 |  | 290 | 333 | 290 | 0 | 0.16 | 0.13 | 0.01 | 0.05 | 0.17 | 0.37 | 0.6 | 0.77 | 0.88 | 0.947 | 0.975 | 0.988 | 0.994 | 0.996 | 0.995 | 0.994 | 0.994 | 0.996 | 0.997 | 0.998 | 0.999 | 0.998 | 0.998 | 0.998 | 0.999 | 0.999 | 0.999 | 0.999 | 0.999 | 0.999 | 0.999 | 0.999 | 0.997 | 0.996 | -5.7 | -5.9 | -6.2 | -6.4 | -6.7 | -6.9 | -5.5 | -5.8 | -6 | -6.2 | -6.5 | -6.7 | -5.5 | -5.7 | -6 | -6.2 | -6.5 | -6.7 | -5.4 | -5.7 | -5.9 | -6.2 | -6.4 | -6.7 | -5.4 | -5.6 | -5.8 | -6.1 | -6.3 | -6.6 | -5.3 | -5.5 | -5.7 | -5.9 | -6.1 | -6.4 | -5.1 | -5.3 | -5.5 | -5.8 | -6 | -6.2 | -1.91e-05 | -4.44e-09 | -4.62e-11 | 3.74e-07 | 4.39e-10 | 0.163 |  |  | 458 | 489 |  | 131 | 155 | 0.78 | 727 | 280 | 0.299 | 350 | 4 | 493 | 0.74 | 1 | 3 | 1 |  | 52.1 | 4 |  | 3.62
2 | S-FPL53 | 439950 | 440946 | 1.425123 | 1.427618 | 1.430316 | 1.432688 | 1.433463 | 1.4348 | 1.435702 | 1.436522 | 1.437333 | 1.43756 | 1.437771 | 1.438709 | 1.43875 | 1.439854 | 1.441955 | 1.442215 | 1.444098 | 1.444423 | 1.446451 | 1.44986 | 95 | 94.6 | 94.93 | 94.49 | 0.00462 | 0.004622 | 0.004655 | 0.00387 | 0.001631 | 0.001417 | 0.002521 | 0.005673 | 0.002468 | 0.002028 | 0.005437 | 0.004097 | 0.002294 | 0.002361 | 0.007645 | 0.8373 | 0.3529 | 0.3066 | 0.5454 | 1.2274 | 0.534 | 0.4388 | 1.1763 | 0.8801 | 0.4928 | 0.5072 | 1.6423 | -0.1548 | -0.0381 | 0.0598 | 0.0461 | 0.2462 | 0.983532327 | 0.069568814 | 1.11409238 | 0.00492234955 | 0.0193581091 | 264.275294 | [6 empty] | 330 |  | 280 | 326 | 283 | 0 | 0.13 | 0.08 | 0.04 | 0.12 | 0.28 | 0.51 | 0.71 | 0.85 | 0.928 | 0.967 | 0.985 | 0.992 | 0.996 | 0.997 | 0.996 | 0.995 | 0.995 | 0.996 | 0.997 | 0.998 | 0.999 | 0.998 | 0.997 | 0.998 | 0.998 | 0.997 | 0.997 | 0.998 | 0.998 | 0.998 | 0.998 | 0.998 | 0.997 | 0.998 | -5.9 | -6.2 | -6.5 | -6.9 | -7.2 | -7.5 | -5.8 | -6.1 | -6.4 | -6.8 | -7.1 | -7.4 | -5.8 | -6.1 | -6.4 | -6.7 | -7.1 | -7.4 | -5.7 | -6.1 | -6.4 | -6.7 | -7 | -7.3 | -5.7 | -6 | -6.3 | -6.6 | -7 | -7.3 | -5.6 | -5.9 | -6.2 | -6.5 | -6.8 | -7.2 | -5.5 | -5.8 | -6.1 | -6.4 | -6.7 | -7 | -2.22e-05 | -1.06e-08 | -4.91e-11 | 2.77e-07 | 3.92e-10 | 0.206 |  |  | 426 | 456 |  | 145 | 169 | 0.857 | 691 | 265 | 0.303 | 320 | 3 | 480 | 0.57 | 1 | 2 | 3 |  | 52.3 | 4.3 | B | 3.62
3 | S-FPL55 | 439948 | 440942 | 1.424918 | 1.427469 | 1.430228 | 1.432645 | 1.43343 | 1.43478 | 1.435689 | 1.436513 | 1.437328 | 1.437555 | 1.437767 | 1.438708 | 1.43875 | 1.439857 | 1.441963 | 1.442223 | 1.444111 | 1.444438 | 1.446469 | 1.449883 | 94.8 | 94.2 | 94.66 | 94.23 | 0.00463 | 0.004635 | 0.004668 | 0.003898 | 0.001639 | 0.001422 | 0.002529 | 0.005688 | 0.002475 | 0.002031 | 0.005445 | 0.004125 | 0.002302 | 0.002366 | 0.00766 | 0.841 | 0.3536 | 0.3068 | 0.5456 | 1.2272 | 0.534 | 0.4382 | 1.1748 | 0.8837 | 0.4931 | 0.5069 | 1.641 | -0.1498 | -0.0371 | 0.059 | 0.0457 | 0.2424 | 0.839067682 | 0.214083503 | 1.47914677 | 0.00795286639 | -0.00232581717 | 340.0437 | [6 empty] | 335 |  | 290 | 329 | 285 | 0 | 0.13 | 0.08 | 0.02 | 0.08 | 0.22 | 0.43 | 0.65 | 0.81 | 0.907 | 0.957 | 0.979 | 0.989 | 0.995 | 0.996 | 0.996 | 0.995 | 0.995 | 0.996 | 0.997 | 0.998 | 0.999 | 0.998 | 0.997 | 0.997 | 0.997 | 0.996 | 0.995 | 0.996 | 0.997 | 0.997 | 0.997 | 0.997 | 0.996 | 0.997 | -5.4 | -5.8 | -6.1 | -6.4 | -6.7 | -6.9 | -5.2 | -5.7 | -6 | -6.3 | -6.5 | -6.8 | -5.2 | -5.7 | -6 | -6.3 | -6.5 | -6.8 | -5.2 | -5.6 | -6 | -6.3 | -6.5 | -6.7 | -5.1 | -5.6 | -5.9 | -6.2 | -6.4 | -6.6 | -5 | -5.4 | -5.8 | -6 | -6.3 | -6.5 | -4.9 | -5.3 | -5.6 | -5.9 | -6.1 | -6.4 | -2.1e-05 | -7.63e-09 | 1.24e-11 | 2.82e-07 | 1.8e-10 | 0.224 |  |  | 435 | 460 |  | 136 | 166 | 0.876 | 698 | 268 | 0.302 | 340 | 3 | 470 | 0.59 | 1 | 2 | 2 |  | 52.1 | 4.1 |  | 3.59
4 | S-FPM 2 | 595677 | 597674 | 1.572518 | 1.576309 | 1.580447 | 1.584255 | 1.585567 | 1.58791 | 1.58954 | 1.591046 | 1.592555 | 1.592978 | 1.593374 | 1.595142 | 1.59522 | 1.597316 | 1.601342 | 1.601844 | 1.605491 | 1.606124 | 1.610084 | 1.616805 | 67.7 | 67.4 | 67.74 | 67.37 | 0.00879 | 0.008787 | 0.008866 | 0.006988 | 0.003015 | 0.002665 | 0.004761 | 0.010904 | 0.004782 | 0.00396 | 0.010681 | 0.007411 | 0.004338 | 0.004528 | 0.014961 | 0.7953 | 0.3431 | 0.3033 | 0.5418 | 1.2409 | 0.5442 | 0.4507 | 1.2155 | 0.8359 | 0.4893 | 0.5107 | 1.6875 | -0.0692 | -0.0149 | 0.0169 | 0.0123 | 0.0577 | 0.761242785 | 0.747033375 | 0.938928947 | 0.00321174095 | 0.0140234423 | 139.52353 | [6 empty] | 355 |  | 295 | 347 | 302 | 0 | 0.32 | 0.27 |  |  |  | 0.18 | 0.35 | 0.54 | 0.72 | 0.84 | 0.917 | 0.958 | 0.98 | 0.988 | 0.991 | 0.989 | 0.989 | 0.992 | 0.994 | 0.996 | 0.998 | 0.997 | 0.996 | 0.996 | 0.995 | 0.995 | 0.996 | 0.997 | 0.997 | 0.997 | 0.995 | 0.992 | 0.989 | 0.983 | -5.8 | -6 | -6.1 | -6.3 | -6.4 | -6.5 | -5.5 | -5.7 | -5.9 | -6.1 | -6.2 | -6.2 | -5.5 | -5.7 | -5.9 | -6.1 | -6.1 | -6.2 | -5.4 | -5.6 | -5.8 | -6 | -6.1 | -6.1 | -5.3 | -5.5 | -5.7 | -5.9 | -5.9 | -6 | -5.1 | -5.3 | -5.5 | -5.6 | -5.7 | -5.7 | -4.9 | -5.1 | -5.2 | -5.4 | -5.4 | -5.5 | -1.65e-05 | 2.94e-09 | -1.11e-12 | 4.25e-07 | 3.23e-10 | 0.176 |  |  | 571 | 596 |  | 117 | 135 | 0.624 | 757 | 294 | 0.287 | 390 | 4 | 521 | 0.51 | 1 | 1 | 2 |  | 51.3 | 4.1 |  | 4.17
5 | S-FPM 3 | 538747 | 539743 | 1.517381 | 1.52105 | 1.524997 | 1.528491 | 1.529649 | 1.531668 | 1.533044 | 1.534303 | 1.535554 | 1.535904 | 1.536231 | 1.537686 | 1.53775 | 1.539469 | 1.542753 | 1.543161 | 1.546122 | 1.546635 | 1.549838 | 1.555253 | 74.7 | 74.3 | 74.7 | 74.34 | 0.0072 | 0.007199 | 0.007257 | 0.005905 | 0.00251 | 0.002196 | 0.003915 | 0.008885 | 0.003882 | 0.003203 | 0.008618 | 0.006255 | 0.003565 | 0.003692 | 0.012092 | 0.8203 | 0.3487 | 0.305 | 0.5438 | 1.2342 | 0.5392 | 0.4449 | 1.1971 | 0.8619 | 0.4912 | 0.5088 | 1.6663 | -0.0769 | -0.0177 | 0.0246 | 0.0186 | 0.0976 | 0.809407286 | 0.527007033 | 0.909127704 | 0.00376072389 | 0.0135654895 | 142.503612 | [6 empty] | 345 |  |  | 336 | 284 | 0 | 0.28 | 0.23 | 0.03 | 0.08 | 0.19 | 0.36 | 0.55 | 0.72 | 0.85 | 0.924 | 0.962 | 0.981 | 0.99 | 0.992 | 0.992 | 0.989 | 0.99 | 0.992 | 0.995 | 0.996 | 0.998 | 0.997 | 0.996 | 0.996 | 0.994 | 0.995 | 0.996 | 0.997 | 0.997 | 0.996 | 0.995 | 0.993 | 0.987 | 0.984 | -3.9 | -4.2 | -4.4 | -4.6 | -4.7 | -4.8 | -3.7 | -4 | -4.2 | -4.4 | -4.5 | -4.6 | -3.7 | -4 | -4.2 | -4.4 | -4.5 | -4.6 | -3.6 | -3.9 | -4.2 | -4.3 | -4.4 | -4.5 | -3.5 | -3.8 | -4.1 | -4.2 | -4.3 | -4.4 | -3.3 | -3.6 | -3.8 | -4 | -4.1 | -4.2 | -3.2 | -3.4 | -3.6 | -3.8 | -3.9 | -4 | -1.39e-05 | 1.49e-09 | 1.66e-11 | 3.43e-07 | 1.65e-10 | 0.218 |  |  | 496 | 524 |  | 115 | 138 | 0.805 | 806 | 312 | 0.291 | 390 | 4 | 418 | 0.85 | 1 | 3 | 1 |  | 5.1 | 4.1 |  | 3.64
6 | S-FPM 4 | 528765 | 530760 | 1.509108 | 1.512541 | 1.516248 | 1.519551 | 1.520653 | 1.522579 | 1.523897 | 1.525102 | 1.526303 | 1.526638 | 1.526952 | 1.528349 | 1.52841 | 1.53006 | 1.533214 | 1.533606 | 1.53645 | 1.536943 | 1.540019 | 1.545218 | 76.5 | 76 | 76.46 | 76.07 | 0.00691 | 0.006911 | 0.006968 | 0.00565 | 0.002406 | 0.002107 | 0.003757 | 0.008533 | 0.003729 | 0.003076 | 0.008275 | 0.005985 | 0.003422 | 0.003546 | 0.011612 | 0.8175 | 0.3481 | 0.3049 | 0.5436 | 1.2347 | 0.5396 | 0.4451 | 1.1974 | 0.8589 | 0.4911 | 0.5089 | 1.6665 | -0.0879 | -0.0205 | 0.0288 | 0.0218 | 0.1126 | 0.685585084 | 0.623380215 | 0.914178386 | 0.0028817201 | 0.0124701707 | 153.5772 | [6 empty] | 340 |  |  | 335 | 283 | 0 | 0.14 | 0.11 | 0.03 | 0.09 | 0.2 | 0.37 | 0.58 | 0.75 | 0.86 | 0.934 | 0.968 | 0.984 | 0.992 | 0.995 | 0.996 | 0.995 | 0.995 | 0.996 | 0.997 | 0.998 | 0.999 | 0.998 | 0.998 | 0.997 | 0.997 | 0.997 | 0.997 | 0.998 | 0.999 | 0.998 | 0.998 | 0.998 | 0.996 | 0.995 | -5.4 | -5.7 | -5.9 | -6.2 | -6.3 | -6.4 | -5.2 | -5.5 | -5.8 | -6 | -6.1 | -6.2 | -5.2 | -5.5 | -5.8 | -6 | -6.1 | -6.2 | -5.1 | -5.5 | -5.7 | -5.9 | -6.1 | -6.1 | -5 | -5.4 | -5.6 | -5.8 | -6 | -6.1 | -4.9 | -5.2 | -5.4 | -5.6 | -5.8 | -5.9 | -4.7 | -5 | -5.2 | -5.4 | -5.6 | -5.6 | -1.77e-05 | -4.38e-10 | 1.28e-11 | 3.47e-07 | 2.37e-10 | 0.212 |  |  | 488 | 520 |  | 123 | 143 | 0.746 | 747 | 289 | 0.295 | 360 | 4 | 506 | 0.72 | 1 | 3 | 1 |  | 51.3 | 4.3 |  | 3.76
7 | S-FPM 5 | 552708 | 554703 | 1.530664 | 1.534406 | 1.538453 | 1.542084 | 1.543304 | 1.545449 | 1.546923 | 1.548276 | 1.549625 | 1.550003 | 1.550356 | 1.551931 | 1.552 | 1.553863 | 1.557433 | 1.557878 | 1.561106 | 1.561666 | 1.565168 | 1.571106 | 70.8 | 70.3 | 70.7 | 70.33 | 0.0078 | 0.007808 | 0.007875 | 0.006321 | 0.002702 | 0.002375 | 0.004238 | 0.009666 | 0.004233 | 0.003502 | 0.00944 | 0.006699 | 0.00386 | 0.004015 | 0.013228 | 0.8096 | 0.3461 | 0.3042 | 0.5428 | 1.238 | 0.5421 | 0.4485 | 1.209 | 0.8507 | 0.4902 | 0.5098 | 1.6797 | -0.0688 | -0.0155 | 0.0201 | 0.015 | 0.076 | 0.839899764 | 0.537721312 | 0.953247759 | 0.00376448295 | 0.0148022622 | 145.67555 | [6 empty] | 345 |  |  | 335 | 282 | 0 | 0.14 | 0.12 | 0.04 | 0.1 | 0.2 | 0.35 | 0.56 | 0.73 | 0.86 | 0.929 | 0.967 | 0.984 | 0.992 | 0.995 | 0.996 | 0.995 | 0.995 | 0.996 | 0.998 | 0.998 | 0.999 | 0.999 | 0.998 | 0.998 | 0.998 | 0.998 | 0.998 | 0.998 | 0.999 | 0.998 | 0.998 | 0.997 | 0.994 | 0.993 | -2.5 | -2.8 | -3 | -3.2 | -3.3 | -3.3 | -2.3 | -2.5 | -2.7 | -2.9 | -3 | -3 | -2.2 | -2.5 | -2.7 | -2.8 | -2.9 | -3 | -2.2 | -2.4 | -2.6 | -2.7 | -2.8 | -2.9 | -2.1 | -2.3 | -2.5 | -2.6 | -2.7 | -2.7 | -1.8 | -2 | -2.2 | -2.3 | -2.4 | -2.4 | -1.5 | -1.8 | -1.9 | -2.1 | -2.1 | -2.1 | -1.04e-05 | 2.5e-09 | 5.33e-12 | 4.12e-07 | 3.42e-10 | 0.222 |  |  | 474 | 503 |  | 109 | 129 | 0.765 | 769 | 297 | 0.296 | 410 | 4 | 413 | 1.29 | 1 | 2 | 1 |  | 52.1 | 4 |  | 3.74
8 | S-FSL 5 | 487702 | 489701 | 1.462267 | 1.467651 | 1.473245 | 1.477782 | 1.47915 | 1.481382 | 1.482822 | 1.484099 | 1.485344 | 1.485689 | 1.48601 | 1.487428 | 1.48749 | 1.489147 | 1.492285 | 1.492673 | 1.495479 | 1.495964 | 1.498983 | 1.504063 | 70.2 | 70.1 | 70.23 | 70.04 | 0.00694 | 0.006941 | 0.006984 | 0.006194 | 0.002522 | 0.002146 | 0.003803 | 0.008474 | 0.003679 | 0.003019 | 0.008099 | 0.006539 | 0.003458 | 0.003526 | 0.01139 | 0.8924 | 0.3633 | 0.3092 | 0.5479 | 1.2209 | 0.53 | 0.435 | 1.1668 | 0.9363 | 0.4951 | 0.5049 | 1.6309 | 0.0162 | 0.0023 | 0.002 | 0.0022 | 0.0299 | 1.17447043 | 0.0140056154 | 1.19272435 | 0.00841855181 | -0.0581790767 | 129.599726 | [6 empty] | 300 |  | 265 | 304 | 277 | 0 | 0 | 0 | 0.13 | 0.43 | 0.73 | 0.89 | 0.961 | 0.984 | 0.992 | 0.995 | 0.995 | 0.998 | 0.998 | 0.999 | 0.999 | 0.999 | 0.999 | 0.999 | 0.999 | 0.999 | 0.999 | 0.999 | 0.999 | 0.999 | 0.999 | 0.999 | 0.998 | 0.998 | 0.982 | 0.992 | 0.985 | 0.971 | 0.88 | 0.87 | -1.3 | -1.2 | -1.1 | -1.1 | -1 | -0.8 | -1.1 | -1 | -0.9 | -0.9 | -0.7 | -0.5 | -1.1 | -1 | -0.9 | -0.9 | -0.7 | -0.5 | -1 | -0.9 | -0.9 | -0.8 | -0.6 | -0.4 | -0.9 | -0.9 | -0.8 | -0.7 | -0.6 | -0.3 | -0.8 | -0.7 | -0.6 | -0.5 | -0.4 | -0.1 | -0.6 | -0.5 | -0.4 | -0.3 | -0.2 | 0.1 | -6.33e-06 | 1.8e-08 | -5.04e-12 | 3.3e-07 | 2.62e-10 | 0.208 | 457 | 491 | 500 | 568 | 679 | 90 | 95 | 1.007 | 623 | 254 | 0.227 | 520 | 5 | 117 | 2.87 | 3 | 4 | 1 | 2 | 3 | 2 |  | 2.46
9 | S-BSL 7 | 516641 | 518639 | 1.488994 | 1.494621 | 1.500504 | 1.505364 | 1.506862 | 1.509347 | 1.510973 | 1.512428 | 1.513855 | 1.514251 | 1.514621 | 1.516258 | 1.51633 | 1.518251 | 1.521905 | 1.522358 | 1.525645 | 1.526214 | 1.529768 | 1.535785 | 64.1 | 63.9 | 64.14 | 63.93 | 0.00805 | 0.00805 | 0.008107 | 0.006993 | 0.002882 | 0.002475 | 0.004396 | 0.009884 | 0.004309 | 0.003554 | 0.009571 | 0.007389 | 0.004 | 0.004107 | 0.013427 | 0.8687 | 0.358 | 0.3075 | 0.5461 | 1.2278 | 0.5353 | 0.4415 | 1.1889 | 0.9114 | 0.4934 | 0.5066 | 1.6562 | 0.0211 | 0.0044 | -0.0037 | -0.0024 | 0.001 | 1.1515019 | 0.118583612 | 1.26301359 | 0.010598413 | -0.011822519 | 129.617662 | [6 empty] | 330 |  | 285 | 323 | 289 | 0 | 0.08 | 0.07 |  | 0.08 | 0.31 | 0.58 | 0.77 | 0.88 | 0.94 | 0.968 | 0.984 | 0.991 | 0.991 | 0.996 | 0.997 | 0.996 | 0.995 | 0.995 | 0.996 | 0.996 | 0.998 | 0.997 | 0.997 | 0.998 | 0.998 | 0.997 | 0.996 | 0.995 | 0.982 | 0.991 | 0.98 | 0.961 | 0.89 | 0.85 | 2.1 | 2.1 | 2.2 | 2.2 | 2.3 | 2.4 | 2.3 | 2.4 | 2.5 | 2.6 | 2.6 | 2.7 | 2.3 | 2.4 | 2.5 | 2.6 | 2.7 | 2.7 | 2.4 | 2.5 | 2.6 | 2.7 | 2.8 | 2.9 | 2.5 | 2.6 | 2.7 | 2.8 | 2.9 | 3 | 2.7 | 2.8 | 3 | 3.1 | 3.2 | 3.3 | 3 | 3.1 | 3.2 | 3.3 | 3.5 | 3.6 | 1.7e-06 | 1.43e-08 | -4.27e-11 | 4.08e-07 | 6.74e-10 | 0.201 | 532 | 563 | 576 | 625 | 718 | 72 | 86 | 1.13 | 800 | 332 | 0.205 | 570 | 6 | 94 | 2.79 | 2 | 1 | 1 | 2 | 1 | 2 |  | 2.52
10 | S-BSM 2 | 607568 | 610565 | 1.578742 | 1.583738 | 1.589132 | 1.593977 | 1.59561 | 1.598494 | 1.600482 | 1.602313 | 1.604144 | 1.604658 | 1.605138 | 1.607284 | 1.607379 | 1.609927 | 1.614835 | 1.615448 | 1.619918 | 1.620697 | 1.625582 | 1.633941 | 56.8 | 56.5 | 56.81 | 56.53 | 0.01069 | 0.010691 | 0.01079 | 0.008534 | 0.003662 | 0.003235 | 0.005783 | 0.013318 | 0.005862 | 0.004885 | 0.013244 | 0.009048 | 0.005269 | 0.005521 | 0.018493 | 0.7982 | 0.3425 | 0.3026 | 0.5409 | 1.2457 | 0.5483 | 0.4569 | 1.2388 | 0.8386 | 0.4883 | 0.5117 | 1.7139 | -0.015 | -0.0022 | -0.001 | -0.0013 | -0.0105 | 0.867168676 | 0.672848343 | 1.18456107 | 0.00369311003 | 0.0181652804 | 132.376147 | [6 empty] | 350 |  | 300 | 343 | 310 | 0 | 0.26 | 0.25 |  |  |  | 0.04 | 0.27 | 0.57 | 0.77 | 0.88 | 0.941 | 0.967 | 0.981 | 0.987 | 0.991 | 0.991 | 0.99 | 0.991 | 0.993 | 0.995 | 0.997 | 0.997 | 0.996 | 0.998 | 0.999 | 0.998 | 0.998 | 0.998 | 0.994 | 0.997 | 0.992 | 0.984 | 0.951 | 0.89 | 3.1 | 3.2 | 3.3 | 3.4 | 3.4 | 3.5 | 3.5 | 3.6 | 3.7 | 3.8 | 3.9 | 4 | 3.6 | 3.7 | 3.7 | 3.8 | 3.9 | 4 | 3.7 | 3.8 | 3.9 | 4 | 4.1 | 4.2 | 3.8 | 3.9 | 4 | 4.1 | 4.3 | 4.4 | 4.2 | 4.3 | 4.4 | 4.5 | 4.7 | 4.8 | 4.5 | 4.7 | 4.8 | 4.9 | 5.1 | 5.2 | 3.43e-06 | 1.37e-08 | -3.45e-11 | 5.05e-07 | 5.49e-10 | 0.203 | 612 | 643 | 654 | 690 | 778 | 65 | 74 | 0.802 | 780 | 309 | 0.264 | 560 | 6 | 139 | 2.26 | 1 | 3 | 2 |  | 5.2 | 2.2 |  | 3.53
11 | S-BSM10 | 623570 | 625568 | 1.592707 | 1.59809 | 1.603863 | 1.608983 | 1.610689 | 1.613679 | 1.61573 | 1.617611 | 1.619489 | 1.620015 | 1.620507 | 1.622702 | 1.622799 | 1.625401 | 1.630405 | 1.631029 | 1.635578 | 1.636369 | 1.641329 | 1.649797 | 57 | 56.8 | 57.05 | 56.78 | 0.01092 | 0.010916 | 0.011014 | 0.0088 | 0.003759 | 0.00331 | 0.005912 | 0.01357 | 0.005964 | 0.00496 | 0.013428 | 0.009326 | 0.005386 | 0.005628 | 0.018768 | 0.8062 | 0.3444 | 0.3032 | 0.5416 | 1.2431 | 0.5464 | 0.4544 | 1.2301 | 0.8467 | 0.489 | 0.511 | 1.704 | -0.0082 | -0.0006 | -0.0031 | -0.0028 | -0.0172 | 0.945443081 | 0.643237376 | 1.17752968 | 0.0157263798 | 0.00161924066 | 121.361748 | [6 empty] | 350 |  | 305 | 345 | 309 | 0 | 0.17 | 0.15 |  |  |  | 0.08 | 0.31 | 0.57 | 0.75 | 0.86 | 0.929 | 0.962 | 0.977 | 0.986 | 0.991 | 0.994 | 0.995 | 0.996 | 0.997 | 0.998 | 0.998 | 0.998 | 0.997 | 0.998 | 0.998 | 0.998 | 0.997 | 0.997 | 0.99 | 0.993 | 0.985 | 0.971 | 0.913 | 0.82 | 2 | 2.1 | 2.2 | 2.2 | 2.3 | 2.4 | 2.4 | 2.5 | 2.6 | 2.6 | 2.7 | 2.8 | 2.4 | 2.5 | 2.6 | 2.7 | 2.8 | 2.8 | 2.5 | 2.6 | 2.7 | 2.8 | 2.9 | 3 | 2.6 | 2.7 | 2.8 | 2.9 | 3 | 3.1 | 3 | 3.1 | 3.2 | 3.3 | 3.4 | 3.5 | 3.3 | 3.4 | 3.5 | 3.6 | 3.8 | 3.9 | 1.16e-06 | 1.34e-08 | -3.75e-11 | 4.33e-07 | 3.86e-10 | 0.213 | 622 | 650 | 668 | 709 | 773 | 65 | 76 | 0.822 | 835 | 330 | 0.266 | 550 | 6 | 134 | 1.88 | 1 | 3 | 2 |  | 51.2 | 1 |  | 3.6
12 | S-BSM14 | 603607 | 605604 | 1.573 | 1.578797 | 1.584908 | 1.590128 | 1.591804 | 1.594671 | 1.596597 | 1.598346 | 1.600079 | 1.600562 | 1.601014 | 1.603023 | 1.603112 | 1.605484 | 1.610024 | 1.610589 | 1.614696 | 1.615409 | 1.61987 | 1.627452 | 60.7 | 60.4 | 60.64 | 60.39 | 0.00994 | 0.009945 | 0.010027 | 0.008275 | 0.003482 | 0.003033 | 0.005405 | 0.012297 | 0.005385 | 0.004461 | 0.012043 | 0.008758 | 0.004922 | 0.005105 | 0.016863 | 0.8321 | 0.3501 | 0.305 | 0.5435 | 1.2365 | 0.5415 | 0.4486 | 1.211 | 0.8734 | 0.4909 | 0.5091 | 1.6818 | 0.0009 | 0.0007 | -0.0023 | -0.0019 | -0.0062 | 1.2828627 | 0.247647429 | 1.10383999 | 0.0122902399 | -0.00613142361 | 106.883378 | [6 empty] | 350 |  | 295 | 339 | 306 | 0 | 0.19 | 0.2 |  |  |  | 0.17 | 0.45 | 0.68 | 0.82 | 0.906 | 0.948 | 0.968 | 0.98 | 0.987 | 0.991 | 0.994 | 0.994 | 0.995 | 0.996 | 0.997 | 0.998 | 0.998 | 0.998 | 0.998 | 0.999 | 0.998 | 0.998 | 0.998 | 0.99 | 0.995 | 0.988 | 0.976 | 0.919 | 0.81 | 2.5 | 2.5 | 2.6 | 2.6 | 2.7 | 2.7 | 2.7 | 2.8 | 2.9 | 2.9 | 3 | 3.1 | 2.7 | 2.8 | 2.9 | 3 | 3.1 | 3.1 | 2.8 | 2.9 | 3 | 3.1 | 3.2 | 3.3 | 2.9 | 3 | 3.1 | 3.2 | 3.3 | 3.4 | 3.1 | 3.3 | 3.4 | 3.5 | 3.6 | 3.8 | 3.4 | 3.5 | 3.7 | 3.8 | 4 | 4.1 | 2.13e-06 | 1.22e-08 | -3.98e-11 | 3.47e-07 | 7.94e-10 | 0.23 | 614 | 641 | 663 | 698 | 757 | 62 | 73 | 0.891 | 849 | 338 | 0.257 | 570 | 6 | 126 | 2.01 | 1 | 4 | 3 |  | 51.2 | 2.2 |  | 3.43
13 | S-BSM15 | 623582 | 626579 | 1.592358 | 1.597974 | 1.603995 | 1.609268 | 1.610998 | 1.613994 | 1.61603 | 1.617889 | 1.619739 | 1.620257 | 1.62074 | 1.622897 | 1.622992 | 1.625545 | 1.63045 | 1.631062 | 1.635521 | 1.636296 | 1.641162 | 1.649482 | 58.2 | 57.9 | 58.16 | 57.89 | 0.01071 | 0.010711 | 0.010805 | 0.008741 | 0.003709 | 0.003253 | 0.005806 | 0.013304 | 0.005846 | 0.004866 | 0.013186 | 0.009259 | 0.005288 | 0.005517 | 0.01842 | 0.8161 | 0.3463 | 0.3037 | 0.5421 | 1.2421 | 0.5458 | 0.4543 | 1.2311 | 0.8569 | 0.4894 | 0.5106 | 1.7048 | -0.0035 | -0.0001 | -0.0018 | -0.0016 | -0.0069 | 0.953128328 | 0.637613977 | 1.65245647 | 0.00387638985 | 0.0185094632 | 159.442367 | [6 empty] | 360 |  | 320 | 357 | 327 | 0 | 0.32 | 0.3 | [5 empty] | 0.13 | 0.44 | 0.7 | 0.85 | 0.926 | 0.959 | 0.976 | 0.985 | 0.991 | 0.992 | 0.994 | 0.995 | 0.997 | 0.998 | 0.997 | 0.997 | 0.998 | 0.998 | 0.998 | 0.998 | 0.998 | 0.991 | 0.994 | 0.987 | 0.973 | 0.918 | 0.81 | 1.3 | 1.4 | 1.4 | 1.5 | 1.6 | 1.6 | 1.6 | 1.7 | 1.8 | 1.9 | 2 | 2.1 | 1.6 | 1.7 | 1.8 | 1.9 | 2 | 2.1 | 1.7 | 1.8 | 1.9 | 2 | 2.1 | 2.2 | 1.8 | 1.9 | 2 | 2.2 | 2.3 | 2.4 | 2.1 | 2.2 | 2.4 | 2.5 | 2.6 | 2.8 | 2.4 | 2.5 | 2.7 | 2.8 | 3 | 3.1 | -3.24e-07 | 1.31e-08 | -3.71e-11 | 4.21e-07 | 6.87e-10 | 0.207 | 615 | 639 | 658 | 685 | 746 | 65 | 78 | 0.845 | 854 | 338 | 0.265 | 560 | 6 | 150 | 1.8 | 2 | 4 | 2 | 3 | 52.2 | 3.2 |  | 3.6
14 | S-BSM16 | 620603 | 623601 | 1.589567 | 1.59545 | 1.601678 | 1.607023 | 1.608745 | 1.611695 | 1.613681 | 1.615486 | 1.617276 | 1.617775 | 1.618242 | 1.620319 | 1.620411 | 1.622865 | 1.627566 | 1.628151 | 1.63241 | 1.63315 | 1.637782 | 1.64567 | 60.3 | 60.1 | 60.29 | 60.03 | 0.01029 | 0.01029 | 0.010376 | 0.008531 | 0.003595 | 0.003135 | 0.005589 | 0.012739 | 0.005584 | 0.004632 | 0.01252 | 0.00903 | 0.00509 | 0.005286 | 0.017519 | 0.8291 | 0.3494 | 0.3047 | 0.5431 | 1.238 | 0.5427 | 0.4501 | 1.2167 | 0.8703 | 0.4906 | 0.5094 | 1.6884 | -0.0005 | 0.0004 | -0.0015 | -0.0012 | -0.0035 | 1.14490383 | 0.439563911 | 1.27688079 | 0.0137034916 | -0.00186514205 | 119.535585 | [6 empty] | 350 |  | 305 | 346 | 312 | 0 | 0.28 | 0.23 |  |  |  | 0.01 | 0.18 | 0.49 | 0.72 | 0.85 | 0.924 | 0.959 | 0.976 | 0.984 | 0.989 | 0.992 | 0.993 | 0.994 | 0.996 | 0.997 | 0.999 | 0.998 | 0.997 | 0.998 | 0.999 | 0.999 | 0.999 | 0.999 | 0.992 | 0.995 | 0.987 | 0.972 | 0.911 | 0.79 | 1.2 | 1.2 | 1.3 | 1.4 | 1.4 | 1.6 | 1.4 | 1.5 | 1.6 | 1.7 | 1.8 | 1.9 | 1.5 | 1.6 | 1.6 | 1.7 | 1.8 | 1.9 | 1.6 | 1.7 | 1.8 | 1.9 | 2 | 2.1 | 1.7 | 1.8 | 1.9 | 2 | 2.1 | 2.2 | 1.9 | 2.1 | 2.2 | 2.3 | 2.4 | 2.5 | 2.2 | 2.3 | 2.5 | 2.6 | 2.7 | 2.9 | -5.59e-07 | 1.35e-08 | -3.47e-11 | 4e-07 | 5.04e-10 | 0.201 | 606 | 634 | 657 | 689 | 738 | 67 | 76 | 0.835 | 878 | 348 | 0.262 | 570 | 6 | 155 | 1.81 | 3 | 5 | 2 | 3 | 53.2 | 4.2 |  | 3.59
15 | S-BSM18 | 639554 | 641551 | 1.607787 | 1.613142 | 1.618917 | 1.62411 | 1.625863 | 1.628964 | 1.631105 | 1.633078 | 1.635051 | 1.635605 | 1.636123 | 1.638437 | 1.638539 | 1.641287 | 1.646582 | 1.647243 | 1.652067 | 1.652906 | 1.658177 | 1.667197 | 55.4 | 55.1 | 55.38 | 55.1 | 0.01153 | 0.011531 | 0.011638 | 0.009188 | 0.003946 | 0.003488 | 0.006236 | 0.014367 | 0.006324 | 0.005271 | 0.014291 | 0.009742 | 0.005682 | 0.005956 | 0.019954 | 0.7968 | 0.3422 | 0.3025 | 0.5408 | 1.2459 | 0.5484 | 0.4571 | 1.2394 | 0.8371 | 0.4882 | 0.5118 | 1.7146 | -0.0097 | -0.0008 | -0.0038 | -0.0035 | -0.0219 | 0.927886025 | 0.708858526 | 1.18610897 | 0.00417549199 | 0.0184691838 | 122.210416 | [6 empty] | 350 |  | 305 | 345 | 309 | 0 | 0.21 | 0.22 |  |  |  | 0.08 | 0.31 | 0.57 | 0.75 | 0.86 | 0.929 | 0.961 | 0.977 | 0.985 | 0.99 | 0.993 | 0.994 | 0.995 | 0.996 | 0.997 | 0.998 | 0.998 | 0.998 | 0.998 | 0.998 | 0.998 | 0.997 | 0.997 | 0.993 | 0.994 | 0.986 | 0.973 | 0.924 | 0.84 | 1.8 | 1.8 | 1.9 | 1.9 | 2 | 2.1 | 2.2 | 2.3 | 2.4 | 2.4 | 2.5 | 2.6 | 2.3 | 2.3 | 2.4 | 2.5 | 2.5 | 2.6 | 2.4 | 2.4 | 2.5 | 2.6 | 2.7 | 2.8 | 2.5 | 2.6 | 2.7 | 2.8 | 2.9 | 2.9 | 2.9 | 3 | 3.1 | 3.2 | 3.3 | 3.4 | 3.2 | 3.3 | 3.4 | 3.5 | 3.7 | 3.8 | 3.5e-07 | 1.22e-08 | -3.26e-11 | 5.94e-07 | 6.22e-10 | 0.141 | 567 | 600 | 613 | 655 | 717 | 70 | 84 | 0.815 | 885 | 349 | 0.268 | 570 | 6 | 155 | 1.79 | 1 | 3 | 2 |  | 51.2 | 2 |  | 3.69
16 | S-BSM25 | 658509 | 662506 | 1.626133 | 1.631451 | 1.637266 | 1.642641 | 1.644504 | 1.64785 | 1.650192 | 1.652366 | 1.654553 | 1.655168 | 1.655744 | 1.658327 | 1.658441 | 1.661522 | 1.667495 | 1.668244 | 1.673732 | 1.674691 | 1.68074 | 1.691207 | 50.9 | 50.6 | 50.88 | 50.59 | 0.01294 | 0.012942 | 0.013076 | 0.010049 | 0.004361 | 0.003888 | 0.006969 | 0.01625 | 0.007196 | 0.006049 | 0.016516 | 0.010664 | 0.006354 | 0.006722 | 0.022963 | 0.7765 | 0.337 | 0.3004 | 0.5385 | 1.2556 | 0.556 | 0.4674 | 1.2762 | 0.8155 | 0.4859 | 0.5141 | 1.7561 | -0.0089 | -0.0005 | -0.0034 | -0.0031 | -0.0228 | 1.34814257 | 0.347530319 | 1.38798368 | 0.00695364366 | 0.0277863478 | 142.138122 | [6 empty] | 375 |  | 330 | 367 | 331 | 0 | 0.71 | 0.7 | [5 empty] | 0.03 | 0.19 | 0.48 | 0.71 | 0.84 | 0.91 | 0.945 | 0.964 | 0.98 | 0.984 | 0.988 | 0.991 | 0.994 | 0.996 | 0.995 | 0.995 | 0.996 | 0.997 | 0.997 | 0.996 | 0.997 | 0.995 | 0.995 | 0.989 | 0.98 | 0.947 | 0.87 | 3.4 | 3.5 | 3.6 | 3.6 | 3.7 | 3.8 | 3.8 | 3.9 | 4 | 4.1 | 4.2 | 4.2 | 3.9 | 3.9 | 4 | 4.1 | 4.2 | 4.3 | 4 | 4.1 | 4.2 | 4.3 | 4.4 | 4.5 | 4.2 | 4.3 | 4.4 | 4.5 | 4.6 | 4.7 | 4.7 | 4.8 | 4.9 | 5 | 5.1 | 5.2 | 5.1 | 5.3 | 5.4 | 5.5 | 5.7 | 5.8 | 3.67e-06 | 1.31e-08 | -3.66e-11 | 4.35e-07 | 3.4e-10 | 0.271 | 605 | 630 | 638 | 686 | 760 | 68 | 82 | 0.891 | 951 | 374 | 0.272 | 560 | 6 | 136 | 2.08 | 1 | 2 | 2 |  | 5.2 | 1 |  | 3.5
17 | S-BSM28 | 618498 | 621495 | 1.586525 | 1.591726 | 1.597396 | 1.602601 | 1.604393 | 1.6076 | 1.609839 | 1.611916 | 1.614005 | 1.614593 | 1.615144 | 1.617613 | 1.617722 | 1.620671 | 1.626406 | 1.627127 | 1.632424 | 1.633354 | 1.639236 | 1.649533 | 49.8 | 49.5 | 49.81 | 49.52 | 0.0124 | 0.012401 | 0.012534 | 0.009612 | 0.004166 | 0.003717 | 0.006666 | 0.015632 | 0.006948 | 0.005882 | 0.016179 | 0.0102 | 0.006078 | 0.006456 | 0.022406 | 0.7751 | 0.3359 | 0.2997 | 0.5375 | 1.2605 | 0.5603 | 0.4743 | 1.3047 | 0.8138 | 0.4849 | 0.5151 | 1.7876 | -0.0053 | -0.0003 | -0.0008 | -0.0006 | -0.0032 | 1.43822841 | 0.128100017 | 1.3435553 | 0.0085977975 | 0.0408617854 | 143.70989 | [6 empty] | 385 |  | 340 | 375 | 341 | 0 | 1.01 | 1.02 | [6 empty] | 0.02 | 0.24 | 0.54 | 0.74 | 0.85 | 0.918 | 0.95 | 0.975 | 0.982 | 0.987 | 0.99 | 0.993 | 0.997 | 0.996 | 0.996 | 0.997 | 0.997 | 0.997 | 0.996 | 0.996 | 0.994 | 0.995 | 0.988 | 0.978 | 0.944 | 0.88 | 0.5 | 0.6 | 0.7 | 0.7 | 0.8 | 0.8 | 0.9 | 1 | 1.1 | 1.1 | 1.2 | 1.3 | 1 | 1 | 1.1 | 1.2 | 1.2 | 1.3 | 1.1 | 1.2 | 1.2 | 1.3 | 1.4 | 1.5 | 1.3 | 1.4 | 1.5 | 1.5 | 1.6 | 1.7 | 1.7 | 1.8 | 1.9 | 2 | 2.1 | 2.2 | 2.1 | 2.3 | 2.4 | 2.5 | 2.6 | 2.8 | -2.01e-06 | 1.24e-08 | -3.72e-11 | 4.79e-07 | 4.64e-10 | 0.264 | 530 | 559 | 578 | 618 | 680 | 84 | 96 | 0.878 | 853 | 339 | 0.258 | 540 | 5 | 176 | 2.05 | 2 | 3 | 3 |  | 51.2 | 3 |  | 3.23
18 | S-BSM71 | 649530 | 651527 | 1.616566 | 1.622049 | 1.627986 | 1.633359 | 1.635184 | 1.638422 | 1.640665 | 1.642737 | 1.644815 | 1.645399 | 1.645945 | 1.64839 | 1.648498 | 1.65141 | 1.657046 | 1.657752 | 1.662927 | 1.663831 | 1.669537 | 1.67943 | 53 | 52.7 | 53.02 | 52.73 | 0.01223 | 0.012231 | 0.012353 | 0.009631 | 0.00415 | 0.003683 | 0.006595 | 0.015333 | 0.006785 | 0.005706 | 0.015599 | 0.010215 | 0.006011 | 0.006342 | 0.021678 | 0.7874 | 0.3393 | 0.3011 | 0.5392 | 1.2536 | 0.5547 | 0.4665 | 1.2754 | 0.8269 | 0.4866 | 0.5134 | 1.7549 | -0.008 | -0.0008 | -0.001 | -0.001 | -0.0057 | 1.50847885 | 0.158099826 | 1.36815368 | 0.00812769076 | 0.0354200898 | 136.110038 | [6 empty] | 375 |  | 335 | 366 | 337 | 0 | 0.59 | 0.55 | [6 empty] | 0.15 | 0.47 | 0.72 | 0.86 | 0.926 | 0.958 | 0.973 | 0.985 | 0.988 | 0.99 | 0.993 | 0.995 | 0.998 | 0.997 | 0.996 | 0.997 | 0.998 | 0.998 | 0.997 | 0.997 | 0.993 | 0.993 | 0.985 | 0.972 | 0.925 | 0.82 | 1.3 | 1.2 | 1.3 | 1.4 | 1.5 | 1.6 | 1.5 | 1.6 | 1.8 | 2 | 2.2 | 2.5 | 1.6 | 1.6 | 1.8 | 2 | 2.2 | 2.5 | 1.7 | 1.8 | 1.9 | 2.1 | 2.4 | 2.7 | 1.8 | 1.9 | 2.1 | 2.3 | 2.6 | 2.9 | 2.1 | 2.3 | 2.5 | 2.8 | 3.1 | 3.5 | 2.6 | 2.7 | 3 | 3.2 | 3.5 | 3.9 | -8.87e-07 | 1.45e-08 | 2.75e-12 | 6.65e-07 | 1.72e-09 | 0.146 | 607 | 635 | 651 | 687 | 737 | 71 | 83 | 0.773 | 862 | 339 | 0.273 | 560 | 6 | 170 | 1.81 | 1 | 4 | 2 | 3 | 53.2 | 4 |  | 3.74
19 | S-BSM81 | 640601 | 643599 | 1.603848 | 1.611382 | 1.619168 | 1.625552 | 1.627518 | 1.630785 | 1.632926 | 1.634845 | 1.636728 | 1.637252 | 1.63774 | 1.639904 | 1.639999 | 1.64254 | 1.647381 | 1.647982 | 1.652345 | 1.653102 | 1.657832 | 1.665863 | 60.1 | 59.9 | 60.08 | 59.88 | 0.01065 | 0.010653 | 0.01073 | 0.00921 | 0.003802 | 0.003271 | 0.005812 | 0.013103 | 0.005721 | 0.00473 | 0.012761 | 0.009734 | 0.005288 | 0.005442 | 0.017881 | 0.8645 | 0.3569 | 0.307 | 0.5456 | 1.23 | 0.537 | 0.444 | 1.1979 | 0.9072 | 0.4928 | 0.5072 | 1.6664 | 0.0359 | 0.0082 | -0.01 | -0.0073 | -0.024 | 0.996356844 | 0.651392837 | 1.22432622 | 0.0144821587 | 0.00154826389 | 89.9818604 | [6 empty] | 370 |  | 305 | 358 | 303 | 0 | 0.55 | 0.49 |  | 0.01 | 0.03 | 0.1 | 0.21 | 0.38 | 0.56 | 0.71 | 0.82 | 0.89 | 0.934 | 0.957 | 0.97 | 0.981 | 0.985 | 0.989 | 0.992 | 0.995 | 0.995 | 0.992 | 0.993 | 0.995 | 0.997 | 0.997 | 0.996 | 0.996 | 0.993 | 0.994 | 0.985 | 0.961 | 0.87 | 0.61 | 2.8 | 2.9 | 3 | 3.2 | 3.2 | 3.2 | 3.1 | 3.2 | 3.3 | 3.5 | 3.6 | 3.7 | 3.1 | 3.2 | 3.4 | 3.5 | 3.6 | 3.7 | 3.3 | 3.4 | 3.5 | 3.6 | 3.7 | 3.8 | 3.3 | 3.5 | 3.6 | 3.7 | 3.9 | 4 | 3.6 | 3.7 | 3.9 | 4 | 4.2 | 4.4 | 3.8 | 4 | 4.2 | 4.3 | 4.5 | 4.7 | 2.81e-06 | 1.37e-08 | -4.03e-11 | 3.96e-07 | 7.56e-10 | 0.182 | 604 | 624 | 653 | 679 | 721 | 58 | 72 | 1.001 | 1057 | 416 | 0.271 | 660 | 7 | 81 | 2 | 4 | 4 | 3 |  | 53 | 4 |  | 3.06
20 | S-NSL 3 | 518590 | 520586 | 1.492729 | 1.497466 | 1.50252 | 1.506916 | 1.50835 | 1.510826 | 1.512504 | 1.514034 | 1.515556 | 1.515981 | 1.516379 | 1.518151 | 1.518229 | 1.520326 | 1.524354 | 1.524856 | 1.528518 | 1.529155 | 1.533151 | 1.539987 | 59 | 58.6 | 58.9 | 58.63 | 0.00879 | 0.008798 | 0.008875 | 0.007206 | 0.003052 | 0.002673 | 0.00477 | 0.010926 | 0.004801 | 0.003996 | 0.010832 | 0.007631 | 0.004345 | 0.00453 | 0.015131 | 0.819 | 0.3469 | 0.3038 | 0.5422 | 1.2419 | 0.5457 | 0.4542 | 1.2312 | 0.8598 | 0.4896 | 0.5104 | 1.7049 | -0.004 | -0.0004 | -0.0005 | -0.0005 | -0.0006 | 0.882514764 | 0.389271907 | 1.10693448 | 0.00464504582 | 0.0200551397 | 136.234339 | [6 empty] | 340 |  | 310 | 340 | 317 | 0 | 0.09 | 0.06 |  |  |  |  | 0.15 | 0.53 | 0.8 | 0.924 | 0.968 | 0.984 | 0.99 | 0.995 | 0.997 | 0.997 | 0.997 | 0.997 | 0.998 | 0.998 | 0.999 | 0.999 | 0.998 | 0.998 | 0.998 | 0.998 | 0.997 | 0.997 | 0.992 | 0.991 | 0.968 | 0.93 | 0.86 | 0.81 | 0.3 | 0.3 | 0.3 | 0.3 | 0.3 | 0.3 | 0.6 | 0.6 | 0.6 | 0.6 | 0.6 | 0.6 | 0.6 | 0.6 | 0.6 | 0.6 | 0.7 | 0.7 | 0.7 | 0.7 | 0.7 | 0.7 | 0.8 | 0.8 | 0.8 | 0.8 | 0.9 | 0.9 | 0.9 | 1 | 1.1 | 1.1 | 1.2 | 1.2 | 1.3 | 1.3 | 1.4 | 1.4 | 1.5 | 1.6 | 1.6 | 1.7 | -2.94e-06 | 1.06e-08 | -3.57e-11 | 4.22e-07 | 5.7e-10 | 0.249 | 455 | 492 | 500 | 553 | 668 | 90 | 110 | 1.026 | 700 | 288 | 0.217 | 510 | 5 | 117 | 2.6 | 3 | 1 | 1 |  | 1 | 1 |  | 2.48
21 | S-NSL36 | 517524 | 520522 | 1.490037 | 1.495009 | 1.500335 | 1.505014 | 1.506557 | 1.509244 | 1.511079 | 1.512763 | 1.514444 | 1.514916 | 1.515357 | 1.51733 | 1.517417 | 1.519765 | 1.524313 | 1.524884 | 1.529071 | 1.529804 | 1.534439 | 1.542519 | 52.4 | 52.2 | 52.43 | 52.14 | 0.00987 | 0.009869 | 0.009968 | 0.007887 | 0.003365 | 0.002973 | 0.005321 | 0.012387 | 0.005491 | 0.004635 | 0.012715 | 0.008359 | 0.004849 | 0.005119 | 0.017635 | 0.7992 | 0.341 | 0.3012 | 0.5392 | 1.2551 | 0.5564 | 0.4697 | 1.2884 | 0.8386 | 0.4865 | 0.5135 | 1.7692 | 0.0065 | 0.0016 | -0.0007 | -0.0002 | 0.0024 | 1.09666153 | 0.168990073 | 1.20580827 | 0.00667491123 | 0.033609545 | 141.668738 | [6 empty] | 360 |  | 335 | 360 | 337 | 0 | 0.22 | 0.2 | [6 empty] | 0.18 | 0.57 | 0.81 | 0.917 | 0.96 | 0.98 | 0.989 | 0.995 | 0.996 | 0.997 | 0.998 | 0.998 | 0.999 | 0.999 | 0.998 | 0.998 | 0.999 | 0.998 | 0.998 | 0.998 | 0.996 | 0.994 | 0.978 | 0.95 | 0.89 | 0.86 | 1.8 | 1.8 | 1.8 | 1.9 | 1.9 | 1.9 | 2.2 | 2.2 | 2.2 | 2.3 | 2.3 | 2.3 | 2.2 | 2.2 | 2.3 | 2.3 | 2.3 | 2.3 | 2.3 | 2.3 | 2.4 | 2.4 | 2.5 | 2.5 | 2.5 | 2.5 | 2.6 | 2.6 | 2.7 | 2.7 | 2.8 | 2.9 | 2.9 | 3 | 3.1 | 3.1 | 3.2 | 3.3 | 3.3 | 3.4 | 3.5 | 3.6 | 6.73e-07 | 1.17e-08 | -4.11e-11 | 5.17e-07 | 5.13e-10 | 0.241 | 429 | 465 | 464 | 522 | 655 | 80 | 93 | 1.089 | 640 | 281 | 0.139 | 480 | 5 | 113 | 2.82 | 1 | 1 | 1 |  | 1 | 1 | B | 2.46
22 | S-BAL 2 | 571508 | 574505 | 1.542397 | 1.547207 | 1.552441 | 1.557224 | 1.558863 | 1.56179 | 1.563829 | 1.565717 | 1.567616 | 1.568149 | 1.568649 | 1.57089 | 1.570989 | 1.573663 | 1.578856 | 1.579508 | 1.584298 | 1.585137 | 1.590445 | 1.599717 | 50.8 | 50.5 | 50.8 | 50.5 | 0.01124 | 0.01124 | 0.011359 | 0.008753 | 0.003787 | 0.003373 | 0.006047 | 0.014148 | 0.006281 | 0.005308 | 0.01458 | 0.009286 | 0.005514 | 0.005845 | 0.020209 | 0.7787 | 0.3369 | 0.3001 | 0.538 | 1.2587 | 0.5588 | 0.4722 | 1.2972 | 0.8175 | 0.4854 | 0.5146 | 1.7791 | -0.0063 | -0.0005 | -0.0005 | -0.0005 | -0.0024 | 1.30923813 | 0.114137353 | 1.17882259 | 0.00838873953 | 0.0399436485 | 140.257892 | [6 empty] | 370 |  | 335 | 363 | 339 | 0 | 0.33 | 0.34 | [6 empty] | 0.1 | 0.47 | 0.76 | 0.89 | 0.947 | 0.971 | 0.983 | 0.992 | 0.993 | 0.995 | 0.996 | 0.997 | 0.998 | 0.998 | 0.998 | 0.998 | 0.998 | 0.998 | 0.997 | 0.997 | 0.992 | 0.992 | 0.976 | 0.951 | 0.89 | 0.84 | -0.7 | -0.7 | -0.6 | -0.6 | -0.6 | -0.5 | -0.3 | -0.3 | -0.2 | -0.2 | -0.1 | -0.1 | -0.3 | -0.3 | -0.2 | -0.2 | -0.1 | -0.1 | -0.2 | -0.1 | -0.1 | 0 | 0.1 | 0.1 | 0 | 0 | 0.1 | 0.2 | 0.2 | 0.3 | 0.4 | 0.4 | 0.5 | 0.6 | 0.7 | 0.8 | 0.7 | 0.8 | 0.9 | 1.1 | 1.2 | 1.3 | -4.92e-06 | 1.14e-08 | -3.59e-11 | 5.24e-07 | 7.01e-10 | 0.247 | 492 | 525 | 540 | 582 | 663 | 91 | 109 | 0.901 | 727 | 292 | 0.245 | 510 | 5 | 174 | 2.32 | 1 | 1 | 3 |  | 1 | 1 |  | 2.89
23 | S-BAL 3 | 571530 | 574527 | 1.543615 | 1.54831 | 1.55341 | 1.558059 | 1.559649 | 1.562482 | 1.564452 | 1.566275 | 1.568105 | 1.568619 | 1.5691 | 1.571256 | 1.571351 | 1.57392 | 1.578895 | 1.579519 | 1.584088 | 1.584887 | 1.589928 | 1.598671 | 53 | 52.7 | 52.95 | 52.65 | 0.01079 | 0.01079 | 0.0109 | 0.008456 | 0.003653 | 0.003246 | 0.005815 | 0.013536 | 0.005992 | 0.005041 | 0.013784 | 0.00897 | 0.005301 | 0.005599 | 0.019152 | 0.7837 | 0.3386 | 0.3008 | 0.5389 | 1.2545 | 0.5553 | 0.4672 | 1.2775 | 0.8229 | 0.4863 | 0.5137 | 1.7571 | -0.0114 | -0.0015 | -0.0003 | -0.0005 | -0.0041 | 1.2936689 | 0.132440252 | 1.10197293 | 0.00800367962 | 0.0354711196 | 134.517431 | [6 empty] | 360 |  | 330 | 358 | 332 | 0 | 0.24 | 0.25 | [5 empty] | 0.01 | 0.26 | 0.63 | 0.84 | 0.928 | 0.963 | 0.979 | 0.988 | 0.994 | 0.994 | 0.995 | 0.996 | 0.997 | 0.998 | 0.998 | 0.998 | 0.998 | 0.998 | 0.998 | 0.997 | 0.996 | 0.991 | 0.99 | 0.972 | 0.945 | 0.88 | 0.83 | -1 | -1 | -1 | -1 | -1 | -1 | -0.8 | -0.7 | -0.7 | -0.7 | -0.7 | -0.6 | -0.7 | -0.7 | -0.7 | -0.6 | -0.6 | -0.6 | -0.6 | -0.6 | -0.6 | -0.5 | -0.5 | -0.4 | -0.5 | -0.4 | -0.4 | -0.3 | -0.3 | -0.2 | -0.1 | -0.1 | 0 | 0.1 | 0.1 | 0.2 | 0.2 | 0.3 | 0.4 | 0.5 | 0.5 | 0.6 | -5.7e-06 | 1.05e-08 | -3.78e-11 | 4.4e-07 | 5.55e-10 | 0.262 | 483 | 516 | 531 | 573 | 652 | 95 | 111 | 0.864 | 719 | 288 | 0.249 | 510 | 5 | 172 | 2.18 | 2 | 3 | 2 |  | 1.2 | 1 |  | 2.98
24 | S-BAL12 | 540595 | 542592 | 1.513584 | 1.518477 | 1.523703 | 1.528254 | 1.529738 | 1.532301 | 1.534038 | 1.535621 | 1.537194 | 1.537634 | 1.538045 | 1.539875 | 1.539956 | 1.542121 | 1.546275 | 1.546792 | 1.550561 | 1.551216 | 1.555321 | 1.562323 | 59.5 | 59.2 | 59.46 | 59.2 | 0.00908 | 0.009081 | 0.009158 | 0.007456 | 0.003156 | 0.002762 | 0.004927 | 0.01126 | 0.004941 | 0.004105 | 0.011107 | 0.007896 | 0.004487 | 0.004671 | 0.015531 | 0.8211 | 0.3475 | 0.3042 | 0.5426 | 1.24 | 0.5441 | 0.452 | 1.2231 | 0.8622 | 0.49 | 0.51 | 1.6959 | -0.0046 | -0.0005 | -0.0012 | -0.0012 | -0.004 | 0.714605258 | 0.621993289 | 1.22537681 | 0.00301763913 | 0.016650545 | 143.506314 | [6 empty] | 330 |  | 300 | 330 | 301 | 0 | 0.09 | 0.06 |  |  | 0.02 | 0.23 | 0.57 | 0.8 | 0.914 | 0.959 | 0.979 | 0.989 | 0.992 | 0.995 | 0.997 | 0.997 | 0.997 | 0.997 | 0.998 | 0.999 | 0.999 | 0.999 | 0.998 | 0.999 | 0.999 | 0.999 | 0.999 | 0.999 | 0.993 | 0.995 | 0.983 | 0.966 | 0.92 | 0.89 | 1.4 | 1.4 | 1.4 | 1.4 | 1.4 | 1.4 | 1.7 | 1.7 | 1.7 | 1.7 | 1.7 | 1.8 | 1.8 | 1.8 | 1.8 | 1.8 | 1.8 | 1.8 | 1.8 | 1.9 | 1.9 | 1.9 | 1.9 | 1.9 | 2 | 2 | 2 | 2 | 2.1 | 2.1 | 2.3 | 2.3 | 2.3 | 2.4 | 2.4 | 2.4 | 2.6 | 2.6 | 2.7 | 2.7 | 2.8 | 2.8 | -3.77e-07 | 1.04e-08 | -3.79e-11 | 4.41e-07 | 4.08e-10 | 0.232 | 432 | 468 | 478 | 527 | 624 | 86 | 102 | 0.982 | 710 | 306 | 0.161 | 520 | 5 | 112 | 2.6 | 1 | 1 | 1 |  | 1 | 2 |  | 2.75
25 | S-BAL14 | 569563 | 571561 | 1.540496 | 1.54565 | 1.551164 | 1.556011 | 1.557611 | 1.560398 | 1.562299 | 1.564039 | 1.565775 | 1.566261 | 1.566715 | 1.568742 | 1.568832 | 1.571237 | 1.575867 | 1.576446 | 1.58067 | 1.581406 | 1.586035 | 1.594001 | 56.3 | 56.1 | 56.36 | 56.09 | 0.0101 | 0.010092 | 0.010185 | 0.008164 | 0.003476 | 0.003057 | 0.005462 | 0.012574 | 0.005539 | 0.004629 | 0.012595 | 0.00865 | 0.004976 | 0.005209 | 0.017555 | 0.809 | 0.3444 | 0.3029 | 0.5412 | 1.2459 | 0.5489 | 0.4587 | 1.248 | 0.8493 | 0.4886 | 0.5114 | 1.7236 | -0.0021 | 0.0002 | -0.0018 | -0.0014 | -0.0051 | 1.27553696 | 0.146083393 | 1.16754699 | 0.00749692359 | 0.031042153 | 128.947092 | [6 empty] | 360 |  | 325 | 354 | 329 | 0 | 0.26 | 0.24 | [5 empty] | 0.09 | 0.44 | 0.74 | 0.88 | 0.946 | 0.97 | 0.983 | 0.989 | 0.992 | 0.993 | 0.994 | 0.995 | 0.997 | 0.998 | 0.998 | 0.997 | 0.998 | 0.998 | 0.998 | 0.997 | 0.997 | 0.989 | 0.993 | 0.983 | 0.967 | 0.914 | 0.86 | 1.2 | 1.2 | 1.3 | 1.3 | 1.4 | 1.4 | 1.5 | 1.5 | 1.6 | 1.7 | 1.7 | 1.8 | 1.5 | 1.6 | 1.6 | 1.7 | 1.8 | 1.8 | 1.6 | 1.7 | 1.7 | 1.8 | 1.8 | 1.9 | 1.8 | 1.8 | 1.9 | 2 | 2 | 2.1 | 2.1 | 2.2 | 2.2 | 2.3 | 2.4 | 2.5 | 2.4 | 2.5 | 2.6 | 2.7 | 2.8 | 2.9 | -5.94e-07 | 1.27e-08 | -3.65e-11 | 3.93e-07 | 3.72e-10 | 0.26 | 533 | 562 | 580 | 622 | 700 | 80 | 93 | 0.967 | 811 | 327 | 0.24 | 570 | 6 | 140 | 2.32 | 2 | 1 | 2 | 3 | 1 | 2 |  | 2.89
26 | S-BAL35 | 589612 | 591609 | 1.559587 | 1.565309 | 1.571343 | 1.576483 | 1.578127 | 1.580927 | 1.582804 | 1.584505 | 1.586188 | 1.586657 | 1.587095 | 1.589044 | 1.58913 | 1.591429 | 1.595824 | 1.596371 | 1.600344 | 1.601034 | 1.605348 | 1.612681 | 61.2 | 60.9 | 61.14 | 60.88 | 0.00963 | 0.009636 | 0.009714 | 0.008061 | 0.003384 | 0.002942 | 0.005241 | 0.011904 | 0.00521 | 0.004314 | 0.011647 | 0.00853 | 0.004772 | 0.004942 | 0.01631 | 0.8366 | 0.3512 | 0.3053 | 0.5439 | 1.2354 | 0.5407 | 0.4477 | 1.2087 | 0.8781 | 0.4912 | 0.5088 | 1.679 | 0.003 | 0.0012 | -0.0024 | -0.0018 | -0.0044 | 0.941357273 | 0.546174895 | 1.16168917 | 0.0140333996 | 0.000906635683 | 114.163758 | [6 empty] | 345 |  | 300 | 339 | 303 | 0 | 0.17 | 0.15 |  |  | 0.01 | 0.16 | 0.43 | 0.67 | 0.82 | 0.904 | 0.949 | 0.972 | 0.983 | 0.989 | 0.993 | 0.995 | 0.995 | 0.996 | 0.997 | 0.998 | 0.999 | 0.998 | 0.998 | 0.999 | 0.999 | 0.998 | 0.998 | 0.998 | 0.984 | 0.994 | 0.987 | 0.972 | 0.89 | 0.8 | 2.9 | 3 | 3.2 | 3.3 | 3.5 | 3.6 | 3.1 | 3.3 | 3.5 | 3.6 | 3.8 | 3.9 | 3.1 | 3.3 | 3.5 | 3.6 | 3.8 | 4 | 3.3 | 3.4 | 3.6 | 3.8 | 3.9 | 4.1 | 3.4 | 3.5 | 3.7 | 3.9 | 4.1 | 4.2 | 3.6 | 3.8 | 4 | 4.2 | 4.4 | 4.5 | 3.9 | 4.1 | 4.3 | 4.5 | 4.7 | 4.9 | 3.66e-06 | 1.79e-08 | -4.21e-11 | 3.12e-07 | 3.55e-10 | 0.254 | 619 | 646 | 669 | 709 | 768 | 57 | 67 | 0.915 | 832 | 333 | 0.25 | 590 | 6 | 116 | 2.15 | 2 | 3 | 2 | 3 | 4.2 | 1 |  | 3.31
27 | S-BAL41 | 564607 | 566604 | 1.535298 | 1.540832 | 1.546668 | 1.551635 | 1.553222 | 1.555926 | 1.557736 | 1.559377 | 1.561001 | 1.561453 | 1.561876 | 1.563756 | 1.563839 | 1.566056 | 1.570295 | 1.570822 | 1.574652 | 1.575316 | 1.579471 | 1.586524 | 60.7 | 60.4 | 60.67 | 60.42 | 0.00929 | 0.009294 | 0.009369 | 0.007779 | 0.003265 | 0.002838 | 0.005055 | 0.011477 | 0.005021 | 0.004155 | 0.011208 | 0.008231 | 0.004603 | 0.004766 | 0.015702 | 0.837 | 0.3513 | 0.3054 | 0.5439 | 1.2349 | 0.5402 | 0.4471 | 1.2059 | 0.8785 | 0.4913 | 0.5087 | 1.676 | 0.0057 | 0.0019 | -0.0038 | -0.0031 | -0.0111 | 1.243442 | 0.166301104 | 1.10586114 | 0.0116396708 | -0.00890464938 | 114.11122 | [6 empty] | 340 |  | 295 | 336 | 300 | 0 | 0.2 | 0.14 |  |  | 0.05 | 0.25 | 0.51 | 0.72 | 0.85 | 0.925 | 0.96 | 0.978 | 0.985 | 0.99 | 0.993 | 0.994 | 0.994 | 0.995 | 0.997 | 0.998 | 0.999 | 0.998 | 0.997 | 0.998 | 0.998 | 0.998 | 0.997 | 0.997 | 0.987 | 0.993 | 0.984 | 0.971 | 0.908 | 0.83 | 2.1 | 2.1 | 2.1 | 2.1 | 2.2 | 2.2 | 2.3 | 2.3 | 2.4 | 2.5 | 2.5 | 2.6 | 2.3 | 2.3 | 2.4 | 2.5 | 2.5 | 2.6 | 2.4 | 2.4 | 2.5 | 2.6 | 2.7 | 2.7 | 2.5 | 2.6 | 2.7 | 2.7 | 2.8 | 2.9 | 2.8 | 2.9 | 3 | 3.1 | 3.2 | 3.2 | 3 | 3.2 | 3.3 | 3.4 | 3.5 | 3.6 | 1.27e-06 | 1.2e-08 | -4.09e-11 | 3.6e-07 | 6.17e-10 | 0.254 | 486 | 521 | 541 | 577 | 644 | 75 | 91 | 1.043 | 890 | 358 | 0.242 | 600 | 6 | 129 | 2.32 | 2 | 3 | 2 | 3 | 51.2 | 3 |  | 2.78
28 | S-BAL42 | 583594 | 585591 | 1.554629 | 1.559924 | 1.565571 | 1.570481 | 1.572083 | 1.574851 | 1.576726 | 1.578437 | 1.580139 | 1.580614 | 1.581058 | 1.583039 | 1.583126 | 1.585468 | 1.58996 | 1.590519 | 1.59459 | 1.595297 | 1.599721 | 1.607243 | 59.4 | 59.1 | 59.38 | 59.11 | 0.00982 | 0.009821 | 0.009905 | 0.008056 | 0.003413 | 0.002987 | 0.005329 | 0.012171 | 0.005337 | 0.004424 | 0.011946 | 0.008531 | 0.004854 | 0.005051 | 0.016724 | 0.8203 | 0.3475 | 0.3041 | 0.5426 | 1.2393 | 0.5434 | 0.4505 | 1.2164 | 0.8613 | 0.4901 | 0.5099 | 1.6884 | -0.005 | -0.0004 | -0.0021 | -0.002 | -0.0114 | 1.39570615 | 0.071850507 | 1.27129267 | 0.0112218843 | -0.0252117422 | 134.49786 | [6 empty] | 340 |  | 290 | 335 | 292 | 0 | 0.16 | 0.14 |  | 0.03 | 0.15 | 0.36 | 0.58 | 0.75 | 0.86 | 0.932 | 0.964 | 0.979 | 0.986 | 0.991 | 0.993 | 0.995 | 0.995 | 0.996 | 0.997 | 0.998 | 0.999 | 0.998 | 0.998 | 0.998 | 0.998 | 0.997 | 0.997 | 0.997 | 0.987 | 0.994 | 0.985 | 0.973 | 0.917 | 0.86 | 2.9 | 2.9 | 3 | 3 | 3 | 3.1 | 3.2 | 3.3 | 3.3 | 3.4 | 3.4 | 3.5 | 3.2 | 3.3 | 3.3 | 3.4 | 3.4 | 3.5 | 3.3 | 3.4 | 3.4 | 3.5 | 3.6 | 3.7 | 3.5 | 3.5 | 3.6 | 3.7 | 3.7 | 3.8 | 3.8 | 3.8 | 3.9 | 4 | 4.1 | 4.2 | 4 | 4.1 | 4.2 | 4.3 | 4.4 | 4.5 | 2.92e-06 | 1.21e-08 | -3.34e-11 | 4.43e-07 | 5.78e-10 | 0.195 | 503 | 534 | 550 | 588 | 672 | 66 | 76 | 0.974 | 847 | 340 | 0.246 | 570 | 6 | 121 | 2.2 | 1 | 2 | 1 | 2 | 1.2 | 1 |  | 3.19
29 | S-BAM 4 | 606437 | 609434 | 1.573512 | 1.578498 | 1.584017 | 1.589263 | 1.591127 | 1.594533 | 1.59695 | 1.599214 | 1.601507 | 1.602155 | 1.602763 | 1.605498 | 1.60562 | 1.608909 | 1.615364 | 1.616181 | 1.622224 | 1.623291 | 1.630102 | 1.642283 | 43.7 | 43.4 | 43.7 | 43.41 | 0.01385 | 0.013857 | 0.014026 | 0.01038 | 0.004557 | 0.004113 | 0.007402 | 0.017671 | 0.007927 | 0.006811 | 0.018992 | 0.011028 | 0.006754 | 0.007272 | 0.026102 | 0.7491 | 0.3289 | 0.2968 | 0.5342 | 1.2752 | 0.5721 | 0.4915 | 1.3706 | 0.7863 | 0.4815 | 0.5185 | 1.861 | -0.0026 | 0.0001 | 0.0012 | 0.0013 | 0.0115 | 1.41059317 | 0.111201306 | 1.34148939 | 0.00963312192 | 0.049877821 | 152.237696 | [6 empty] | 380 |  | 345 | 375 | 350 | 0 | 0.69 | 0.65 | [7 empty] | 0.06 | 0.41 | 0.72 | 0.87 | 0.938 | 0.965 | 0.986 | 0.991 | 0.991 | 0.993 | 0.995 | 0.998 | 0.997 | 0.996 | 0.997 | 0.999 | 0.998 | 0.998 | 0.998 | 0.995 | 0.994 | 0.98 | 0.962 | 0.919 | 0.89 | 0.6 | 0.7 | 0.7 | 0.8 | 0.8 | 0.9 | 1 | 1.1 | 1.1 | 1.2 | 1.3 | 1.4 | 1 | 1.1 | 1.2 | 1.2 | 1.3 | 1.4 | 1.2 | 1.3 | 1.3 | 1.4 | 1.5 | 1.6 | 1.4 | 1.5 | 1.6 | 1.7 | 1.8 | 1.9 | 1.9 | 2 | 2.1 | 2.2 | 2.4 | 2.5 | 2.4 | 2.6 | 2.7 | 2.9 | 3 | 3.2 | -1.96e-06 | 1.25e-08 | -3.24e-11 | 5e-07 | 6.02e-10 | 0.288 | 548 | 577 | 599 | 641 | 722 | 84 | 97 | 0.931 | 762 | 306 | 0.244 | 520 | 5 | 159 | 2.41 | 1 | 1 | 1 | 2 | 1 | 1 |  | 2.91
30 | S-BAM12 | 639449 | 643446 | 1.604797 | 1.610398 | 1.616533 | 1.622234 | 1.624221 | 1.627808 | 1.630332 | 1.632682 | 1.635057 | 1.635726 | 1.636354 | 1.639175 | 1.6393 | 1.642684 | 1.649304 | 1.65014 | 1.656313 | 1.657401 | 1.66433 | 1.676645 | 44.9 | 44.6 | 44.87 | 44.59 | 0.01424 | 0.014247 | 0.014414 | 0.010836 | 0.004725 | 0.004243 | 0.007627 | 0.018101 | 0.008097 | 0.006929 | 0.019244 | 0.011505 | 0.006958 | 0.007456 | 0.026505 | 0.7606 | 0.3316 | 0.2978 | 0.5353 | 1.2705 | 0.5683 | 0.4863 | 1.3507 | 0.7982 | 0.4827 | 0.5173 | 1.8388 | 0.0034 | 0.0014 | -0.001 | -0.0006 | 0.0014 | 1.50161605 | 0.126987445 | 1.43544052 | 0.00940761826 | 0.0472602195 | 141.666499 | [6 empty] | 385 |  | 345 | 374 | 348 | 0 | 0.93 | 0.93 | [7 empty] | 0.13 | 0.49 | 0.75 | 0.87 | 0.928 | 0.955 | 0.977 | 0.983 | 0.987 | 0.99 | 0.993 | 0.997 | 0.996 | 0.996 | 0.997 | 0.998 | 0.998 | 0.998 | 0.998 | 0.992 | 0.995 | 0.987 | 0.976 | 0.932 | 0.86 | 2.3 | 2.3 | 2.3 | 2.4 | 2.4 | 2.4 | 2.6 | 2.7 | 2.7 | 2.8 | 2.8 | 2.9 | 2.7 | 2.7 | 2.8 | 2.8 | 2.9 | 2.9 | 2.8 | 2.9 | 3 | 3 | 3.1 | 3.1 | 3 | 3.1 | 3.2 | 3.3 | 3.3 | 3.4 | 3.5 | 3.6 | 3.7 | 3.8 | 3.9 | 4 | 4.1 | 4.2 | 4.3 | 4.5 | 4.6 | 4.7 | 1.32e-06 | 1.09e-08 | -4.03e-11 | 4.22e-07 | 5.3e-10 | 0.301 | 565 | 592 | 608 | 645 | 717 | 76 | 91 | 0.954 | 904 | 361 | 0.253 | 550 | 6 | 154 | 2.3 | 1 | 1 | 2 |  | 3.2 | 1 |  | 3.18
31 | S-BAH10 | 670473 | 673470 | 1.635456 | 1.64108 | 1.647222 | 1.652929 | 1.654922 | 1.658521 | 1.661053 | 1.66341 | 1.665788 | 1.666457 | 1.667086 | 1.669904 | 1.670029 | 1.673402 | 1.679974 | 1.680802 | 1.686888 | 1.687957 | 1.694731 | 1.706627 | 47.3 | 47 | 47.23 | 46.94 | 0.01418 | 0.014186 | 0.014345 | 0.010866 | 0.004735 | 0.004241 | 0.007614 | 0.017928 | 0.007983 | 0.006774 | 0.01867 | 0.011535 | 0.006945 | 0.0074 | 0.025825 | 0.766 | 0.3338 | 0.299 | 0.5367 | 1.2638 | 0.5627 | 0.4775 | 1.3161 | 0.8041 | 0.4841 | 0.5159 | 1.8003 | -0.0023 | 0.0007 | -0.0028 | -0.0024 | -0.0134 | 1.59034337 | 0.138464579 | 1.21988043 | 0.0093273434 | 0.0427498654 | 119.251777 | [6 empty] | 390 |  | 340 | 378 | 342 | 0 | 1.25 | 1.25 | [6 empty] | 0.01 | 0.19 | 0.48 | 0.7 | 0.83 | 0.902 | 0.939 | 0.969 | 0.979 | 0.984 | 0.989 | 0.993 | 0.997 | 0.996 | 0.996 | 0.997 | 0.998 | 0.997 | 0.997 | 0.998 | 0.996 | 0.996 | 0.991 | 0.981 | 0.949 | 0.85 | 3.4 | 3.5 | 3.5 | 3.6 | 3.6 | 3.7 | 3.9 | 3.9 | 4 | 4.1 | 4.2 | 4.2 | 3.9 | 4 | 4.1 | 4.1 | 4.2 | 4.3 | 4.1 | 4.1 | 4.2 | 4.3 | 4.4 | 4.5 | 4.3 | 4.4 | 4.5 | 4.6 | 4.7 | 4.8 | 4.8 | 4.9 | 5 | 5.2 | 5.3 | 5.4 | 5.3 | 5.5 | 5.6 | 5.7 | 5.9 | 6 | 3.39e-06 | 1.19e-08 | -3.43e-11 | 5.18e-07 | 5.64e-10 | 0.261 | 584 | 612 | 623 | 669 | 734 | 68 | 80 | 0.902 | 962 | 378 | 0.273 | 560 | 6 | 140 | 2.12 | 1 | 3 | 2 |  | 51.2 | 1 |  | 3.48
32 | S-BAH11 | 667483 | 670480 | 1.633279 | 1.63866 | 1.644562 | 1.650079 | 1.652013 | 1.655513 | 1.657978 | 1.660273 | 1.662589 | 1.663241 | 1.663853 | 1.666596 | 1.666718 | 1.67 | 1.676386 | 1.677189 | 1.68309 | 1.684125 | 1.690674 | 1.702127 | 48.3 | 48 | 48.32 | 48.04 | 0.0138 | 0.013797 | 0.013948 | 0.010576 | 0.004611 | 0.004129 | 0.007411 | 0.017407 | 0.007739 | 0.006549 | 0.018002 | 0.011228 | 0.006759 | 0.007189 | 0.024938 | 0.7665 | 0.3342 | 0.2993 | 0.5371 | 1.2617 | 0.5609 | 0.4747 | 1.3048 | 0.805 | 0.4846 | 0.5154 | 1.7879 | -0.0069 | -0.0002 | -0.0027 | -0.0024 | -0.0156 | 1.5713886 | 0.147869313 | 1.28092846 | 0.00910807936 | 0.0402401684 | 130.399367 | [6 empty] | 380 |  | 340 | 375 | 340 | 0 | 0.98 | 0.94 | [6 empty] | 0.04 | 0.27 | 0.56 | 0.75 | 0.86 | 0.922 | 0.952 | 0.975 | 0.982 | 0.987 | 0.991 | 0.994 | 0.997 | 0.995 | 0.995 | 0.996 | 0.997 | 0.997 | 0.997 | 0.998 | 0.994 | 0.995 | 0.988 | 0.976 | 0.936 | 0.84 | 3.3 | 3.3 | 3.3 | 3.3 | 3.4 | 3.4 | 3.7 | 3.8 | 3.8 | 3.9 | 4 | 4 | 3.7 | 3.8 | 3.9 | 3.9 | 4 | 4.1 | 3.9 | 4 | 4.1 | 4.1 | 4.2 | 4.3 | 4.1 | 4.2 | 4.3 | 4.4 | 4.5 | 4.6 | 4.6 | 4.7 | 4.8 | 4.9 | 5 | 5.1 | 5.1 | 5.2 | 5.4 | 5.5 | 5.6 | 5.8 | 2.98e-06 | 1.09e-08 | -3.44e-11 | 5.52e-07 | 7.15e-10 | 0.244 | 593 | 617 | 629 | 675 | 738 | 69 | 82 | 0.858 | 929 | 365 | 0.274 | 560 | 6 | 153 | 2.06 | 1 | 3 | 3 |  | 52.2 | 2 |  | 3.59
33 | S-BAH27 | 702412 | 706410 | 1.662531 | 1.668584 | 1.67526 | 1.681603 | 1.683862 | 1.687999 | 1.690942 | 1.693702 | 1.696503 | 1.697295 | 1.698038 | 1.701387 | 1.701536 | 1.705571 | 1.713515 | 1.714523 | 1.721999 | 1.723323 | 1.731803 | 1.74712 | 41.2 | 41 | 41.24 | 40.95 | 0.01701 | 0.017012 | 0.017228 | 0.012641 | 0.005561 | 0.005033 | 0.009068 | 0.021787 | 0.009808 | 0.00848 | 0.023797 | 0.013433 | 0.008276 | 0.008952 | 0.032597 | 0.7431 | 0.3269 | 0.2958 | 0.533 | 1.2807 | 0.5765 | 0.4985 | 1.3988 | 0.7797 | 0.4804 | 0.5196 | 1.8921 | 0.0029 | 0.0011 | 0.0016 | 0.0018 | 0.0191 | 1.68939052 | 0.133081013 | 1.41165515 | 0.0103598193 | 0.0533982239 | 126.515503 | [6 empty] | 400 |  | 350 | 388 | 356 | 0 | 1.99 | 2.01 | [8 empty] | 0.16 | 0.47 | 0.7 | 0.83 | 0.89 | 0.955 | 0.971 | 0.979 | 0.985 | 0.989 | 0.995 | 0.994 | 0.994 | 0.996 | 0.998 | 0.998 | 0.998 | 0.998 | 0.993 | 0.994 | 0.987 | 0.974 | 0.921 | 0.81 | 3.2 | 3.3 | 3.4 | 3.5 | 3.5 | 3.7 | 3.7 | 3.8 | 4 | 4.1 | 4.2 | 4.4 | 3.7 | 3.9 | 4 | 4.1 | 4.3 | 4.4 | 4 | 4.1 | 4.2 | 4.4 | 4.5 | 4.6 | 4.2 | 4.4 | 4.5 | 4.7 | 4.8 | 5 | 4.8 | 5 | 5.2 | 5.4 | 5.6 | 5.8 | 5.5 | 5.7 | 5.9 | 6.2 | 6.4 | 6.6 | 2.96e-06 | 1.33e-08 | -3.48e-11 | 5.66e-07 | 7.35e-10 | 0.278 | 611 | 636 | 647 | 682 | 749 | 64 | 75 | 0.869 | 936 | 368 | 0.272 | 580 | 6 | 138 | 2.18 | 1 | 3 | 2 |  | 4 | 1 |  | 3.67
34 | S-BAH28 | 723380 | 728377 | 1.681981 | 1.688085 | 1.694901 | 1.701542 | 1.703959 | 1.708444 | 1.71167 | 1.714713 | 1.717816 | 1.718695 | 1.719522 | 1.723254 | 1.72342 | 1.727935 | 1.736876 | 1.738015 | 1.746493 | 1.748 | 1.757689 |  | 38 | 37.7 | 37.95 | 37.68 | 0.01906 | 0.01906 | 0.01932 | 0.013857 | 0.006146 | 0.005604 | 0.010119 | 0.02458 | 0.011124 | 0.009689 |  | 0.014736 | 0.00924 | 0.01008 |  | 0.727 | 0.3225 | 0.294 | 0.5309 | 1.2896 | 0.5836 | 0.5083 |  | 0.7627 | 0.4783 | 0.5217 |  | 0.0023 | 0.0006 | 0.0037 | 0.0035 |  | 1.69493484 | 0.192890298 | 1.56385948 | 0.010272319 | 0.052118764 | 137.818035 | [6 empty] | 415 |  | 355 | 395 | 360 | 0 | 2.78 | 2.88 | [8 empty] | 0.06 | 0.32 | 0.58 | 0.75 | 0.85 | 0.934 | 0.963 | 0.975 | 0.982 | 0.987 | 0.994 | 0.995 | 0.995 | 0.996 | 0.998 | 0.998 | 0.998 | 0.998 | 0.994 | 0.995 | 0.99 | 0.979 | 0.938 | 0.84 | 3.8 | 3.9 | 4 | 4.1 | 4.2 | 4.3 | 4.5 | 4.6 | 4.8 | 4.9 | 5.1 | 5.2 | 4.5 | 4.7 | 4.8 | 5 | 5.1 | 5.3 | 4.8 | 4.9 | 5.1 | 5.2 | 5.4 | 5.6 | 5.1 | 5.3 | 5.4 | 5.6 | 5.8 | 6 | 5.8 | 6 | 6.2 | 6.5 | 6.7 | 6.9 | 6.6 | 6.9 | 7.1 | 7.4 | 7.7 | 7.9 | 3.8e-06 | 1.33e-08 | -3.17e-11 | 7.28e-07 | 9.35e-10 | 0.261 | 599 | 626 | 643 | 676 | 739 | 66 | 73 | 0.889 | 911 | 375 | 0.213 | 600 | 6 | 131 | 2.31 | 1 | 2 | 1 | 2 | 4 | 1 |  | 3.67
35 | S-PHM52 | 618634 | 620630 | 1.591081 | 1.595874 | 1.601028 | 1.605612 | 1.607143 | 1.609826 | 1.611666 | 1.613353 | 1.615036 | 1.615507 | 1.615948 | 1.617913 | 1.618 | 1.620327 | 1.624794 | 1.625351 | 1.6294 | 1.630103 | 1.634506 | 1.641994 | 63.4 | 63 | 63.33 | 63.02 | 0.00975 | 0.009758 | 0.009844 | 0.007893 | 0.00337 | 0.002964 | 0.005291 | 0.012103 | 0.005309 | 0.004403 | 0.011891 | 0.008364 | 0.00482 | 0.005024 | 0.016643 | 0.8089 | 0.3454 | 0.3038 | 0.5422 | 1.2403 | 0.5441 | 0.4512 | 1.2186 | 0.8497 | 0.4896 | 0.5104 | 1.6907 | -0.0349 | -0.0072 | 0.0071 | 0.0051 | 0.0239 | 1.0996655 | 0.478125422 | 1.13214074 | 0.0132718559 | -0.000601649685 | 130.595472 | [6 empty] | 370 |  | 325 | 366 | 330 | 0 | 0.55 | 0.57 | [5 empty] | 0.05 | 0.25 | 0.51 | 0.72 | 0.85 | 0.923 | 0.957 | 0.974 | 0.986 | 0.99 | 0.992 | 0.994 | 0.996 | 0.998 | 0.998 | 0.998 | 0.998 | 0.997 | 0.996 | 0.996 | 0.996 | 0.996 | 0.991 | 0.979 | 0.961 | 0.926 | 0.89 | -3.7 | -3.8 | -4 | -4.1 | -4.2 | -4.2 | -3.6 | -3.7 | -3.7 | -3.7 | -3.8 | -3.8 | -3.6 | -3.7 | -3.7 | -3.7 | -3.8 | -3.8 | -3.6 | -3.6 | -3.6 | -3.6 | -3.6 | -3.7 | -3.4 | -3.5 | -3.5 | -3.5 | -3.5 | -3.6 | -3.2 | -3.2 | -3.2 | -3.2 | -3.2 | -3.3 | -3 | -3 | -3 | -3 | -3 | -3 | -1.15e-05 | 5.4e-09 | -3.69e-11 | 4.44e-07 | 9.12e-10 | 0.166 |  |  | 587 | 617 |  | 101 | 120 | 0.599 | 715 | 277 | 0.292 | 390 | 4 | 468 | 1 | 1 | 4 | 2 |  | 5 | 4 |  | 3.67
36 | S-PHM52Q | 618633 | 620630 | 1.589963 | 1.595136 | 1.600643 | 1.605453 | 1.607032 | 1.609772 | 1.611635 | 1.613337 | 1.615029 | 1.615501 | 1.615944 | 1.617913 | 1.618 | 1.620327 | 1.624789 | 1.625344 | 1.629383 | 1.630085 | 1.634475 | 1.641947 | 63.3 | 63 | 63.32 | 63.02 | 0.00976 | 0.00976 | 0.009843 | 0.007997 | 0.003394 | 0.002971 | 0.005298 | 0.012085 | 0.005296 | 0.00439 | 0.011862 | 0.008469 | 0.004826 | 0.005017 | 0.016603 | 0.8194 | 0.3477 | 0.3044 | 0.5428 | 1.2382 | 0.5426 | 0.4498 | 1.2154 | 0.8604 | 0.4903 | 0.5097 | 1.6868 | -0.0244 | -0.0049 | 0.005 | 0.0036 | 0.0206 | 1.2696875 | 0.308418136 | 1.04078976 | 0.00621622949 | 0.0207785265 | 112.05125 | [6 empty] | 365 |  | 325 | 357 | 322 | 0 | 0.31 | 0.29 |  |  |  |  | 0.02 | 0.17 | 0.44 | 0.69 | 0.85 | 0.924 | 0.961 | 0.978 | 0.986 | 0.991 | 0.992 | 0.994 | 0.996 | 0.997 | 0.998 | 0.998 | 0.997 | 0.997 | 0.998 | 0.998 | 0.998 | 0.999 | 0.995 | 0.991 | 0.978 | 0.96 | 0.9 | 0.85 | -0.9 | -1 | -1.1 | -1.2 | -1.1 | -1.1 | -0.6 | -0.7 | -0.8 | -0.8 | -0.8 | -0.7 | -0.6 | -0.7 | -0.8 | -0.8 | -0.8 | -0.7 | -0.5 | -0.6 | -0.6 | -0.7 | -0.7 | -0.6 | -0.4 | -0.4 | -0.5 | -0.5 | -0.5 | -0.4 | -0.1 | -0.2 | -0.2 | -0.2 | -0.2 | -0.1 | 0.2 | 0.1 | 0.1 | 0.1 | 0.1 | 0.2 | -5.66e-06 | 8.1e-09 | 2.34e-13 | 4.31e-07 | 4.9e-10 | 0.204 | 539 | 559 | 577 | 614 | 650 | 88 | 103 | 0.738 | 840 | 327 | 0.285 | 420 | 4 | 313 | 1.41 | 1 | 3 | 1 |  | 51 | 4 |  | 3.51
37 | S-PHM53 | 603655 | 605651 | 1.575829 | 1.580921 | 1.586338 | 1.591032 | 1.592559 | 1.595189 | 1.596966 | 1.598584 | 1.600189 | 1.600637 | 1.601056 | 1.602919 | 1.603001 | 1.6052 | 1.609404 | 1.609926 | 1.613722 | 1.614381 | 1.618495 | 1.625471 | 65.5 | 65.1 | 65.44 | 65.15 | 0.00921 | 0.009215 | 0.009289 | 0.00763 | 0.003223 | 0.002812 | 0.005011 | 0.01138 | 0.004977 | 0.004114 | 0.01109 | 0.008078 | 0.004563 | 0.004726 | 0.015545 | 0.828 | 0.3498 | 0.3052 | 0.5438 | 1.2349 | 0.5401 | 0.4464 | 1.2035 | 0.8696 | 0.4912 | 0.5088 | 1.6735 | -0.0257 | -0.0054 | 0.0061 | 0.0045 | 0.0265 | 1.09775423 | 0.434816432 | 1.13894976 | 0.01233694 | -0.000372522903 | 124.276984 | [6 empty] | 360 |  | 300 | 362 | 313 | 0 | 0.56 | 0.52 |  |  |  | 0.03 | 0.1 | 0.25 | 0.45 | 0.64 | 0.78 | 0.88 | 0.935 | 0.963 | 0.977 | 0.986 | 0.987 | 0.989 | 0.992 | 0.994 | 0.998 | 0.997 | 0.996 | 0.996 | 0.997 | 0.997 | 0.996 | 0.997 | 0.993 | 0.987 | 0.967 | 0.941 | 0.87 | 0.83 | -3.1 | -3 | -3 | -2.9 | -2.9 | -2.7 | -2.8 | -2.8 | -2.7 | -2.6 | -2.5 | -2.3 | -2.8 | -2.8 | -2.7 | -2.6 | -2.5 | -2.3 | -2.7 | -2.7 | -2.6 | -2.5 | -2.4 | -2.2 | -2.6 | -2.6 | -2.5 | -2.4 | -2.2 | -2 | -2.4 | -2.4 | -2.3 | -2.1 | -1.9 | -1.7 | -2.2 | -2.1 | -2 | -1.9 | -1.7 | -1.5 | -9.57e-06 | 1.38e-08 | -6.4e-12 | 4.8e-07 | 8.06e-10 | 0.131 |  |  | 610 | 644 | 681 | 93 | 109 | 0.615 | 708 | 275 | 0.285 | 390 | 4 | 407 | 1.21 | 1 | 5 | 1 | 2 | 51 | 4 |  | 3.51
38 | S-TIL 1 | 548458 | 551455 | 1.517972 | 1.523073 | 1.528609 | 1.533648 | 1.53537 | 1.538442 | 1.540584 | 1.54257 | 1.544572 | 1.545135 | 1.545664 | 1.548036 | 1.548141 | 1.550984 | 1.556544 | 1.557247 | 1.562436 | 1.563351 | 1.569184 | 1.579587 | 45.8 | 45.5 | 45.79 | 45.49 | 0.01197 | 0.011972 | 0.012112 | 0.009202 | 0.003988 | 0.003569 | 0.006412 | 0.01521 | 0.006807 | 0.005833 | 0.016236 | 0.009765 | 0.005849 | 0.006263 | 0.02234 | 0.7686 | 0.3331 | 0.2981 | 0.5356 | 1.2705 | 0.5686 | 0.4872 | 1.3562 | 0.8062 | 0.4829 | 0.5171 | 1.8445 | 0.0071 | 0.0017 | 0.0009 | 0.0012 | 0.0146 | 1.25088944 | 0.0997973327 | 1.20583504 | 0.00883921279 | 0.0482685052 | 137.414953 | [6 empty] | 370 |  | 340 | 366 | 341 | 0 | 0.32 | 0.33 | [6 empty] | 0.01 | 0.29 | 0.69 | 0.87 | 0.944 | 0.972 | 0.984 | 0.992 | 0.994 | 0.995 | 0.996 | 0.997 | 0.998 | 0.998 | 0.998 | 0.998 | 0.998 | 0.998 | 0.997 | 0.997 | 0.996 | 0.993 | 0.977 | 0.948 | 0.89 | 0.85 | 1.1 | 1.1 | 1.1 | 1.1 | 1.1 | 1.1 | 1.5 | 1.5 | 1.5 | 1.6 | 1.6 | 1.6 | 1.5 | 1.6 | 1.6 | 1.6 | 1.6 | 1.6 | 1.7 | 1.7 | 1.7 | 1.8 | 1.8 | 1.8 | 1.9 | 1.9 | 2 | 2 | 2 | 2.1 | 2.3 | 2.4 | 2.4 | 2.5 | 2.6 | 2.6 | 2.8 | 2.9 | 3 | 3.1 | 3.1 | 3.2 | -1.21e-06 | 1.02e-08 | -4.37e-11 | 5.67e-07 | 5.97e-10 | 0.265 | 452 | 487 | 501 | 542 | 654 | 86 | 101 | 1.039 | 705 | 288 | 0.222 | 490 | 5 | 132 | 2.68 | 3 | 1 | 1 |  | 1 | 1 | B | 2.54
39 | S-TIL 2 | 541472 | 543469 | 1.511176 | 1.516261 | 1.521761 | 1.526724 | 1.528406 | 1.531389 | 1.533458 | 1.535372 | 1.537297 | 1.537838 | 1.538345 | 1.540619 | 1.54072 | 1.54344 | 1.548746 | 1.549415 | 1.554348 | 1.555216 | 1.560737 | 1.570524 | 47.2 | 46.9 | 47.23 | 46.94 | 0.01145 | 0.011449 | 0.011577 | 0.008891 | 0.003839 | 0.003423 | 0.006143 | 0.014496 | 0.00647 | 0.005521 | 0.015308 | 0.009432 | 0.005602 | 0.005975 | 0.021109 | 0.7766 | 0.3353 | 0.299 | 0.5366 | 1.2661 | 0.5651 | 0.4822 | 1.3371 | 0.8147 | 0.4839 | 0.5161 | 1.8234 | 0.0083 | 0.0022 | -0.0005 | 0 | 0.0076 | 1.23401499 | 0.0959796833 | 1.20503991 | 0.00869507801 | 0.0465611429 | 137.953301 | [6 empty] | 370 |  | 340 | 368 | 340 | 0 | 0.4 | 0.38 | [6 empty] | 0.04 | 0.32 | 0.66 | 0.84 | 0.925 | 0.962 | 0.979 | 0.99 | 0.994 | 0.995 | 0.996 | 0.997 | 0.998 | 0.998 | 0.997 | 0.998 | 0.999 | 0.998 | 0.997 | 0.997 | 0.997 | 0.995 | 0.987 | 0.97 | 0.942 | 0.917 | 1.3 | 1.3 | 1.4 | 1.5 | 1.5 | 1.5 | 1.7 | 1.7 | 1.8 | 1.9 | 1.9 | 2 | 1.7 | 1.8 | 1.8 | 1.9 | 1.9 | 2 | 1.9 | 1.9 | 2 | 2.1 | 2.1 | 2.2 | 2 | 2.1 | 2.2 | 2.3 | 2.3 | 2.4 | 2.5 | 2.6 | 2.6 | 2.7 | 2.8 | 2.9 | 2.9 | 3 | 3.1 | 3.3 | 3.4 | 3.5 | -4e-07 | 1.28e-08 | -4.06e-11 | 5.09e-07 | 5.15e-10 | 0.272 | 448 | 484 | 496 | 538 | 658 | 82 | 98 | 1.051 | 699 | 286 | 0.22 | 500 | 5 | 122 | 2.74 | 2 | 1 | 2 |  | 1 | 1 | B | 2.52
40 | S-TIL 6 | 532489 | 534485 | 1.502923 | 1.507971 | 1.513421 | 1.518293 | 1.519927 | 1.522804 | 1.524789 | 1.52662 | 1.528456 | 1.528972 | 1.529455 | 1.531621 | 1.531717 | 1.534304 | 1.539343 | 1.539978 | 1.544651 | 1.545473 | 1.550689 | 1.559891 | 48.9 | 48.5 | 48.84 | 48.55 | 0.01088 | 0.010887 | 0.011006 | 0.008529 | 0.003667 | 0.003261 | 0.005848 | 0.013756 | 0.00613 | 0.005216 | 0.014418 | 0.009045 | 0.005332 | 0.005674 | 0.019913 | 0.7834 | 0.3368 | 0.2995 | 0.5372 | 1.2635 | 0.5631 | 0.4791 | 1.3243 | 0.8218 | 0.4845 | 0.5155 | 1.8093 | 0.0076 | 0.0017 | 0.0002 | 0.0007 | 0.0082 | 1.17701777 | 0.12795803 | 1.34740124 | 0.00771087686 | 0.0411325328 | 154.531692 | [6 empty] | 365 |  | 335 | 364 | 339 | 0 | 0.28 | 0.24 | [6 empty] | 0.07 | 0.44 | 0.74 | 0.88 | 0.948 | 0.973 | 0.985 | 0.99 | 0.989 | 0.99 | 0.991 | 0.993 | 0.994 | 0.994 | 0.992 | 0.996 | 0.998 | 0.997 | 0.997 | 0.996 | 0.995 | 0.993 | 0.977 | 0.947 | 0.89 | 0.85 | 1.4 | 1.4 | 1.4 | 1.4 | 1.4 | 1.4 | 1.8 | 1.8 | 1.8 | 1.8 | 1.8 | 1.8 | 1.8 | 1.8 | 1.8 | 1.8 | 1.9 | 1.9 | 1.9 | 1.9 | 1.9 | 1.9 | 1.9 | 1.9 | 2.2 | 2.2 | 2.2 | 2.2 | 2.2 | 2.2 | 2.5 | 2.6 | 2.6 | 2.7 | 2.7 | 2.7 | 3 | 3 | 3.1 | 3.1 | 3.2 | 3.3 | -4.53e-07 | 1.01e-08 | -3.81e-11 | 4.89e-07 | 4.59e-10 | 0.277 | 438 | 468 | 479 | 528 | 648 | 82 | 96 | 1.059 | 648 | 283 | 0.146 | 490 | 5 | 121 | 2.81 | 3 | 1 | 2 | 3 | 1 | 1 | B | 2.5
41 | S-TIL25 | 581407 | 585405 | 1.547413 | 1.552919 | 1.558952 | 1.564559 | 1.566513 | 1.570047 | 1.572537 | 1.574862 | 1.577216 | 1.577881 | 1.578505 | 1.581314 | 1.581439 | 1.584822 | 1.591486 | 1.592332 | 1.598613 | 1.599726 | 1.606866 | 1.619792 | 40.7 | 40.5 | 40.75 | 40.47 | 0.01427 | 0.01427 | 0.014451 | 0.010703 | 0.004679 | 0.004223 | 0.007606 | 0.018287 | 0.00824 | 0.00714 | 0.020066 | 0.011368 | 0.006941 | 0.00751 | 0.02746 | 0.75 | 0.3279 | 0.2959 | 0.533 | 1.2815 | 0.5774 | 0.5004 | 1.4062 | 0.7867 | 0.4803 | 0.5197 | 1.9002 | 0.0121 | 0.0027 | 0.0014 | 0.0019 | 0.0224 | 1.32122534 | 0.123824976 | 1.43685254 | 0.00952091436 | 0.0516062665 | 149.064883 | [6 empty] | 380 |  | 350 | 378 | 351 | 0 | 0.73 | 0.73 | [7 empty] | 0.01 | 0.28 | 0.65 | 0.85 | 0.929 | 0.964 | 0.986 | 0.991 | 0.993 | 0.994 | 0.995 | 0.998 | 0.998 | 0.997 | 0.998 | 0.999 | 0.999 | 0.998 | 0.998 | 0.994 | 0.994 | 0.981 | 0.963 | 0.911 | 0.89 | 2.4 | 2.5 | 2.6 | 2.7 | 2.7 | 2.8 | 3 | 3 | 3.1 | 3.2 | 3.3 | 3.4 | 3 | 3.1 | 3.2 | 3.3 | 3.3 | 3.4 | 3.2 | 3.3 | 3.4 | 3.5 | 3.5 | 3.6 | 3.4 | 3.5 | 3.6 | 3.7 | 3.8 | 3.9 | 4 | 4.1 | 4.2 | 4.4 | 4.5 | 4.6 | 4.6 | 4.7 | 4.9 | 5.1 | 5.2 | 5.4 | 2.03e-06 | 1.32e-08 | -4.09e-11 | 6.01e-07 | 5.93e-10 | 0.278 | 536 | 564 | 588 | 630 | 715 | 74 | 88 | 1.054 | 753 | 309 | 0.22 | 540 | 5 | 117 | 2.84 | 1 | 1 | 1 | 2 | 1 | 1 | B | 2.59
42 | S-TIL26 | 567428 | 570425 | 1.534928 | 1.540278 | 1.546109 | 1.551475 | 1.553331 | 1.556667 | 1.559007 | 1.561186 | 1.563386 | 1.564007 | 1.564589 | 1.567206 | 1.567322 | 1.570466 | 1.576636 | 1.577418 | 1.583205 | 1.584229 | 1.590775 | 1.602558 | 42.8 | 42.5 | 42.82 | 42.54 | 0.01325 | 0.01325 | 0.013411 | 0.010055 | 0.004379 | 0.003936 | 0.00708 | 0.016907 | 0.007593 | 0.006546 | 0.018329 | 0.010676 | 0.006459 | 0.006952 | 0.02514 | 0.7589 | 0.3305 | 0.2971 | 0.5343 | 1.276 | 0.5731 | 0.494 | 1.3833 | 0.7961 | 0.4816 | 0.5184 | 1.8746 | 0.0113 | 0.0027 | 0.0002 | 0.0009 | 0.0168 | 1.31066488 | 0.0941903094 | 1.23292644 | 0.00968897812 | 0.0527763106 | 133.296422 | [6 empty] | 380 |  | 345 | 374 | 349 | 0 | 0.56 | 0.54 | [7 empty] | 0.07 | 0.44 | 0.74 | 0.88 | 0.945 | 0.971 | 0.989 | 0.993 | 0.995 | 0.995 | 0.997 | 0.998 | 0.998 | 0.997 | 0.998 | 0.999 | 0.998 | 0.998 | 0.998 | 0.995 | 0.993 | 0.977 | 0.95 | 0.89 | 0.86 | 2 | 2 | 2 | 2 | 2.1 | 2.2 | 2.4 | 2.5 | 2.6 | 2.6 | 2.7 | 2.8 | 2.4 | 2.5 | 2.6 | 2.7 | 2.7 | 2.8 | 2.6 | 2.7 | 2.8 | 2.8 | 2.9 | 3 | 2.8 | 2.9 | 3 | 3.1 | 3.2 | 3.3 | 3.3 | 3.4 | 3.5 | 3.6 | 3.7 | 3.8 | 3.9 | 4 | 4.2 | 4.3 | 4.4 | 4.6 | 8.85e-07 | 1.27e-08 | -3.61e-11 | 5.87e-07 | 6.12e-10 | 0.27 | 495 | 533 | 552 | 599 | 694 | 79 | 90 | 1.054 | 739 | 302 | 0.222 | 500 | 5 | 120 | 2.75 | 1 | 1 | 1 |  | 1 | 1 | B | 2.57
43 | S-TIL27 | 575415 | 578412 | 1.541618 | 1.547072 | 1.553037 | 1.558554 | 1.560469 | 1.563921 | 1.566349 | 1.568613 | 1.570902 | 1.571549 | 1.572155 | 1.574885 | 1.575006 | 1.578291 | 1.584756 | 1.585577 | 1.591666 | 1.592745 | 1.599663 | 1.612185 | 41.5 | 41.2 | 41.5 | 41.22 | 0.01386 | 0.013854 | 0.014028 | 0.010433 | 0.004553 | 0.004104 | 0.007389 | 0.017739 | 0.007989 | 0.006918 | 0.01944 | 0.01108 | 0.006742 | 0.007286 | 0.026608 | 0.7531 | 0.3286 | 0.2962 | 0.5333 | 1.2804 | 0.5767 | 0.4994 | 1.4032 | 0.7898 | 0.4806 | 0.5194 | 1.8968 | 0.0117 | 0.0024 | 0.0019 | 0.0024 | 0.0257 | 1.31433154 | 0.112300168 | 1.413901 | 0.00950404477 | 0.0524112772 | 148.429972 | [6 empty] | 380 |  | 350 | 371 | 350 | 0 | 0.45 | 0.47 | [7 empty] | 0.05 | 0.44 | 0.78 | 0.913 | 0.961 | 0.979 | 0.99 | 0.993 | 0.994 | 0.995 | 0.996 | 0.998 | 0.998 | 0.998 | 0.998 | 0.999 | 0.999 | 0.998 | 0.998 | 0.994 | 0.993 | 0.978 | 0.955 | 0.89 | 0.87 | 2.4 | 2.4 | 2.5 | 2.5 | 2.5 | 2.5 | 2.9 | 2.9 | 3 | 3 | 3 | 3.1 | 3 | 3 | 3 | 3.1 | 3.1 | 3.1 | 3.1 | 3.2 | 3.2 | 3.3 | 3.3 | 3.3 | 3.3 | 3.4 | 3.5 | 3.5 | 3.6 | 3.6 | 3.9 | 4 | 4 | 4.1 | 4.2 | 4.3 | 4.5 | 4.6 | 4.7 | 4.8 | 4.9 | 5 | 1.72e-06 | 1.09e-08 | -4.25e-11 | 5.94e-07 | 5.57e-10 | 0.276 | 511 | 547 | 562 | 599 | 700 | 74 | 89 | 1.07 | 749 | 308 | 0.217 | 540 | 5 | 125 | 2.81 | 1 | 1 | 2 |  | 1 | 1 | B | 2.58
44 | S-TIM 2 | 620363 | 624360 | 1.582398 | 1.588056 | 1.594349 | 1.600413 | 1.602598 | 1.606633 | 1.609524 | 1.612248 | 1.615024 | 1.615811 | 1.616551 | 1.619892 | 1.620041 | 1.624088 | 1.632123 | 1.63315 | 1.64081 | 1.642176 | 1.650998 | 1.667281 | 36.3 | 36 | 36.26 | 35.99 | 0.0171 | 0.017099 | 0.017339 | 0.012426 | 0.0055 | 0.005017 | 0.009064 | 0.022135 | 0.010053 | 0.008822 | 0.025105 | 0.013213 | 0.008277 | 0.009062 | 0.034131 | 0.7267 | 0.3217 | 0.2934 | 0.5301 | 1.2945 | 0.5879 | 0.5159 | 1.4682 | 0.762 | 0.4774 | 0.5226 | 1.9685 | 0.0099 | 0.0019 | 0.0051 | 0.0051 | 0.0468 | 1.42193846 | 0.133827968 | 1.45060574 | 0.0107291511 | 0.0572587546 | 145.381805 | [6 empty] | 390 |  | 355 | 385 | 359 | 0 | 1.2 | 1.19 | [8 empty] | 0.08 | 0.44 | 0.73 | 0.87 | 0.942 | 0.978 | 0.987 | 0.99 | 0.992 | 0.994 | 0.997 | 0.997 | 0.996 | 0.997 | 0.999 | 0.999 | 0.999 | 0.999 | 0.995 | 0.995 | 0.984 | 0.971 | 0.93 | 0.914 | 1.7 | 1.8 | 1.8 | 1.9 | 1.9 | 2 | 2.3 | 2.3 | 2.4 | 2.5 | 2.6 | 2.7 | 2.3 | 2.4 | 2.5 | 2.6 | 2.6 | 2.7 | 2.5 | 2.6 | 2.7 | 2.8 | 2.9 | 3 | 2.8 | 2.9 | 3 | 3.1 | 3.2 | 3.4 | 3.4 | 3.6 | 3.7 | 3.9 | 4.1 | 4.2 | 4.2 | 4.4 | 4.6 | 4.8 | 5 | 5.2 | 1.62e-07 | 1.19e-08 | -3.5e-11 | 6.49e-07 | 8.6e-10 | 0.291 | 551 | 576 | 598 | 634 | 703 | 81 | 95 | 1.394 | 776 | 315 | 0.23 | 550 | 6 | 141 | 2.86 | 1 | 1 | 2 |  | 1 | 1 |  | 2.69
45 | S-TIM 5 | 603380 | 607378 | 1.567531 | 1.57306 | 1.579177 | 1.585003 | 1.587081 | 1.59089 | 1.593605 | 1.596155 | 1.598748 | 1.599482 | 1.600171 | 1.603281 | 1.60342 | 1.607179 | 1.614616 | 1.615564 | 1.62262 | 1.623875 | 1.631956 | 1.646755 | 38 | 37.8 | 38.03 | 37.76 | 0.01587 | 0.015868 | 0.016082 | 0.011667 | 0.005143 | 0.004672 | 0.008431 | 0.020455 | 0.009259 | 0.008081 | 0.02288 | 0.012401 | 0.007697 | 0.008385 | 0.031191 | 0.7353 | 0.3241 | 0.2944 | 0.5313 | 1.2891 | 0.5835 | 0.5093 | 1.4419 | 0.7711 | 0.4786 | 0.5214 | 1.9395 | 0.0102 | 0.0022 | 0.0034 | 0.0036 | 0.0353 | 1.38531342 | 0.122372945 | 1.40508326 | 0.0104074567 | 0.0557440088 | 144.878733 | [6 empty] | 385 |  | 350 | 378 | 357 | 0 | 0.79 | 0.81 | [8 empty] | 0.19 | 0.6 | 0.84 | 0.931 | 0.963 | 0.984 | 0.989 | 0.991 | 0.993 | 0.995 | 0.997 | 0.997 | 0.997 | 0.997 | 0.999 | 0.998 | 0.998 | 0.998 | 0.994 | 0.994 | 0.982 | 0.966 | 0.923 | 0.902 | 1.4 | 1.4 | 1.4 | 1.6 | 1.7 | 1.7 | 1.9 | 2 | 2.1 | 2.3 | 2.4 | 2.5 | 1.9 | 2.1 | 2.2 | 2.3 | 2.4 | 2.6 | 2.1 | 2.3 | 2.4 | 2.5 | 2.7 | 2.8 | 2.4 | 2.5 | 2.7 | 2.8 | 3 | 3.1 | 3 | 3.2 | 3.4 | 3.6 | 3.7 | 3.9 | 3.7 | 3.9 | 4.1 | 4.4 | 4.6 | 4.8 | -4.74e-07 | 1.38e-08 | -3.81e-11 | 7.33e-07 | 9.25e-10 | 0.264 | 535 | 565 | 588 | 624 | 700 | 83 | 96 | 1.04 | 763 | 309 | 0.233 | 540 | 5 | 131 | 2.84 | 2 | 1 | 1 | 2 | 1 | 1.2 |  | 2.63
46 | S-TIM 8 | 596392 | 599390 | 1.560749 | 1.566151 | 1.572121 | 1.577784 | 1.579796 | 1.583474 | 1.586088 | 1.58854 | 1.59103 | 1.591734 | 1.592396 | 1.595376 | 1.595509 | 1.599106 | 1.606206 | 1.607109 | 1.613821 | 1.615013 | 1.62267 | 1.636613 | 39.2 | 39 | 39.24 | 38.97 | 0.01518 | 0.015176 | 0.015375 | 0.011234 | 0.004942 | 0.004479 | 0.008076 | 0.019504 | 0.008807 | 0.007657 | 0.0216 | 0.011938 | 0.007372 | 0.008003 | 0.029504 | 0.7402 | 0.3256 | 0.2951 | 0.5322 | 1.2852 | 0.5803 | 0.5045 | 1.4233 | 0.7765 | 0.4795 | 0.5205 | 1.919 | 0.0094 | 0.0022 | 0.002 | 0.0023 | 0.0269 | 1.37262713 | 0.112636276 | 1.39786421 | 0.0103220068 | 0.0550195044 | 147.735609 | [6 empty] | 380 |  | 350 | 378 | 351 | 0 | 0.82 | 0.82 | [7 empty] | 0.02 | 0.27 | 0.64 | 0.84 | 0.928 | 0.962 | 0.982 | 0.988 | 0.99 | 0.992 | 0.994 | 0.997 | 0.997 | 0.996 | 0.997 | 0.998 | 0.997 | 0.996 | 0.996 | 0.994 | 0.993 | 0.983 | 0.968 | 0.935 | 0.915 | 1.3 | 1.3 | 1.3 | 1.4 | 1.4 | 1.5 | 1.7 | 1.8 | 1.8 | 1.9 | 1.9 | 2 | 1.7 | 1.8 | 1.9 | 1.9 | 2 | 2 | 1.9 | 2 | 2.1 | 2.1 | 2.2 | 2.3 | 2.2 | 2.3 | 2.3 | 2.4 | 2.5 | 2.6 | 2.8 | 2.9 | 3 | 3.1 | 3.2 | 3.3 | 3.4 | 3.5 | 3.7 | 3.8 | 4 | 4.1 | -7.53e-07 | 1.17e-08 | -3.62e-11 | 5.72e-07 | 6.09e-10 | 0.291 | 529 | 560 | 585 | 610 | 695 | 84 | 104 | 1.034 | 750 | 305 | 0.231 | 530 | 5 | 135 | 2.79 | 1 | 1 | 2 | 3 | 1 | 1 |  | 2.63
47 | S-TIM22 | 648338 | 652335 | 1.607527 | 1.613254 | 1.619709 | 1.62609 | 1.628438 | 1.632827 | 1.636004 | 1.639015 | 1.642096 | 1.642971 | 1.643795 | 1.647522 | 1.647689 | 1.652221 | 1.661263 | 1.662422 | 1.671094 | 1.672645 | 1.682687 |  | 33.8 | 33.5 | 33.79 | 33.53 | 0.01916 | 0.019167 | 0.019451 | 0.013658 | 0.006092 | 0.005593 | 0.010125 | 0.024956 | 0.011382 | 0.010042 |  | 0.014533 | 0.00925 | 0.010201 |  | 0.7126 | 0.3178 | 0.2918 | 0.5283 | 1.302 | 0.5938 | 0.5239 |  | 0.7472 | 0.4756 | 0.5244 |  | 0.0074 | 0.001 | 0.0075 | 0.007 |  | 1.44222294 | 0.194432265 | 1.74092482 | 0.0104249404 | 0.0550235257 | 169.710769 | [6 empty] | 395 |  | 360 | 386 | 360 | 0 | 1.48 | 1.49 | [8 empty] | 0.04 | 0.37 | 0.7 | 0.86 | 0.928 | 0.97 | 0.981 | 0.986 | 0.989 | 0.991 | 0.996 | 0.996 | 0.995 | 0.996 | 0.998 | 0.997 | 0.997 | 0.996 | 0.993 | 0.991 | 0.981 | 0.97 | 0.934 | 0.916 | 0.8 | 1 | 1.1 | 1.1 | 1.3 | 1.4 | 1.5 | 1.7 | 1.8 | 1.9 | 2.1 | 2.2 | 1.6 | 1.7 | 1.8 | 2 | 2.1 | 2.3 | 1.8 | 1.9 | 2.1 | 2.3 | 2.4 | 2.6 | 2.1 | 2.3 | 2.4 | 2.6 | 2.8 | 2.9 | 2.9 | 3.1 | 3.3 | 3.5 | 3.7 | 3.9 | 3.7 | 4 | 4.3 | 4.5 | 4.8 | 5 | -1.42e-06 | 1.44e-08 | -3.73e-11 | 7.64e-07 | 8.16e-10 | 0.281 | 545 | 572 | 593 | 624 | 692 | 83 | 98 | 1.024 | 798 | 322 | 0.238 | 560 | 6 | 149 | 2.82 | 1 | 1 | 1 | 2 | 1 | 1 |  | 2.79
48 | S-TIM25 | 673321 | 678318 | 1.629881 | 1.635832 | 1.642578 | 1.64933 | 1.651841 | 1.656562 | 1.659996 | 1.66326 | 1.666607 | 1.667559 | 1.668455 | 1.672518 | 1.6727 | 1.677651 | 1.687564 | 1.688839 | 1.6984 | 1.700114 | 1.711258 |  | 32.1 | 31.8 | 32.1 | 31.84 | 0.02095 | 0.020957 | 0.02128 | 0.014766 | 0.006611 | 0.006093 | 0.011044 | 0.027414 | 0.01255 | 0.011144 |  | 0.015718 | 0.010092 | 0.011188 |  | 0.7046 | 0.3155 | 0.2907 | 0.527 | 1.3081 | 0.5988 | 0.5318 |  | 0.7386 | 0.4742 | 0.5258 |  | 0.0073 | 0.0007 | 0.0101 | 0.0093 |  | 1.50659233 | 0.204786135 | 1.92036668 | 0.0109501562 | 0.0574980285 | 178.128535 | [6 empty] | 400 |  | 360 | 390 | 362 | 0 | 2.11 | 2.17 | [8 empty] | 0.01 | 0.24 | 0.6 | 0.8 | 0.89 | 0.957 | 0.974 | 0.981 | 0.986 | 0.989 | 0.995 | 0.996 | 0.995 | 0.996 | 0.999 | 0.998 | 0.998 | 0.998 | 0.995 | 0.995 | 0.987 | 0.977 | 0.944 | 0.93 | 1.5 | 1.7 | 1.7 | 1.7 | 1.8 | 1.9 | 2.2 | 2.4 | 2.5 | 2.6 | 2.7 | 2.8 | 2.3 | 2.4 | 2.5 | 2.7 | 2.8 | 2.9 | 2.6 | 2.7 | 2.8 | 2.9 | 3.1 | 3.3 | 2.9 | 3 | 3.2 | 3.4 | 3.6 | 3.7 | 3.7 | 3.9 | 4.1 | 4.4 | 4.6 | 4.8 | 4.7 | 5 | 5.2 | 5.5 | 5.8 | 6.1 | -3.93e-07 | 1.2e-08 | -3.29e-11 | 8.13e-07 | 1.17e-09 | 0.284 | 556 | 585 | 608 | 640 | 700 | 79 | 95 | 1.046 | 841 | 340 | 0.236 | 570 | 6 | 146 | 2.81 | 1 | 1 | 2 |  | 1 | 1.2 |  | 2.91
49 | S-TIM27 | 640345 | 644342 | 1.600365 | 1.606078 | 1.612492 | 1.618783 | 1.621083 | 1.625367 | 1.628459 | 1.631384 | 1.634375 | 1.635224 | 1.636023 | 1.639637 | 1.639799 | 1.644189 | 1.652939 | 1.654059 | 1.662436 | 1.663933 | 1.673613 |  | 34.5 | 34.2 | 34.46 | 34.2 | 0.01856 | 0.018564 | 0.018835 | 0.013292 | 0.005916 | 0.005424 | 0.009814 | 0.024134 | 0.010994 | 0.00968 |  | 0.014141 | 0.008965 | 0.00987 |  | 0.716 | 0.3187 | 0.2922 | 0.5287 | 1.3 | 0.5922 | 0.5214 |  | 0.7508 | 0.476 | 0.524 |  | 0.0076 | 0.0011 | 0.0069 | 0.0065 |  | 1.4168047 | 0.196785057 | 1.68001322 | 0.0100732158 | 0.0537616908 | 164.672436 | [6 empty] | 390 |  | 360 | 385 | 360 | 0 | 1.37 | 1.38 | [8 empty] | 0.05 | 0.41 | 0.73 | 0.87 | 0.935 | 0.973 | 0.983 | 0.987 | 0.99 | 0.992 | 0.997 | 0.997 | 0.996 | 0.997 | 0.999 | 0.998 | 0.998 | 0.998 | 0.995 | 0.994 | 0.984 | 0.973 | 0.936 | 0.919 | 1.2 | 1.3 | 1.3 | 1.4 | 1.4 | 1.5 | 1.9 | 2 | 2.1 | 2.1 | 2.2 | 2.3 | 1.9 | 2 | 2.1 | 2.2 | 2.3 | 2.4 | 2.2 | 2.3 | 2.4 | 2.5 | 2.6 | 2.7 | 2.5 | 2.6 | 2.7 | 2.8 | 2.9 | 3 | 3.2 | 3.3 | 3.5 | 3.7 | 3.8 | 4 | 4 | 4.2 | 4.4 | 4.6 | 4.8 | 5.1 | -1.02e-06 | 1.14e-08 | -3.41e-11 | 7.97e-07 | 1.01e-09 | 0.269 | 543 | 572 | 594 | 629 | 696 | 80 | 99 | 1.035 | 793 | 321 | 0.236 | 560 | 6 | 146 | 2.83 | 1 | 1 | 2 |  | 1 | 1 |  | 2.76
50 | S-TIM28 | 689311 | 694308 | 1.644633 | 1.650622 | 1.657451 | 1.664381 | 1.666988 | 1.671922 | 1.675529 | 1.678965 | 1.682495 | 1.6835 | 1.684446 | 1.688739 | 1.688931 | 1.694167 | 1.704665 | 1.706016 | 1.716155 | 1.717975 | 1.729809 |  | 31.1 | 30.8 | 31.07 | 30.83 | 0.02217 | 0.02217 | 0.022516 | 0.015507 | 0.006966 | 0.006436 | 0.011672 | 0.029044 | 0.01331 | 0.011834 |  | 0.016512 | 0.010667 | 0.011849 |  | 0.6995 | 0.3142 | 0.2903 | 0.5265 | 1.3101 | 0.6004 | 0.5338 |  | 0.7333 | 0.4738 | 0.5262 |  | 0.0071 | 0.0007 | 0.0099 | 0.0092 |  | 1.5427081 | 0.217113891 | 1.81904459 | 0.0113925005 | 0.0579224572 | 167.697189 | [6 empty] | 405 |  | 360 | 391 | 362 | 0 | 2.3 | 2.36 | [8 empty] | 0.01 | 0.23 | 0.58 | 0.79 | 0.88 | 0.951 | 0.97 | 0.978 | 0.983 | 0.987 | 0.994 | 0.995 | 0.994 | 0.995 | 0.998 | 0.998 | 0.998 | 0.998 | 0.996 | 0.996 | 0.989 | 0.983 | 0.961 | 0.948 | 1.3 | 1.3 | 1.3 | 1.4 | 1.4 | 1.4 | 1.9 | 2 | 2.1 | 2.2 | 2.3 | 2.4 | 2 | 2.1 | 2.2 | 2.3 | 2.4 | 2.5 | 2.2 | 2.3 | 2.5 | 2.6 | 2.7 | 2.8 | 2.6 | 2.7 | 2.9 | 3 | 3.1 | 3.3 | 3.4 | 3.6 | 3.8 | 4 | 4.2 | 4.4 | 4.5 | 4.7 | 5 | 5.2 | 5.5 | 5.7 | -1.08e-06 | 1.07e-08 | -3.65e-11 | 7.81e-07 | 1.09e-09 | 0.291 | 560 | 588 | 611 | 637 | 701 | 82 | 98 | 1.006 | 855 | 344 | 0.242 | 550 | 6 | 152 | 2.77 | 1 | 1 | 1 |  | 1 | 1 |  | 2.98
51 | S-TIM35 | 699301 | 704299 | 1.652825 | 1.659053 | 1.66615 | 1.673353 | 1.676064 | 1.681201 | 1.684959 | 1.688541 | 1.692225 | 1.693274 | 1.694262 | 1.698746 | 1.698947 | 1.704424 | 1.715424 | 1.716841 | 1.727496 | 1.729412 | 1.74189 |  | 30.1 | 29.9 | 30.13 | 29.89 | 0.0232 | 0.023199 | 0.023567 | 0.016161 | 0.007266 | 0.006722 | 0.012199 | 0.030465 | 0.013988 | 0.012478 |  | 0.01721 | 0.01115 | 0.012417 |  | 0.6966 | 0.3132 | 0.2898 | 0.5258 | 1.3132 | 0.603 | 0.5379 |  | 0.7303 | 0.4731 | 0.5269 |  | 0.0086 | 0.0008 | 0.0111 | 0.0103 |  | 1.55849775 | 0.230767007 | 1.84436099 | 0.0115367235 | 0.0586095947 | 162.981888 | [6 empty] | 400 |  | 360 | 397 | 367 | 0 | 2.94 | 2.98 | [9 empty] | 0.14 | 0.48 | 0.72 | 0.84 | 0.939 | 0.964 | 0.974 | 0.981 | 0.986 | 0.994 | 0.994 | 0.993 | 0.995 | 0.998 | 0.999 | 0.999 | 0.999 | 0.995 | 0.995 | 0.988 | 0.98 | 0.942 | 0.931 | 2 | 2.1 | 2.1 | 2.3 | 2.4 | 2.4 | 2.8 | 2.9 | 3 | 3.2 | 3.3 | 3.4 | 2.8 | 3 | 3.1 | 3.2 | 3.4 | 3.5 | 3.1 | 3.3 | 3.4 | 3.6 | 3.7 | 3.9 | 3.5 | 3.7 | 3.8 | 4 | 4.2 | 4.4 | 4.4 | 4.6 | 4.9 | 5.1 | 5.3 | 5.6 | 5.5 | 5.8 | 6.1 | 6.4 | 6.7 | 7 | 4.7e-07 | 1.25e-08 | -3.4e-11 | 8.29e-07 | 1.09e-09 | 0.289 | 579 | 603 | 622 | 648 | 716 | 75 | 89 | 1.049 | 875 | 353 | 0.238 | 500 | 5 | 142 | 3.04 | 1 | 1 | 1 | 2 | 1 | 1 |  | 2.96
52 | S-TIH 1 | 717295 | 723293 | 1.670184 | 1.676356 | 1.683442 | 1.690749 | 1.693534 | 1.698847 | 1.702753 | 1.706486 | 1.710332 | 1.711428 | 1.712461 | 1.717152 | 1.717362 | 1.723098 | 1.734635 | 1.736122 | 1.747318 | 1.749332 | 1.762468 |  | 29.5 | 29.3 | 29.52 | 29.28 | 0.0243 | 0.024303 | 0.024694 | 0.016798 | 0.007579 | 0.00703 | 0.012766 | 0.03197 | 0.014697 | 0.013136 |  | 0.017894 | 0.01167 | 0.013024 |  | 0.6912 | 0.3119 | 0.2893 | 0.5253 | 1.3155 | 0.6047 | 0.5405 |  | 0.7246 | 0.4726 | 0.5274 |  | 0.006 | 0.0003 | 0.0121 | 0.011 |  | 1.60326759 | 0.242980935 | 1.81313592 | 0.0118019139 | 0.0591363658 | 161.218747 | [6 empty] | 405 |  | 360 | 392 | 366 | 0 | 2.31 | 2.29 | [9 empty] | 0.19 | 0.56 | 0.78 | 0.88 | 0.952 | 0.971 | 0.978 | 0.982 | 0.987 | 0.994 | 0.994 | 0.991 | 0.993 | 0.998 | 0.999 | 0.998 | 0.998 | 0.996 | 0.995 | 0.988 | 0.981 | 0.957 | 0.941 | 1.3 | 1.2 | 1.2 | 1.3 | 1.3 | 1.5 | 2.1 | 2.1 | 2.2 | 2.3 | 2.4 | 2.6 | 2.2 | 2.2 | 2.3 | 2.3 | 2.5 | 2.6 | 2.5 | 2.5 | 2.6 | 2.7 | 2.8 | 3 | 2.9 | 2.9 | 3.1 | 3.2 | 3.3 | 3.5 | 3.8 | 4 | 4.2 | 4.3 | 4.5 | 4.8 | 5 | 5.2 | 5.4 | 5.7 | 5.9 | 6.3 | -1.46e-06 | 1.06e-08 | -1.15e-11 | 9.26e-07 | 1.13e-09 | 0.279 | 569 | 597 | 622 | 653 | 703 | 82 | 96 | 1.018 | 884 | 355 | 0.247 | 550 | 6 | 157 | 2.85 | 1 | 1 | 1 |  | 1 | 1 |  | 3.06
53 | S-TIH 3 | 740283 | 746281 | 1.690654 | 1.696852 | 1.704052 | 1.711625 | 1.714553 | 1.720183 | 1.724345 | 1.728335 | 1.732453 | 1.733628 | 1.734736 | 1.739772 | 1.739998 | 1.746167 | 1.758605 | 1.760212 | 1.77232 | 1.774502 | 1.788756 |  | 28.3 | 28.1 | 28.3 | 28.07 | 0.02616 | 0.026152 | 0.026584 | 0.0179 | 0.008108 | 0.007545 | 0.013714 | 0.034504 | 0.015897 | 0.014254 |  | 0.019075 | 0.012539 | 0.014045 |  | 0.6845 | 0.31 | 0.2885 | 0.5244 | 1.3194 | 0.6079 | 0.545 |  | 0.7175 | 0.4717 | 0.5283 |  | 0.0051 | -0.0001 | 0.0135 | 0.0122 |  | 1.64797648 | 0.267261917 | 2.19772845 | 0.0121917693 | 0.0597893039 | 192.15834 | [6 empty] | 420 |  | 360 | 395 | 367 | 0 | 2.81 | 2.86 | [9 empty] | 0.16 | 0.51 | 0.74 | 0.85 | 0.94 | 0.964 | 0.975 | 0.981 | 0.986 | 0.994 | 0.994 | 0.993 | 0.995 | 0.999 | 0.999 | 0.999 | 0.999 | 0.997 | 0.996 | 0.988 | 0.98 | 0.955 | 0.933 | 0.6 | 0.9 | 0.9 | 0.9 | 1 | 1.2 | 1.5 | 1.7 | 1.8 | 1.9 | 2 | 2.2 | 1.6 | 1.7 | 1.9 | 2 | 2.1 | 2.2 | 1.9 | 2.1 | 2.2 | 2.4 | 2.5 | 2.7 | 2.3 | 2.5 | 2.7 | 2.8 | 3 | 3.2 | 3.4 | 3.6 | 3.8 | 4.1 | 4.3 | 4.5 | 4.6 | 4.9 | 5.2 | 5.5 | 5.9 | 6.2 | -1.99e-06 | 1.19e-08 | -3.46e-11 | 8.53e-07 | 1.06e-09 | 0.297 | 566 | 591 | 615 | 644 | 723 | 85 | 100 | 1.027 | 908 | 362 | 0.254 | 560 | 6 | 173 | 2.81 | 1 | 1 | 1 |  | 1 | 1 |  | 3.11
54 | S-TIH 4 | 755275 | 762273 | 1.7043 | 1.710541 | 1.71784 | 1.725607 | 1.728636 | 1.734483 | 1.738822 | 1.742988 | 1.747295 | 1.748525 | 1.749685 | 1.754962 | 1.755199 | 1.761671 | 1.774745 | 1.776436 | 1.789195 | 1.791497 | 1.806556 |  | 27.5 | 27.3 | 27.51 | 27.29 | 0.02745 | 0.02745 | 0.027911 | 0.018659 | 0.008473 | 0.007904 | 0.014376 | 0.036298 | 0.016752 | 0.015059 |  | 0.019889 | 0.013146 | 0.014765 |  | 0.6797 | 0.3087 | 0.2879 | 0.5237 | 1.3223 | 0.6103 | 0.5486 |  | 0.7126 | 0.471 | 0.529 |  | 0.004 | -0.0005 | 0.0147 | 0.0133 |  | 1.66755531 | 0.294411865 | 2.49422119 | 0.0122052137 | 0.0597775329 | 214.869618 | [6 empty] | 415 |  | 365 | 398 | 368 | 0 | 3.28 | 3.3 | [9 empty] | 0.12 | 0.45 | 0.7 | 0.82 | 0.929 | 0.962 | 0.973 | 0.98 | 0.986 | 0.995 | 0.994 | 0.993 | 0.995 | 0.999 | 0.999 | 0.999 | 0.997 | 0.995 | 0.994 | 0.987 | 0.981 | 0.961 | 0.942 | 0.5 | 0.6 | 0.6 | 0.7 | 0.7 | 0.7 | 1.2 | 1.3 | 1.4 | 1.6 | 1.7 | 1.8 | 1.2 | 1.4 | 1.5 | 1.7 | 1.8 | 1.9 | 1.6 | 1.8 | 1.9 | 2.1 | 2.3 | 2.4 | 2 | 2.2 | 2.4 | 2.6 | 2.7 | 2.9 | 3.1 | 3.3 | 3.6 | 3.9 | 4.1 | 4.4 | 4.4 | 4.7 | 5.1 | 5.4 | 5.8 | 6.1 | -2.51e-06 | 1.06e-08 | -3.89e-11 | 8.33e-07 | 1.27e-09 | 0.305 | 565 | 591 | 613 | 640 | 694 | 85 | 100 | 1.01 | 919 | 367 | 0.254 | 570 | 6 | 168 | 2.76 | 1 | 1 | 1 | 2 | 1 | 1 |  | 3.15
55 | S-TIH 6 | 805254 | 813252 | 1.74917 | 1.755582 | 1.763205 | 1.771596 | 1.774951 | 1.781515 | 1.786433 | 1.79118 | 1.796106 | 1.797515 | 1.798845 | 1.804908 | 1.805181 | 1.812641 | 1.827775 | 1.829738 | 1.844597 | 1.847286 | 1.864939 |  | 25.4 | 25.2 | 25.42 | 25.22 | 0.03166 | 0.031669 | 0.032223 | 0.021155 | 0.009673 | 0.009075 | 0.016535 | 0.042105 | 0.019511 | 0.017653 |  | 0.022564 | 0.015126 | 0.017097 |  | 0.668 | 0.3054 | 0.2866 | 0.5221 | 1.3295 | 0.6161 | 0.5574 |  | 0.7002 | 0.4694 | 0.5306 |  | 0.0021 | -0.0012 | 0.0176 | 0.0158 |  | 1.77227611 | 0.34569125 | 2.40788501 | 0.0131182633 | 0.0614479619 | 200.753254 | [6 empty] | 440 |  | 365 | 398 | 368 | 0 | 3.44 | 3.56 | [9 empty] | 0.12 | 0.48 | 0.7 | 0.82 | 0.919 | 0.955 | 0.97 | 0.978 | 0.984 | 0.993 | 0.995 | 0.994 | 0.996 | 0.998 | 0.998 | 0.998 | 0.998 | 0.997 | 0.995 | 0.986 | 0.978 | 0.958 | 0.928 | -0.6 | -0.6 | -0.5 | -0.4 | -0.4 | -0.3 | 0.3 | 0.4 | 0.5 | 0.7 | 0.8 | 0.9 | 0.4 | 0.5 | 0.6 | 0.8 | 0.9 | 1 | 0.7 | 0.9 | 1 | 1.2 | 1.3 | 1.5 | 1.3 | 1.5 | 1.6 | 1.8 | 2 | 2.1 | 2.6 | 2.8 | 3 | 3.3 | 3.5 | 3.8 | 4.1 | 4.4 | 4.8 | 5.1 | 5.5 | 5.8 | -4.43e-06 | 1.06e-08 | -3.14e-11 | 9.45e-07 | 1.14e-09 | 0.303 | 571 | 587 | 604 | 630 | 690 | 89 | 107 | 1.011 | 931 | 369 | 0.261 | 540 | 5 | 196 | 2.81 | 1 | 1 | 1 | 2 | 1 | 1 |  | 3.37
56 | S-TIH10 | 728285 | 734282 | 1.679341 | 1.685617 | 1.692863 | 1.700404 | 1.703297 | 1.708836 | 1.712921 | 1.716831 | 1.720865 | 1.722015 | 1.7231 | 1.728029 | 1.72825 | 1.734286 | 1.746453 | 1.748024 | 1.759868 | 1.762002 | 1.775945 |  | 28.5 | 28.2 | 28.46 | 28.23 | 0.02559 | 0.025588 | 0.026009 | 0.017568 | 0.007944 | 0.007385 | 0.013421 | 0.033752 | 0.015549 | 0.013943 |  | 0.018718 | 0.012271 | 0.013738 |  | 0.6866 | 0.3105 | 0.2886 | 0.5245 | 1.3191 | 0.6077 | 0.5449 |  | 0.7197 | 0.4718 | 0.5282 |  | 0.0064 | 0.0002 | 0.0135 | 0.0123 |  | 1.61549392 | 0.262433239 | 2.09426189 | 0.0119830897 | 0.059651024 | 181.657554 | [6 empty] | 410 |  | 365 | 399 | 369 | 0 | 3.34 | 3.37 | [9 empty] | 0.09 | 0.41 | 0.67 | 0.81 | 0.931 | 0.963 | 0.975 | 0.982 | 0.987 | 0.994 | 0.995 | 0.993 | 0.994 | 0.998 | 0.998 | 0.998 | 0.998 | 0.994 | 0.993 | 0.985 | 0.977 | 0.947 | 0.929 | 1.1 | 1.3 | 1.4 | 1.5 | 1.5 | 1.5 | 2 | 2.1 | 2.3 | 2.4 | 2.5 | 2.6 | 2.1 | 2.2 | 2.3 | 2.5 | 2.6 | 2.7 | 2.3 | 2.5 | 2.7 | 2.8 | 3 | 3.1 | 2.8 | 3 | 3.1 | 3.3 | 3.5 | 3.7 | 3.8 | 4 | 4.3 | 4.5 | 4.8 | 5 | 5 | 5.3 | 5.7 | 6 | 6.3 | 6.6 | -1.13e-06 | 1.15e-08 | -4.29e-11 | 8.62e-07 | 1.18e-09 | 0.295 | 569 | 596 | 617 | 642 | 703 | 80 | 97 | 1.043 | 1024 | 412 | 0.243 | 570 | 6 | 158 | 2.88 | 1 | 1 | 1 |  | 1 | 1 |  | 3.06
57 | S-TIH11 | 785257 | 792255 | 1.729984 | 1.73639 | 1.74397 | 1.752219 | 1.755489 | 1.76186 | 1.766619 | 1.771208 | 1.775965 | 1.777325 | 1.778609 | 1.78446 | 1.784723 | 1.79192 | 1.806519 | 1.808413 | 1.822749 | 1.825344 | 1.842388 |  | 25.7 | 25.5 | 25.68 | 25.47 | 0.03056 | 0.030554 | 0.031088 | 0.020476 | 0.009346 | 0.008758 | 0.015955 | 0.040621 | 0.018825 | 0.017044 |  | 0.021836 | 0.014595 | 0.016493 |  | 0.6702 | 0.3059 | 0.2866 | 0.5222 | 1.3295 | 0.6161 | 0.5578 |  | 0.7024 | 0.4695 | 0.5305 |  | 0.003 | -0.0011 | 0.0181 | 0.0162 |  | 1.72677471 | 0.324568628 | 2.65816809 | 0.0129369958 | 0.0618255245 | 221.904637 | [6 empty] | 430 |  | 365 | 400 | 369 | 0 | 3.8 | 3.85 | [9 empty] | 0.08 | 0.4 | 0.66 | 0.8 | 0.915 | 0.948 | 0.964 | 0.973 | 0.98 | 0.992 | 0.992 | 0.99 | 0.992 | 0.998 | 0.998 | 0.999 | 0.999 | 0.997 | 0.996 | 0.989 | 0.982 | 0.964 | 0.942 | -0.3 | -0.2 | -0.1 | 0 | 0 | 0.1 | 0.5 | 0.7 | 0.8 | 1 | 1.1 | 1.3 | 0.6 | 0.7 | 0.9 | 1.1 | 1.2 | 1.4 | 0.9 | 1.1 | 1.3 | 1.5 | 1.7 | 1.9 | 1.4 | 1.6 | 1.9 | 2.1 | 2.3 | 2.5 | 2.6 | 2.9 | 3.2 | 3.5 | 3.8 | 4.1 | 4.1 | 4.5 | 4.9 | 5.3 | 5.7 | 6.1 | -3.76e-06 | 1.17e-08 | -3.59e-11 | 8.88e-07 | 1.27e-09 | 0.308 | 569 | 588 | 602 | 633 | 686 | 89 | 103 | 1.017 | 912 | 363 | 0.255 | 550 | 6 | 180 | 2.81 | 1 | 1 | 1 |  | 1 | 1 |  | 3.24
58 | S-TIH13 | 741278 | 747276 | 1.690624 | 1.696934 | 1.704249 | 1.711933 | 1.714904 | 1.720618 | 1.724845 | 1.7289 | 1.733089 | 1.734284 | 1.735411 | 1.740539 | 1.740769 | 1.747055 | 1.759746 | 1.761386 | 1.773762 | 1.775994 | 1.790587 |  | 27.8 | 27.6 | 27.79 | 27.56 | 0.02666 | 0.026657 | 0.027102 | 0.018185 | 0.008244 | 0.00768 | 0.013966 | 0.035225 | 0.016248 | 0.014593 |  | 0.01938 | 0.012771 | 0.014331 |  | 0.6822 | 0.3093 | 0.2881 | 0.5239 | 1.3214 | 0.6095 | 0.5474 |  | 0.7151 | 0.4712 | 0.5288 |  | 0.0051 | -0.0002 | 0.0144 | 0.013 |  | 1.62224674 | 0.293844589 | 1.99225164 | 0.0118368386 | 0.0590208025 | 171.959976 | [6 empty] | 415 |  | 365 | 400 | 368 | 0 | 3.64 | 3.67 | [9 empty] | 0.08 | 0.38 | 0.64 | 0.8 | 0.921 | 0.957 | 0.97 | 0.978 | 0.984 | 0.993 | 0.993 | 0.991 | 0.994 | 0.997 | 0.998 | 0.997 | 0.998 | 0.994 | 0.993 | 0.983 | 0.974 | 0.944 | 0.92 | 1 | 1 | 1.1 | 1.1 | 1.2 | 1.3 | 1.8 | 1.9 | 2 | 2.1 | 2.2 | 2.3 | 1.8 | 1.9 | 2.1 | 2.2 | 2.3 | 2.4 | 2.1 | 2.3 | 2.4 | 2.5 | 2.7 | 2.8 | 2.6 | 2.7 | 2.9 | 3 | 3.2 | 3.4 | 3.6 | 3.9 | 4.1 | 4.3 | 4.5 | 4.7 | 4.9 | 5.2 | 5.5 | 5.8 | 6.1 | 6.4 | -1.65e-06 | 1.1e-08 | -3.44e-11 | 8.43e-07 | 1.07e-09 | 0.3 | 573 | 595 | 616 | 642 | 700 | 83 | 96 | 1.034 | 899 | 360 | 0.249 | 510 | 5 | 167 | 2.83 | 1 | 1 | 1 |  | 1 | 1 |  | 3.1
59 | S-TIH14 | 762265 | 769263 | 1.709159 | 1.71554 | 1.723018 | 1.731019 | 1.734154 | 1.740223 | 1.744736 | 1.749076 | 1.753567 | 1.754851 | 1.756061 | 1.761573 | 1.761821 | 1.768591 | 1.782296 | 1.784072 | 1.797496 | 1.799923 | 1.81584 |  | 26.5 | 26.3 | 26.52 | 26.3 | 0.02873 | 0.028729 | 0.029221 | 0.019413 | 0.008831 | 0.008254 | 0.015024 | 0.038102 | 0.017627 | 0.015917 |  | 0.020697 | 0.01374 | 0.015481 |  | 0.6757 | 0.3074 | 0.2873 | 0.523 | 1.3263 | 0.6136 | 0.554 |  | 0.7083 | 0.4702 | 0.5298 |  | 0.0046 | -0.0006 | 0.0167 | 0.015 |  | 1.68915108 | 0.290462024 | 2.37971516 | 0.0128202514 | 0.0618090841 | 201.094352 | [6 empty] | 420 |  | 365 | 397 | 368 | 0 | 3.11 | 3.1 | [9 empty] | 0.1 | 0.43 | 0.7 | 0.84 | 0.934 | 0.96 | 0.971 | 0.977 | 0.983 | 0.993 | 0.993 | 0.99 | 0.992 | 0.997 | 0.999 | 0.999 | 0.999 | 0.997 | 0.996 | 0.988 | 0.982 | 0.961 | 0.942 | 0.2 | 0.3 | 0.4 | 0.5 | 0.6 | 0.7 | 0.9 | 1.1 | 1.2 | 1.4 | 1.6 | 1.7 | 1 | 1.2 | 1.3 | 1.5 | 1.7 | 1.8 | 1.4 | 1.6 | 1.7 | 2 | 2.2 | 2.4 | 1.8 | 2 | 2.2 | 2.4 | 2.7 | 2.9 | 2.9 | 3.2 | 3.5 | 3.8 | 4.1 | 4.4 | 4.3 | 4.7 | 5.1 | 5.5 | 5.9 | 6.2 | -2.83e-06 | 1.27e-08 | -3.36e-11 | 8.35e-07 | 1.16e-09 | 0.31 | 565 | 590 | 609 | 634 | 693 | 87 | 100 | 1.027 | 888 | 354 | 0.254 | 550 | 6 | 171 | 2.86 | 1 | 1 | 2 |  | 1 | 1 |  | 3.17
60 | S-TIH18 | 722292 | 727290 | 1.673842 | 1.680025 | 1.68715 | 1.694526 | 1.697343 | 1.702724 | 1.706684 | 1.71047 | 1.714371 | 1.715484 | 1.716532 | 1.721293 | 1.721507 | 1.727331 | 1.739054 | 1.740565 | 1.751947 | 1.753995 | 1.767353 |  | 29.2 | 29 | 29.23 | 29 | 0.02468 | 0.024683 | 0.025081 | 0.017028 | 0.007687 | 0.007136 | 0.01296 | 0.032488 | 0.014941 | 0.013358 |  | 0.018141 | 0.011847 | 0.013234 |  | 0.6899 | 0.3114 | 0.2891 | 0.5251 | 1.3162 | 0.6053 | 0.5412 |  | 0.7233 | 0.4723 | 0.5277 |  | 0.0061 | 0.0001 | 0.0122 | 0.0111 |  | 1.59921608 | 0.259532164 | 2.12454543 | 0.0116469304 | 0.0584824883 | 186.927779 | [6 empty] | 410 |  | 360 | 393 | 366 | 0 | 2.43 | 2.44 | [9 empty] | 0.18 | 0.54 | 0.77 | 0.87 | 0.951 | 0.971 | 0.979 | 0.984 | 0.988 | 0.995 | 0.995 | 0.993 | 0.995 | 0.998 | 0.999 | 0.999 | 0.999 | 0.996 | 0.995 | 0.986 | 0.978 | 0.948 | 0.928 | 1.1 | 1.2 | 1.3 | 1.4 | 1.5 | 1.6 | 1.8 | 1.9 | 2 | 2.2 | 2.3 | 2.4 | 1.8 | 2 | 2.2 | 2.3 | 2.5 | 2.6 | 2.2 | 2.3 | 2.5 | 2.7 | 2.8 | 3 | 2.5 | 2.7 | 2.9 | 3.1 | 3.3 | 3.5 | 3.5 | 3.8 | 4 | 4.3 | 4.5 | 4.8 | 4.7 | 5 | 5.3 | 5.7 | 6 | 6.3 | -1.15e-06 | 1.28e-08 | -3.62e-11 | 7.62e-07 | 1.01e-09 | 0.306 | 570 | 596 | 616 | 644 | 703 | 83 | 98 | 1.029 | 891 | 357 | 0.248 | 560 | 6 | 160 | 2.87 | 1 | 1 | 1 | 2 | 1 | 1 |  | 3.07
61 | S-TIH23 | 785263 | 792261 | 1.731025 | 1.737316 | 1.744751 | 1.752843 | 1.756051 | 1.762302 | 1.766969 | 1.771466 | 1.776125 | 1.777458 | 1.778714 | 1.784439 | 1.784696 | 1.79173 | 1.805972 | 1.807817 | 1.821763 | 1.824284 | 1.840808 |  | 26.3 | 26.1 | 26.29 | 26.08 | 0.02984 | 0.029847 | 0.030359 | 0.020074 | 0.009156 | 0.008571 | 0.015605 | 0.039588 | 0.018312 | 0.016524 |  | 0.021407 | 0.014272 | 0.016087 |  | 0.6726 | 0.3068 | 0.2872 | 0.5228 | 1.3264 | 0.6135 | 0.5536 |  | 0.7051 | 0.4701 | 0.5299 |  | 0.0026 | -0.0009 | 0.0163 | 0.0146 |  | 1.73986485 | 0.313894918 | 2.31093206 | 0.01294413 | 0.0612116868 | 197.420482 | [6 empty] | 435 |  | 365 | 400 | 368 | 0 | 3.88 | 3.97 | [9 empty] | 0.12 | 0.44 | 0.67 | 0.8 | 0.906 | 0.947 | 0.962 | 0.972 | 0.979 | 0.992 | 0.992 | 0.991 | 0.993 | 0.998 | 0.998 | 0.998 | 0.999 | 0.997 | 0.996 | 0.988 | 0.981 | 0.962 | 0.937 | -0.3 | -0.2 | -0.1 | -0.1 | 0 | 0.1 | 0.5 | 0.7 | 0.8 | 0.9 | 1 | 1.2 | 0.6 | 0.7 | 0.9 | 1 | 1.1 | 1.2 | 1 | 1.1 | 1.3 | 1.4 | 1.5 | 1.7 | 1.4 | 1.6 | 1.8 | 2 | 2.2 | 2.3 | 2.6 | 2.9 | 3.1 | 3.4 | 3.7 | 3.9 | 4.1 | 4.4 | 4.8 | 5.1 | 5.5 | 5.8 | -3.78e-06 | 1.09e-08 | -3.66e-11 | 8.62e-07 | 1.13e-09 | 0.309 | 561 | 586 | 604 | 635 | 684 | 88 | 106 | 0.992 | 922 | 366 | 0.26 | 540 | 5 | 191 | 2.69 | 1 | 1 | 2 |  | 1 | 1 |  | 3.3
62 | S-TIH53 | 847238 | 855236 | 1.785191 | 1.791987 | 1.80013 | 1.809248 | 1.812938 | 1.820209 | 1.825682 | 1.83098 | 1.836488 | 1.838066 | 1.839556 | 1.846354 | 1.84666 | 1.855041 | 1.872096 | 1.874313 | 1.891137 | 1.894189 | 1.914294 |  | 23.8 | 23.6 | 23.78 | 23.59 | 0.03561 | 0.035608 | 0.036247 | 0.02355 | 0.010806 | 0.010172 | 0.018553 | 0.047529 | 0.022093 | 0.020105 |  | 0.025128 | 0.016975 | 0.019272 |  | 0.6614 | 0.3035 | 0.2857 | 0.521 | 1.3348 | 0.6205 | 0.5646 |  | 0.6932 | 0.4683 | 0.5317 |  | 0.0032 | -0.0012 | 0.0195 | 0.0175 |  | 1.87904886 | 0.369719775 | 2.33730863 | 0.014412177 | 0.063881799 | 182.66818 | [7 empty] | 420 | 370 | 408 | 370 | 0 | 4.97 | 5.06 | [9 empty] | 0.06 | 0.35 | 0.61 | 0.75 | 0.87 | 0.927 | 0.948 | 0.961 | 0.971 | 0.987 | 0.989 | 0.985 | 0.989 | 0.997 | 0.998 | 0.999 | 0.999 | 0.998 | 0.997 | 0.991 | 0.986 | 0.974 | 0.955 | -0.8 | -0.8 | -0.7 | -0.7 | -0.6 | -0.6 | 0.4 | 0.5 | 0.6 | 0.7 | 0.9 | 1 | 0.4 | 0.6 | 0.7 | 0.8 | 1 | 1.1 | 0.9 | 1 | 1.2 | 1.3 | 1.5 | 1.6 | 1.4 | 1.6 | 1.8 | 2 | 2.2 | 2.4 | 2.8 | 3.1 | 3.4 | 3.7 | 4 | 4.3 | 4.5 | 5 | 5.4 | 5.8 | 6.2 | 6.6 | -4.85e-06 | 8.97e-09 | -3.32e-11 | 1.13e-06 | 1.6e-09 | 0.29 | 576 | 596 | 624 | 658 | 692 | 88 | 104 | 1 | 960 | 379 | 0.266 | 520 | 5 | 188 | 2.81 | 1 | 1 | 1 |  | 1 | 1 | B | 3.54
63 | S-TIH53W | 847238 | 855236 | 1.785191 | 1.791987 | 1.80013 | 1.809248 | 1.812938 | 1.820209 | 1.825682 | 1.83098 | 1.836488 | 1.838066 | 1.839556 | 1.846354 | 1.84666 | 1.855041 | 1.872096 | 1.874313 | 1.891137 | 1.894189 | 1.914294 |  | 23.8 | 23.6 | 23.78 | 23.59 | 0.03561 | 0.035608 | 0.036247 | 0.02355 | 0.010806 | 0.010172 | 0.018553 | 0.047529 | 0.022093 | 0.020105 |  | 0.025128 | 0.016975 | 0.019272 |  | 0.6614 | 0.3035 | 0.2857 | 0.521 | 1.3348 | 0.6205 | 0.5646 |  | 0.6932 | 0.4683 | 0.5317 |  | 0.0032 | -0.0012 | 0.0195 | 0.0175 |  | 1.87904886 | 0.369719775 | 2.33730863 | 0.014412177 | 0.063881799 | 182.66818 | [7 empty] | 404 | 368 | 398 | 368 | 0 | 3.49 | 3.7 | [9 empty] | 0.11 | 0.45 | 0.71 | 0.83 | 0.918 | 0.954 | 0.971 | 0.98 | 0.986 | 0.995 | 0.999 | 0.999 | 0.999 | 0.999 | 0.999 | 0.999 | 0.999 | 0.999 | 0.999 | 0.994 | 0.985 | 0.961 | 0.925 | -0.8 | -0.8 | -0.7 | -0.7 | -0.6 | -0.6 | 0.4 | 0.5 | 0.6 | 0.7 | 0.9 | 1 | 0.4 | 0.6 | 0.7 | 0.8 | 1 | 1.1 | 0.9 | 1 | 1.2 | 1.3 | 1.5 | 1.6 | 1.4 | 1.6 | 1.8 | 2 | 2.2 | 2.4 | 2.8 | 3.1 | 3.4 | 3.7 | 4 | 4.3 | 4.5 | 5 | 5.4 | 5.8 | 6.2 | 6.6 | -4.85e-06 | 8.97e-09 | -3.32e-11 | 1.13e-06 | 1.6e-09 | 0.29 | 576 | 596 | 624 | 658 | 692 | 88 | 104 | 1 | 960 | 379 | 0.266 | 520 | 5 | 188 | 2.81 | 1 | 1 | 1 |  | 1 | 1 | B | 3.54
64 | S-TIH57 | 963241 | 972239 | 1.89394 | 1.901635 | 1.910819 | 1.921064 | 1.925204 | 1.933353 | 1.939487 | 1.945424 | 1.951598 | 1.953366 | 1.955036 | 1.962657 | 1.963 | 1.972398 | 1.991533 | 1.994022 | 2.012911 | 2.01634 | 2.038934 |  | 24.1 | 23.9 | 24.11 | 23.92 | 0.03993 | 0.039935 | 0.040656 | 0.026394 | 0.012111 | 0.011402 | 0.0208 | 0.05334 | 0.024807 | 0.022594 |  | 0.028162 | 0.019032 | 0.021624 |  | 0.6609 | 0.3033 | 0.2855 | 0.5208 | 1.3357 | 0.6212 | 0.5658 |  | 0.6927 | 0.4681 | 0.5319 |  | 0.0011 | -0.0018 | 0.0211 | 0.0187 |  | 2.21103256 | 0.450346986 | 2.47746663 | 0.0142330268 | 0.0638573392 | 161.9376 | [7 empty] | 450 | 375 | 433 | 373 | 0 | 10.27 | 10.95 | [9 empty] | 0.02 | 0.13 | 0.33 | 0.51 | 0.73 | 0.84 | 0.898 | 0.929 | 0.95 | 0.979 | 0.988 | 0.991 | 0.994 | 0.997 | 0.997 | 0.997 | 0.997 | 0.997 | 0.995 | 0.989 | 0.977 | 0.947 | 0.85 | 0.5 | 0.5 | 0.6 | 0.7 | 0.9 | 1.1 | 1.8 | 1.9 | 2.1 | 2.3 | 2.6 | 2.8 | 1.9 | 2 | 2.2 | 2.4 | 2.7 | 2.9 | 2.4 | 2.5 | 2.8 | 3 | 3.3 | 3.6 | 3 | 3.2 | 3.5 | 3.8 | 4.1 | 4.4 | 4.6 | 5 | 5.4 | 5.8 | 6.2 | 6.6 | 6.6 | 7.1 | 7.6 | 8.1 | 8.7 | 9.3 | -2.66e-06 | 1.11e-08 | -1.56e-11 | 1.12e-06 | 1.58e-09 | 0.293 | 634 | 661 | 672 | 707 | 732 | 75 | 91 | 0.97 | 1170 | 453 | 0.292 | 630 | 6 | 102 | 1.73 | 1 | 1 | 1 |  | 3 | 1 |  | 4.2
65 | S-LAL 7 | 652585 | 654583 | 1.618503 | 1.624788 | 1.631435 | 1.637154 | 1.639003 | 1.64218 | 1.644323 | 1.646272 | 1.648207 | 1.648747 | 1.649251 | 1.651498 | 1.651597 | 1.654251 | 1.659336 | 1.659968 | 1.664574 | 1.665374 | 1.670384 | 1.678916 | 58.5 | 58.3 | 58.55 | 58.31 | 0.01113 | 0.011129 | 0.011221 | 0.009204 | 0.003884 | 0.00339 | 0.006044 | 0.013777 | 0.006038 | 0.00501 | 0.013542 | 0.009744 | 0.005504 | 0.005717 | 0.018948 | 0.827 | 0.349 | 0.3046 | 0.5431 | 1.2379 | 0.5425 | 0.4502 | 1.2168 | 0.8684 | 0.4905 | 0.5095 | 1.6886 | 0.0056 | 0.0022 | -0.0052 | -0.0042 | -0.0179 | 0.916121247 | 0.765948319 | 1.27745023 | 0.00395889743 | 0.0167547425 | 110.762706 | [6 empty] | 345 |  | 275 | 330 | 277 | 0 | 0.18 | 0.16 | 0.09 | 0.22 | 0.38 | 0.55 | 0.69 | 0.8 | 0.88 | 0.929 | 0.957 | 0.974 | 0.984 | 0.99 | 0.992 | 0.994 | 0.995 | 0.996 | 0.997 | 0.998 | 0.999 | 0.998 | 0.998 | 0.998 | 0.999 | 0.998 | 0.998 | 0.997 | 0.991 | 0.993 | 0.984 | 0.968 | 0.903 | 0.74 | 1.5 | 1.5 | 1.6 | 1.8 | 1.8 | 1.8 | 1.8 | 1.8 | 1.9 | 2 | 2.1 | 2.2 | 1.8 | 1.9 | 2 | 2 | 2.1 | 2.2 | 1.9 | 2 | 2.1 | 2.2 | 2.3 | 2.4 | 2 | 2.1 | 2.2 | 2.3 | 2.4 | 2.5 | 2.3 | 2.4 | 2.5 | 2.6 | 2.8 | 2.9 | 2.6 | 2.7 | 2.8 | 3 | 3.1 | 3.2 | 5.43e-08 | 1.3e-08 | -3.43e-11 | 3.49e-07 | 4.29e-10 | 0.237 | 582 | 603 | 617 | 658 | 694 | 67 | 81 | 0.825 | 958 | 377 | 0.271 | 560 | 6 | 141 | 1.72 | 3 | 5 | 2 | 3 | 53 | 4 |  | 3.73
66 | S-LAL 7Q | 652585 | 654584 | 1.615233 | 1.622648 | 1.630338 | 1.636714 | 1.638704 | 1.642042 | 1.644249 | 1.646235 | 1.648192 | 1.648737 | 1.649245 | 1.651501 | 1.6516 | 1.654255 | 1.659322 | 1.659952 | 1.664527 | 1.665321 | 1.670287 | 1.678731 | 58.5 | 58.4 | 58.54 | 58.34 | 0.01113 | 0.01113 | 0.011215 | 0.009488 | 0.003943 | 0.003408 | 0.006063 | 0.013721 | 0.005999 | 0.004966 | 0.01341 | 0.010033 | 0.005518 | 0.005697 | 0.018779 | 0.8525 | 0.3543 | 0.3062 | 0.5447 | 1.2328 | 0.539 | 0.4462 | 1.2049 | 0.8946 | 0.492 | 0.508 | 1.6745 | 0.0312 | 0.0075 | -0.0103 | -0.0078 | -0.0299 | 0.905277143 | 0.777955684 | 1.18137286 | 0.0155606507 | 0.00284718626 | 88.07379 | [6 empty] | 365 |  |  | 351 | 294 | 0 | 0.32 | 0.29 | 0.01 | 0.03 | 0.08 | 0.19 | 0.34 | 0.51 | 0.67 | 0.79 | 0.88 | 0.93 | 0.96 | 0.974 | 0.983 | 0.99 | 0.993 | 0.995 | 0.997 | 0.998 | 0.998 | 0.997 | 0.997 | 0.998 | 0.998 | 0.998 | 0.998 | 0.998 | 0.984 | 0.989 | 0.977 | 0.948 | 0.83 | 0.59 | 3.8 | 3.8 | 3.8 | 3.8 | 3.9 | 4.1 | 4.2 | 4.2 | 4.2 | 4.2 | 4.3 | 4.5 | 4.2 | 4.2 | 4.2 | 4.3 | 4.4 | 4.5 | 4.3 | 4.3 | 4.4 | 4.4 | 4.5 | 4.7 | 4.4 | 4.5 | 4.5 | 4.5 | 4.6 | 4.8 | 4.8 | 4.8 | 4.8 | 4.9 | 5 | 5.2 | 5 | 5.1 | 5.2 | 5.2 | 5.3 | 5.6 | 4.2e-06 | 1.23e-08 | -8.73e-12 | 4.14e-07 | 3.98e-10 | 0.198 | 580 | 601 | 620 | 646 | 683 | 55 | 70 | 0.989 | 1108 | 433 | 0.28 | 680 | 7 | 75 | 1.98 | 2 | 4 | 3 |  | 52 | 4 |  | 3.24
67 | S-LAL 8 | 713539 | 716536 | 1.674178 | 1.681549 | 1.689301 | 1.695966 | 1.698128 | 1.701858 | 1.704383 | 1.706685 | 1.708974 | 1.709614 | 1.710212 | 1.712877 | 1.712995 | 1.71615 | 1.72221 | 1.722966 | 1.728476 | 1.729435 | 1.735451 | 1.745746 | 53.9 | 53.6 | 53.87 | 53.64 | 0.01324 | 0.013236 | 0.013352 | 0.010846 | 0.004591 | 0.004021 | 0.007176 | 0.01644 | 0.007225 | 0.006016 | 0.016311 | 0.011486 | 0.006536 | 0.006816 | 0.02278 | 0.8194 | 0.3469 | 0.3038 | 0.5422 | 1.2421 | 0.5459 | 0.4545 | 1.2323 | 0.8602 | 0.4895 | 0.5105 | 1.7061 | 0.02 | 0.0057 | -0.0107 | -0.0084 | -0.0416 | 1.30663291 | 0.571377253 | 1.24303605 | 0.00611862448 | 0.021272147 | 90.6285686 | [6 empty] | 375 |  | 295 | 356 | 295 | 0 | 0.42 | 0.39 |  | 0.03 | 0.07 | 0.15 | 0.28 | 0.44 | 0.6 | 0.74 | 0.84 | 0.905 | 0.944 | 0.965 | 0.977 | 0.988 | 0.991 | 0.994 | 0.996 | 0.997 | 0.998 | 0.996 | 0.997 | 0.997 | 0.998 | 0.997 | 0.997 | 0.997 | 0.991 | 0.991 | 0.981 | 0.955 | 0.87 | 0.62 | 3.3 | 3.4 | 3.5 | 3.6 | 3.6 | 3.7 | 3.6 | 3.7 | 3.9 | 4 | 4.1 | 4.2 | 3.6 | 3.8 | 3.9 | 4 | 4.1 | 4.2 | 3.8 | 3.9 | 4 | 4.1 | 4.3 | 4.4 | 4 | 4.1 | 4.2 | 4.3 | 4.5 | 4.6 | 4.3 | 4.5 | 4.6 | 4.8 | 4.9 | 5.1 | 4.7 | 4.9 | 5 | 5.2 | 5.4 | 5.5 | 3.24e-06 | 1.31e-08 | -3.71e-11 | 3.81e-07 | 4.99e-10 | 0.252 | 590 | 617 | 643 | 668 | 698 | 61 | 74 | 0.894 | 1140 | 442 | 0.289 | 660 | 7 | 81 | 1.75 | 1 | 4 | 3 |  | 52 | 3 |  | 3.79
68 | S-LAL 9 | 691548 | 694546 | 1.653431 | 1.660643 | 1.66822 | 1.674697 | 1.676785 | 1.680368 | 1.682785 | 1.684985 | 1.687169 | 1.687779 | 1.68835 | 1.69089 | 1.691002 | 1.694007 | 1.699774 | 1.700493 | 1.705731 | 1.706642 | 1.712356 | 1.722118 | 54.8 | 54.6 | 54.82 | 54.59 | 0.0126 | 0.012605 | 0.012714 | 0.010384 | 0.004384 | 0.003833 | 0.006838 | 0.01564 | 0.006868 | 0.005714 | 0.015476 | 0.010994 | 0.006228 | 0.006486 | 0.021625 | 0.8238 | 0.3478 | 0.3041 | 0.5425 | 1.2408 | 0.5449 | 0.4533 | 1.2278 | 0.8647 | 0.4899 | 0.5101 | 1.7009 | 0.0199 | 0.0055 | -0.0101 | -0.0079 | -0.0382 | 1.16195687 | 0.644860099 | 1.25062221 | 0.0159659509 | 0.000505502467 | 93.8284169 | [6 empty] | 375 |  | 295 | 358 | 301 | 0 | 0.51 | 0.52 |  | 0.01 | 0.04 | 0.11 | 0.22 | 0.38 | 0.55 | 0.7 | 0.82 | 0.89 | 0.936 | 0.96 | 0.973 | 0.985 | 0.988 | 0.992 | 0.994 | 0.995 | 0.997 | 0.996 | 0.997 | 0.998 | 0.998 | 0.997 | 0.996 | 0.996 | 0.992 | 0.992 | 0.984 | 0.963 | 0.89 | 0.66 | 3.4 | 3.4 | 3.5 | 3.5 | 3.6 | 3.7 | 3.8 | 3.8 | 3.9 | 3.9 | 4 | 4 | 3.8 | 3.8 | 3.9 | 3.9 | 4 | 4 | 3.9 | 4 | 4 | 4.1 | 4.2 | 4.2 | 4.1 | 4.1 | 4.2 | 4.3 | 4.3 | 4.4 | 4.4 | 4.5 | 4.6 | 4.7 | 4.8 | 4.8 | 4.8 | 4.9 | 5 | 5.1 | 5.2 | 5.3 | 3.38e-06 | 1.14e-08 | -3.54e-11 | 3.51e-07 | 3.25e-10 | 0.264 | 606 | 630 | 653 | 679 | 707 | 61 | 74 | 0.895 | 1075 | 418 | 0.287 | 660 | 7 | 89 | 1.85 | 1 | 4 | 2 |  | 52 | 4 |  | 3.63
69 | S-LAL10 | 720502 | 723500 | 1.68159 | 1.688407 | 1.695669 | 1.70213 | 1.704302 | 1.708137 | 1.710785 | 1.713226 | 1.71567 | 1.716356 | 1.716998 | 1.719868 | 1.719995 | 1.723409 | 1.730004 | 1.73083 | 1.736865 | 1.737918 | 1.744546 | 1.755969 | 50.2 | 50 | 50.23 | 49.98 | 0.01433 | 0.014334 | 0.014474 | 0.011368 | 0.004885 | 0.004325 | 0.007739 | 0.017923 | 0.007914 | 0.006628 | 0.018051 | 0.012054 | 0.007053 | 0.007421 | 0.025139 | 0.7931 | 0.3408 | 0.3017 | 0.5399 | 1.2504 | 0.5521 | 0.4624 | 1.2593 | 0.8328 | 0.4873 | 0.5127 | 1.7368 | 0.0107 | 0.004 | -0.01 | -0.0081 | -0.0451 | 1.52812575 | 0.367965267 | 1.11751784 | 0.00776817644 | 0.0272026548 | 88.86974 | [6 empty] | 380 |  | 310 | 357 | 309 | 0 | 0.59 | 0.6 |  |  |  | 0.07 | 0.22 | 0.4 | 0.58 | 0.72 | 0.83 | 0.89 | 0.937 | 0.959 | 0.972 | 0.983 | 0.988 | 0.991 | 0.994 | 0.996 | 0.998 | 0.997 | 0.998 | 0.998 | 0.998 | 0.998 | 0.998 | 0.998 | 0.997 | 0.996 | 0.99 | 0.971 | 0.922 | 0.71 | 4.4 | 4.5 | 4.5 | 4.6 | 4.6 | 4.6 | 5 | 5 | 5.1 | 5.2 | 5.2 | 5.3 | 5 | 5.1 | 5.2 | 5.2 | 5.3 | 5.4 | 5.1 | 5.2 | 5.3 | 5.4 | 5.5 | 5.5 | 5.4 | 5.5 | 5.5 | 5.6 | 5.7 | 5.8 | 5.8 | 5.9 | 6 | 6.1 | 6.3 | 6.4 | 6.3 | 6.4 | 6.5 | 6.7 | 6.8 | 6.9 | 4.83e-06 | 1.07e-08 | -3.51e-11 | 5.85e-07 | 6.98e-10 | 0.196 | 582 | 600 | 624 | 657 | 692 | 61 | 76 | 0.85 | 1061 | 410 | 0.294 | 650 | 7 | 89 | 2.17 | 1 | 4 | 2 |  | 52.2 | 3 |  | 3.86
70 | S-LAL12 | 678553 | 681551 | 1.644138 | 1.650208 | 1.656691 | 1.662423 | 1.664333 | 1.66768 | 1.669976 | 1.672084 | 1.674188 | 1.674778 | 1.675329 | 1.677791 | 1.6779 | 1.68082 | 1.686438 | 1.687139 | 1.692251 | 1.693141 | 1.698721 | 1.70826 | 55.3 | 55.1 | 55.34 | 55.08 | 0.01225 | 0.01225 | 0.012361 | 0.009855 | 0.004212 | 0.003712 | 0.006632 | 0.015241 | 0.006703 | 0.00558 | 0.015119 | 0.010445 | 0.006042 | 0.006319 | 0.021121 | 0.8045 | 0.3438 | 0.303 | 0.5414 | 1.2442 | 0.5472 | 0.4555 | 1.2342 | 0.845 | 0.4888 | 0.5112 | 1.7087 | -0.0018 | 0.0008 | -0.0056 | -0.0047 | -0.0274 | 0.992053895 | 0.771377731 | 1.18296264 | 0.0167095063 | 0.00236750156 | 105.90108 | [6 empty] | 360 |  | 285 | 337 | 279 | 0 | 0.26 | 0.24 | 0.06 | 0.15 | 0.29 | 0.45 | 0.61 | 0.73 | 0.83 | 0.89 | 0.938 | 0.962 | 0.976 | 0.984 | 0.988 | 0.992 | 0.994 | 0.995 | 0.997 | 0.998 | 0.999 | 0.998 | 0.998 | 0.998 | 0.999 | 0.997 | 0.996 | 0.996 | 0.991 | 0.991 | 0.981 | 0.963 | 0.901 | 0.73 | 0.4 | 0.5 | 0.5 | 0.5 | 0.5 | 0.6 | 0.6 | 0.7 | 0.8 | 0.8 | 0.9 | 1 | 0.7 | 0.7 | 0.8 | 0.9 | 0.9 | 1 | 0.8 | 0.8 | 0.9 | 1 | 1.1 | 1.1 | 0.9 | 1 | 1.1 | 1.1 | 1.2 | 1.3 | 1.2 | 1.3 | 1.4 | 1.5 | 1.6 | 1.7 | 1.5 | 1.7 | 1.8 | 1.9 | 2 | 2.1 | -2.18e-06 | 1.12e-08 | -3.73e-11 | 3.25e-07 | 4.77e-10 | 0.27 | 604 | 630 | 652 | 679 | 716 | 72 | 86 | 0.717 | 910 | 354 | 0.284 | 560 | 6 | 166 | 1.61 | 2 | 5 | 2 |  | 53 | 4.2 |  | 4.01
71 | S-LAL12Q | 678553 | 681551 | 1.641082 | 1.648207 | 1.655657 | 1.662 | 1.664041 | 1.66754 | 1.669898 | 1.672043 | 1.674171 | 1.674765 | 1.67532 | 1.677791 | 1.6779 | 1.680821 | 1.686419 | 1.687116 | 1.692192 | 1.693074 | 1.698601 | 1.708028 | 55.3 | 55.1 | 55.35 | 55.12 | 0.01225 | 0.012248 | 0.012351 | 0.01013 | 0.004273 | 0.003729 | 0.00665 | 0.015174 | 0.006655 | 0.005527 | 0.014954 | 0.010724 | 0.006056 | 0.006295 | 0.020912 | 0.8271 | 0.3489 | 0.3045 | 0.5429 | 1.2389 | 0.5434 | 0.4513 | 1.2209 | 0.8683 | 0.4903 | 0.5097 | 1.6931 | 0.0207 | 0.0059 | -0.0109 | -0.0085 | -0.0406 | 1.09887025 | 0.665500482 | 1.07183658 | 0.00538103754 | 0.0186717709 | 83.08165 | [6 empty] | 380 |  | 310 | 363 | 308 | 0 | 0.53 | 0.5 |  |  | 0.01 | 0.06 | 0.15 | 0.3 | 0.48 | 0.64 | 0.77 | 0.86 | 0.917 | 0.95 | 0.969 | 0.987 | 0.993 | 0.996 | 0.997 | 0.998 | 0.999 | 0.998 | 0.998 | 0.998 | 0.998 | 0.996 | 0.996 | 0.996 | 0.981 | 0.988 | 0.975 | 0.944 | 0.82 | 0.59 | 5.3 | 5.3 | 5.3 | 5.3 | 5.4 | 5.6 | 5.7 | 5.7 | 5.8 | 5.8 | 5.9 | 6.1 | 5.7 | 5.8 | 5.8 | 5.8 | 5.9 | 6.1 | 5.8 | 5.9 | 5.9 | 6 | 6 | 6.2 | 6 | 6.1 | 6.1 | 6.1 | 6.2 | 6.4 | 6.3 | 6.4 | 6.5 | 6.5 | 6.6 | 6.8 | 6.7 | 6.8 | 6.9 | 6.9 | 7 | 7.3 | 6.77e-06 | 1.2e-08 | -1.36e-11 | 4.52e-07 | 4.67e-10 | 0.196 | 637 | 670 | 689 | 717 | 750 | 49 | 59 | 0.914 | 1068 | 414 | 0.289 | 700 | 7 | 62 | 1.97 | 1 | 3 | 2 |  | 51 | 3 |  | 3.59
72 | S-LAL13 | 694532 | 697530 | 1.656053 | 1.663043 | 1.670437 | 1.676848 | 1.678944 | 1.682576 | 1.685045 | 1.687301 | 1.689548 | 1.690176 | 1.690764 | 1.693385 | 1.693501 | 1.696607 | 1.702582 | 1.703328 | 1.708768 | 1.709715 | 1.715662 | 1.725849 | 53.2 | 53 | 53.21 | 52.97 | 0.01303 | 0.013034 | 0.013152 | 0.010604 | 0.004503 | 0.003953 | 0.007059 | 0.016214 | 0.007133 | 0.005947 | 0.016134 | 0.011232 | 0.006431 | 0.006721 | 0.022521 | 0.8136 | 0.3455 | 0.3033 | 0.5416 | 1.244 | 0.5473 | 0.4563 | 1.2378 | 0.854 | 0.489 | 0.511 | 1.7124 | 0.0173 | 0.0051 | -0.0102 | -0.0081 | -0.0417 | 0.980071267 | 0.832904776 | 1.28111995 | 0.00389123698 | 0.0189164592 | 98.9052676 | [6 empty] | 375 |  | 300 | 360 | 304 | 0 | 0.48 | 0.42 |  | 0.01 | 0.03 | 0.08 | 0.19 | 0.34 | 0.52 | 0.68 | 0.8 | 0.88 | 0.932 | 0.958 | 0.972 | 0.986 | 0.99 | 0.993 | 0.995 | 0.996 | 0.997 | 0.995 | 0.995 | 0.996 | 0.997 | 0.996 | 0.995 | 0.995 | 0.99 | 0.99 | 0.981 | 0.958 | 0.88 | 0.66 | 4.6 | 4.7 | 4.8 | 4.9 | 5 | 5.1 | 4.8 | 4.9 | 5.1 | 5.3 | 5.4 | 5.6 | 4.8 | 5 | 5.1 | 5.3 | 5.5 | 5.6 | 4.9 | 5.1 | 5.3 | 5.5 | 5.6 | 5.8 | 5.1 | 5.3 | 5.5 | 5.7 | 5.8 | 6 | 5.5 | 5.7 | 5.9 | 6.1 | 6.3 | 6.5 | 5.9 | 6.1 | 6.4 | 6.6 | 6.8 | 7 | 5.88e-06 | 1.5e-08 | -4e-11 | 3.13e-07 | 5.37e-10 | 0.292 | 591 | 616 | 641 | 666 | 701 | 57 | 72 | 0.893 | 1073 | 416 | 0.29 | 650 | 7 | 84 | 2.13 | 1 | 4 | 1 | 2 | 52 | 3 |  | 3.6
73 | S-LAL14 | 697555 | 700553 | 1.658205 | 1.665775 | 1.673694 | 1.680389 | 1.682522 | 1.686153 | 1.688585 | 1.69079 | 1.692974 | 1.693583 | 1.694152 | 1.696685 | 1.696797 | 1.699788 | 1.705522 | 1.706236 | 1.711436 | 1.71234 | 1.718005 | 1.727673 | 55.5 | 55.3 | 55.53 | 55.31 | 0.01255 | 0.012548 | 0.012653 | 0.010452 | 0.004389 | 0.003823 | 0.006814 | 0.015543 | 0.006818 | 0.005665 | 0.015333 | 0.011061 | 0.006205 | 0.006448 | 0.021437 | 0.833 | 0.3498 | 0.3047 | 0.543 | 1.2387 | 0.5434 | 0.4515 | 1.2219 | 0.8742 | 0.4904 | 0.5096 | 1.6942 | 0.0258 | 0.0066 | -0.0107 | -0.0082 | -0.0381 | 1.2372097 | 0.589722623 | 1.3192188 | 0.015355132 | -0.00030789625 | 93.7202947 | [6 empty] | 365 |  | 285 | 349 | 285 | 0 | 0.32 | 0.29 | 0.03 | 0.07 | 0.15 | 0.27 | 0.41 | 0.56 | 0.7 | 0.81 | 0.88 | 0.931 | 0.959 | 0.974 | 0.982 | 0.99 | 0.993 | 0.995 | 0.997 | 0.998 | 0.998 | 0.997 | 0.997 | 0.998 | 0.998 | 0.998 | 0.998 | 0.998 | 0.991 | 0.992 | 0.982 | 0.954 | 0.86 | 0.59 | 3.5 | 3.4 | 3.4 | 3.4 | 3.5 | 3.7 | 3.7 | 3.7 | 3.7 | 3.8 | 4 | 4.2 | 3.8 | 3.8 | 3.8 | 3.9 | 4 | 4.2 | 3.9 | 3.9 | 4 | 4.1 | 4.2 | 4.4 | 4 | 4 | 4.1 | 4.2 | 4.3 | 4.5 | 4.2 | 4.3 | 4.4 | 4.6 | 4.8 | 5 | 4.7 | 4.7 | 4.8 | 4.9 | 5.1 | 5.4 | 3.12e-06 | 1.19e-08 | 2.67e-12 | 4.01e-07 | 8.06e-10 | 0.216 |  |  | 650 | 668 | 700 | 57 | 71 | 0.908 | 1118 | 435 | 0.284 | 660 | 7 | 83 | 1.86 | 1 | 4 | 1 | 2 | 52.2 | 3 |  | 3.7
74 | S-LAL18 | 729547 | 732544 | 1.689359 | 1.697005 | 1.705035 | 1.711896 | 1.714107 | 1.717901 | 1.72046 | 1.722789 | 1.725101 | 1.725747 | 1.72635 | 1.729038 | 1.729157 | 1.732336 | 1.738436 | 1.739196 | 1.744734 | 1.745696 | 1.751731 | 1.762031 | 54.7 | 54.4 | 54.68 | 54.45 | 0.01334 | 0.013335 | 0.013449 | 0.010994 | 0.004641 | 0.004056 | 0.007235 | 0.016539 | 0.00726 | 0.006035 | 0.016335 | 0.01164 | 0.006589 | 0.00686 | 0.022835 | 0.8244 | 0.348 | 0.3042 | 0.5426 | 1.2403 | 0.5444 | 0.4526 | 1.225 | 0.8655 | 0.4899 | 0.5101 | 1.6979 | 0.0212 | 0.0058 | -0.0109 | -0.0086 | -0.0422 | 1.50276318 | 0.430224497 | 1.3472606 | 0.0145462356 | -0.00332784153 | 93.3508342 | [6 empty] | 365 |  | 280 | 343 | 281 | 0 | 0.3 | 0.31 | 0.04 | 0.21 | 0.3 | 0.32 | 0.55 | 0.68 | 0.78 | 0.86 | 0.912 | 0.946 | 0.967 | 0.978 | 0.984 | 0.991 | 0.994 | 0.996 | 0.997 | 0.998 | 0.999 | 0.998 | 0.999 | 0.999 | 0.998 | 0.998 | 0.997 | 0.996 | 0.991 | 0.991 | 0.982 | 0.956 | 0.87 | 0.6 | 3.3 | 3.3 | 3.3 | 3.3 | 3.4 | 3.5 | 3.7 | 3.7 | 3.7 | 3.8 | 3.8 | 4 | 3.7 | 3.7 | 3.8 | 3.8 | 3.9 | 4 | 3.8 | 3.9 | 3.9 | 4 | 4 | 4.1 | 4 | 4 | 4.1 | 4.1 | 4.2 | 4.3 | 4.4 | 4.4 | 4.5 | 4.5 | 4.6 | 4.8 | 4.7 | 4.8 | 4.9 | 5 | 5.1 | 5.2 | 2.66e-06 | 1.08e-08 | -1.81e-11 | 4.54e-07 | 4.93e-10 | 0.202 | 632 | 655 | 685 | 699 | 731 | 59 | 69 | 0.871 | 1204 | 467 | 0.289 | 720 | 7 | 69 | 1.58 | 1 | 4 | 1 |  | 51.2 | 2 |  | 4.18
75 | S-LAL19 | 729541 | 732539 | 1.689122 | 1.696815 | 1.70487 | 1.711751 | 1.713973 | 1.717794 | 1.720375 | 1.722726 | 1.725061 | 1.725713 | 1.726323 | 1.72904 | 1.72916 | 1.732373 | 1.738541 | 1.739309 | 1.744911 | 1.745885 | 1.751993 | 1.762429 | 54.1 | 53.9 | 54.09 | 53.87 | 0.01348 | 0.01348 | 0.013596 | 0.011088 | 0.004686 | 0.004099 | 0.007312 | 0.016725 | 0.007344 | 0.006108 | 0.016544 | 0.01174 | 0.00666 | 0.006936 | 0.02312 | 0.8226 | 0.3476 | 0.3041 | 0.5424 | 1.2407 | 0.5448 | 0.4531 | 1.2273 | 0.8635 | 0.4898 | 0.5102 | 1.7005 | 0.0221 | 0.0062 | -0.0117 | -0.0092 | -0.0448 | 0.973997577 | 0.958186322 | 1.20163359 | 0.00379332678 | 0.0177574581 | 83.79896 | [6 empty] | 355 |  |  | 327 |  | 0 | 0.21 | 0.21 | 0.29 | 0.43 | 0.55 | 0.66 | 0.75 | 0.82 | 0.88 | 0.925 | 0.953 | 0.97 | 0.98 | 0.986 | 0.99 | 0.993 | 0.995 | 0.997 | 0.998 | 0.999 | 0.999 | 0.999 | 0.999 | 0.999 | 0.999 | 0.999 | 0.999 | 0.999 | 0.993 | 0.993 | 0.981 | 0.951 | 0.85 | 0.58 | 4.3 | 4.2 | 4.2 | 4.2 | 4.2 | 4.4 | 4.7 | 4.7 | 4.7 | 4.7 | 4.8 | 4.9 | 4.7 | 4.7 | 4.7 | 4.7 | 4.8 | 5 | 4.9 | 4.8 | 4.9 | 4.9 | 4.9 | 5.1 | 5 | 5 | 5 | 5.1 | 5.1 | 5.3 | 5.4 | 5.4 | 5.5 | 5.5 | 5.6 | 5.8 | 5.8 | 5.8 | 5.9 | 5.9 | 6 | 6.3 | 4.19e-06 | 1.04e-08 | 7.25e-13 | 4.73e-07 | 4.97e-10 | 0.202 | 610 | 634 | 644 | 672 | 708 | 54 | 69 | 0.895 | 1198 | 463 | 0.295 | 720 | 7 | 65 | 1.61 | 1 | 4 | 3 |  | 52 | 2 |  | 3.98
76 | S-LAL20 | 699511 | 703508 | 1.668039 | 1.672704 | 1.677906 | 1.682969 | 1.684807 | 1.688202 | 1.690626 | 1.692898 | 1.695196 | 1.695845 | 1.696452 | 1.699179 | 1.6993 | 1.702559 | 1.708878 | 1.70967 | 1.715463 | 1.716474 | 1.722833 | 1.733764 | 51.1 | 50.8 | 51.11 | 50.82 | 0.01368 | 0.013682 | 0.013825 | 0.010389 | 0.00457 | 0.004104 | 0.007363 | 0.017174 | 0.007596 | 0.006359 | 0.01729 | 0.011038 | 0.006714 | 0.007111 | 0.024094 | 0.7593 | 0.334 | 0.3 | 0.5382 | 1.2552 | 0.5552 | 0.4648 | 1.2637 | 0.7984 | 0.4856 | 0.5144 | 1.7428 | -0.0272 | -0.0038 | -0.0034 | -0.0036 | -0.0333 | 1.06788467 | 0.75873535 | 1.02804682 | 0.00518896058 | 0.0204004357 | 120.82632 | [6 empty] | 370 |  | 310 | 350 | 305 | 0 | 0.4 | 0.36 |  |  | 0.01 | 0.09 | 0.27 | 0.49 | 0.67 | 0.8 | 0.88 | 0.934 | 0.96 | 0.974 | 0.982 | 0.987 | 0.987 | 0.989 | 0.992 | 0.994 | 0.996 | 0.995 | 0.994 | 0.996 | 0.998 | 0.997 | 0.997 | 0.998 | 0.997 | 0.995 | 0.985 | 0.969 | 0.935 | 0.84 | -1.8 | -1.9 | -1.9 | -2 | -2 | -1.9 | -1.3 | -1.4 | -1.4 | -1.5 | -1.4 | -1.3 | -1.3 | -1.4 | -1.4 | -1.4 | -1.4 | -1.3 | -1.1 | -1.2 | -1.2 | -1.3 | -1.2 | -1.1 | -1 | -1 | -1 | -1 | -1 | -0.9 | -0.5 | -0.6 | -0.5 | -0.6 | -0.5 | -0.4 | -0.1 | -0.1 | -0.1 | -0.1 | 0 | 0.2 | -6.99e-06 | 8.4e-09 | -7.12e-12 | 6.14e-07 | 5.44e-10 | 0.202 | 593 | 621 | 628 | 676 | 717 | 90 | 105 | 0.602 | 787 | 302 | 0.302 | 490 | 5 | 254 | 1.23 | 2 | 4 | 1 |  | 53.1 | 4.2 |  | 4.38
77 | S-LAL21 | 703524 | 706521 | 1.669401 | 1.674902 | 1.680925 | 1.686515 | 1.688458 | 1.691954 | 1.694401 | 1.696671 | 1.698952 | 1.699593 | 1.700194 | 1.702881 | 1.703 | 1.706198 | 1.712374 | 1.713146 | 1.718782 | 1.719764 | 1.725929 | 1.736487 | 52.4 | 52.1 | 52.38 | 52.11 | 0.01342 | 0.013422 | 0.013553 | 0.010494 | 0.004551 | 0.004048 | 0.007246 | 0.016764 | 0.00739 | 0.006165 | 0.016723 | 0.011135 | 0.006605 | 0.006948 | 0.023341 | 0.7819 | 0.3391 | 0.3016 | 0.5399 | 1.249 | 0.5506 | 0.4593 | 1.2459 | 0.8216 | 0.4873 | 0.5127 | 1.7222 | -0.0105 | -0.0003 | -0.0069 | -0.0061 | -0.0405 | 0.935250779 | 0.905988706 | 1.43351212 | 0.0180836047 | 0.00408452643 | 138.68341 | [6 empty] | 395 |  | 320 | 374 | 320 | 0 | 1.01 | 0.99 |  |  |  | 0.01 | 0.05 | 0.15 | 0.3 | 0.48 | 0.65 | 0.77 | 0.85 | 0.909 | 0.942 | 0.975 | 0.986 | 0.991 | 0.994 | 0.996 | 0.998 | 0.997 | 0.997 | 0.996 | 0.995 | 0.992 | 0.991 | 0.992 | 0.989 | 0.992 | 0.987 | 0.979 | 0.949 | 0.87 | 6.8 | 6.9 | 6.9 | 6.9 | 7 | 7.1 | 7.4 | 7.4 | 7.5 | 7.5 | 7.6 | 7.8 | 7.4 | 7.5 | 7.5 | 7.6 | 7.6 | 7.8 | 7.6 | 7.6 | 7.7 | 7.7 | 7.8 | 8 | 7.8 | 7.8 | 7.9 | 7.9 | 8 | 8.2 | 8.2 | 8.3 | 8.4 | 8.4 | 8.6 | 8.7 | 8.7 | 8.8 | 8.9 | 9 | 9.1 | 9.3 | 9.29e-06 | 1.17e-08 | -1.68e-11 | 5.62e-07 | 4.97e-10 | 0.193 |  |  | 767 | 814 | 879 | 50 | 61 | 0.983 | 1129 | 436 | 0.293 | 690 | 7 | 60 | 1.64 | 1 | 1 | 2 |  | 4 | 1 |  | 3.85
78 | S-LAL54 | 651562 | 654559 | 1.618926 | 1.624719 | 1.630895 | 1.636344 | 1.638155 | 1.641326 | 1.6435 | 1.645494 | 1.647485 | 1.648043 | 1.648564 | 1.650893 | 1.650996 | 1.653758 | 1.659076 | 1.65974 | 1.664586 | 1.66543 | 1.670729 | 1.679819 | 56.2 | 55.9 | 56.16 | 55.89 | 0.01159 | 0.011591 | 0.011697 | 0.00933 | 0.003985 | 0.003511 | 0.006273 | 0.014434 | 0.006354 | 0.005299 | 0.014389 | 0.009888 | 0.005715 | 0.005982 | 0.020079 | 0.8049 | 0.3438 | 0.3029 | 0.5412 | 1.2453 | 0.5482 | 0.4572 | 1.2414 | 0.8453 | 0.4886 | 0.5114 | 1.7166 | -0.0053 | -0.0001 | -0.0028 | -0.0024 | -0.0134 | 1.41910189 | 0.258416881 | 1.07385537 | 0.00726647428 | 0.0263842499 | 102.555463 | [6 empty] | 365 |  | 325 | 356 | 327 | 0 | 0.45 | 0.43 | [5 empty] | 0.13 | 0.44 | 0.71 | 0.85 | 0.919 | 0.953 | 0.97 | 0.98 | 0.988 | 0.991 | 0.993 | 0.995 | 0.997 | 0.999 | 0.998 | 0.998 | 0.999 | 0.999 | 0.998 | 0.998 | 0.998 | 0.993 | 0.993 | 0.985 | 0.969 | 0.913 | 0.78 | 0.6 | 0.7 | 0.7 | 0.7 | 0.8 | 0.9 | 0.8 | 0.9 | 1 | 1.1 | 1.2 | 1.3 | 0.8 | 0.9 | 1 | 1.1 | 1.2 | 1.3 | 0.9 | 1 | 1.1 | 1.2 | 1.3 | 1.4 | 1 | 1.2 | 1.3 | 1.4 | 1.5 | 1.6 | 1.4 | 1.5 | 1.6 | 1.7 | 1.8 | 2 | 1.7 | 1.8 | 1.9 | 2.1 | 2.2 | 2.4 | -1.76e-06 | 1.3e-08 | -3.27e-11 | 3.37e-07 | 4.72e-10 | 0.262 | 604 | 631 | 651 | 675 | 723 | 71 | 83 | 0.761 | 877 | 343 | 0.277 | 530 | 5 | 170 | 1.66 | 3 | 5 | 3 |  | 53 | 4.2 |  | 3.82
79 | S-LAL54Q | 651562 | 654560 | 1.615317 | 1.622337 | 1.629658 | 1.63584 | 1.63781 | 1.641166 | 1.643414 | 1.645452 | 1.64747 | 1.648033 | 1.648558 | 1.650897 | 1.651 | 1.653761 | 1.659046 | 1.659703 | 1.664489 | 1.66532 | 1.670526 | 1.679395 | 56.2 | 56 | 56.24 | 56.02 | 0.01158 | 0.011576 | 0.01167 | 0.00966 | 0.004056 | 0.00353 | 0.006291 | 0.01432 | 0.006274 | 0.005206 | 0.014075 | 0.010223 | 0.005728 | 0.005942 | 0.019692 | 0.8345 | 0.3504 | 0.3049 | 0.5435 | 1.237 | 0.542 | 0.4497 | 1.2159 | 0.876 | 0.4908 | 0.5092 | 1.6874 | 0.0239 | 0.0064 | -0.0109 | -0.0085 | -0.0382 | 0.920085087 | 0.758646115 | 1.07073096 | 0.0160829667 | 0.00292059306 | 85.12112 | [6 empty] | 385 |  |  | 367 | 311 | 0 | 0.62 | 0.63 |  |  |  | 0.04 | 0.11 | 0.24 | 0.41 | 0.58 | 0.73 | 0.83 | 0.899 | 0.938 | 0.962 | 0.984 | 0.991 | 0.995 | 0.997 | 0.997 | 0.998 | 0.997 | 0.998 | 0.997 | 0.997 | 0.995 | 0.993 | 0.994 | 0.976 | 0.986 | 0.973 | 0.942 | 0.81 | 0.58 | 5.9 | 5.9 | 5.9 | 5.9 | 6.1 | 6.3 | 6.4 | 6.3 | 6.3 | 6.4 | 6.5 | 6.8 | 6.4 | 6.3 | 6.4 | 6.4 | 6.6 | 6.8 | 6.5 | 6.5 | 6.5 | 6.6 | 6.7 | 6.9 | 6.7 | 6.6 | 6.7 | 6.7 | 6.9 | 7.1 | 7 | 7 | 7 | 7.1 | 7.3 | 7.5 | 7.3 | 7.3 | 7.4 | 7.5 | 7.7 | 7.9 | 8.26e-06 | 1.35e-08 | 1.67e-11 | 4.28e-07 | 4.05e-10 | 0.205 | 646 | 679 | 688 | 718 | 748 | 43 | 55 | 0.921 | 1019 | 396 | 0.287 | 680 | 7 | 61 | 2.17 | 1 | 3 | 2 |  | 4 | 3 |  | 3.36
80 | S-LAL58 | 694508 | 697505 | 1.659977 | 1.665384 | 1.671331 | 1.676887 | 1.678828 | 1.682335 | 1.684797 | 1.687087 | 1.689393 | 1.690042 | 1.69065 | 1.693374 | 1.693495 | 1.696745 | 1.703042 | 1.703831 | 1.709604 | 1.710612 | 1.716955 | 1.727876 | 50.8 | 50.5 | 50.81 | 50.53 | 0.01365 | 0.013649 | 0.013789 | 0.010565 | 0.004596 | 0.004102 | 0.007352 | 0.017117 | 0.00757 | 0.006343 | 0.017264 | 0.011214 | 0.006703 | 0.007086 | 0.024045 | 0.774 | 0.3367 | 0.3005 | 0.5386 | 1.2541 | 0.5546 | 0.4647 | 1.2649 | 0.8133 | 0.4861 | 0.5139 | 1.7438 | -0.0111 | -0.0008 | -0.0051 | -0.0047 | -0.0347 | 1.06368789 | 0.744939067 | 1.59178942 | 0.018519964 | 0.00116295862 | 156.636025 | [6 empty] | 370 |  | 320 | 354 | 322 | 0 | 0.3 | 0.28 |  |  |  |  | 0.02 | 0.22 | 0.53 | 0.75 | 0.87 | 0.935 | 0.962 | 0.977 | 0.986 | 0.991 | 0.992 | 0.994 | 0.996 | 0.997 | 0.998 | 0.997 | 0.997 | 0.998 | 0.999 | 0.998 | 0.998 | 0.999 | 0.997 | 0.996 | 0.989 | 0.977 | 0.942 | 0.84 | [6 empty] | 2 | 2.1 | 2.1 | 2.1 | 2.1 | 2.1 | 2.1 | 2.1 | 2.1 | 2.1 | 2.1 | 2.1 | 2.2 | 2.3 | 2.3 | 2.3 | 2.3 | 2.3 | 2.4 | 2.4 | 2.5 | 2.5 | 2.5 | 2.6 | 2.9 | 2.9 | 2.9 | 3 | 3 | 3.1 | 3.3 | 3.4 | 3.4 | 3.5 | 3.5 | 3.6 | -6.04e-07 | 8.69e-09 | -3.71e-11 | 6.22e-07 | 5.61e-10 | 0.185 | 633 | 659 | 676 | 718 | 770 | 75 | 86 | 0.728 | 928 | 361 | 0.285 | 580 | 6 | 158 | 1.7 | 1 | 4 | 3 |  | 52.2 | 2.2 |  | 4.03
81 | S-LAL59 | 734515 | 737512 | 1.693934 | 1.701303 | 1.709108 | 1.715926 | 1.718175 | 1.722095 | 1.724774 | 1.727229 | 1.729679 | 1.730365 | 1.731006 | 1.73387 | 1.733997 | 1.737395 | 1.74394 | 1.744757 | 1.750725 | 1.751764 | 1.758295 | 1.769498 | 51.5 | 51.2 | 51.47 | 51.24 | 0.01426 | 0.014261 | 0.014392 | 0.011504 | 0.004905 | 0.004318 | 0.007716 | 0.017767 | 0.007824 | 0.006531 | 0.017734 | 0.01219 | 0.00703 | 0.007362 | 0.024741 | 0.8067 | 0.3439 | 0.3028 | 0.5411 | 1.2458 | 0.5486 | 0.458 | 1.2435 | 0.847 | 0.4885 | 0.5115 | 1.7191 | 0.0185 | 0.0056 | -0.012 | -0.0096 | -0.0505 | 1.13962742 | 0.805227838 | 1.29488061 | 0.00493294862 | 0.020247996 | 93.4746507 | [6 empty] | 365 |  | 280 | 347 | 283 | 0 | 0.36 | 0.33 | 0.02 | 0.11 | 0.2 | 0.34 | 0.48 | 0.62 | 0.74 | 0.83 | 0.89 | 0.934 | 0.959 | 0.973 | 0.982 | 0.99 | 0.993 | 0.995 | 0.997 | 0.998 | 0.999 | 0.998 | 0.998 | 0.998 | 0.999 | 0.998 | 0.997 | 0.997 | 0.994 | 0.994 | 0.986 | 0.964 | 0.905 | 0.65 | [6 empty] | 5 | 5.2 | 5.5 | 5.7 | 6.1 | 6.4 | [6 empty] | 5.2 | 5.4 | 5.7 | 6 | 6.3 | 6.7 | 5.4 | 5.6 | 5.9 | 6.2 | 6.5 | 6.9 | 5.8 | 6 | 6.3 | 6.7 | 7.1 | 7.5 | 6.3 | 6.5 | 6.8 | 7.2 | 7.6 | 8 | 5.63e-06 | 2.04e-08 | -5.33e-12 | 5.86e-07 | 7.5e-10 | 0.176 | 591 | 620 | 635 | 663 | 696 | 55 | 68 | 0.863 | 1137 | 440 | 0.293 | 700 | 7 | 69 | 1.87 | 1 | 4 | 2 |  | 52 | 2 |  | 4.04
82 | S-LAL61 | 741527 | 744524 | 1.700158 | 1.707869 | 1.715978 | 1.722969 | 1.725246 | 1.729184 | 1.731856 | 1.734297 | 1.736727 | 1.737406 | 1.738041 | 1.740874 | 1.740999 | 1.744354 | 1.750805 | 1.751609 | 1.757479 | 1.758501 | 1.764914 | 1.775894 | 52.7 | 52.4 | 52.64 | 52.41 | 0.01407 | 0.014078 | 0.014203 | 0.011481 | 0.004871 | 0.004272 | 0.007627 | 0.017502 | 0.007696 | 0.006413 | 0.017393 | 0.01216 | 0.006948 | 0.007255 | 0.024285 | 0.8155 | 0.346 | 0.3035 | 0.5418 | 1.2432 | 0.5467 | 0.4555 | 1.2355 | 0.8562 | 0.4892 | 0.5108 | 1.7099 | 0.0218 | 0.0063 | -0.0122 | -0.0096 | -0.0487 | 1.11073292 | 0.859347773 | 1.26707433 | 0.00464181248 | 0.0192989261 | 87.3917698 | [6 empty] | 365 |  | 280 | 358 | 296 | 0 | 0.58 | 0.59 |  | 0.02 | 0.07 | 0.15 | 0.27 | 0.43 | 0.59 | 0.72 | 0.82 | 0.89 | 0.935 | 0.958 | 0.971 | 0.982 | 0.988 | 0.991 | 0.994 | 0.996 | 0.997 | 0.997 | 0.997 | 0.998 | 0.998 | 0.998 | 0.998 | 0.998 | 0.994 | 0.994 | 0.985 | 0.959 | 0.88 | 0.62 | 3.3 | 3.4 | 3.5 | 3.6 | 3.7 | 3.8 | 3.7 | 3.8 | 3.9 | 4.1 | 4.2 | 4.3 | 3.7 | 3.9 | 4 | 4.1 | 4.2 | 4.3 | 3.9 | 4 | 4.1 | 4.2 | 4.4 | 4.5 | 4 | 4.2 | 4.3 | 4.4 | 4.6 | 4.7 | 4.4 | 4.6 | 4.7 | 4.9 | 5 | 5.2 | 4.8 | 5 | 5.1 | 5.3 | 5.5 | 5.6 | 3.12e-06 | 1.34e-08 | -3.54e-11 | 4.23e-07 | 4.31e-10 | 0.226 | 631 | 646 | 653 | 688 | 724 | 57 | 70 | 0.861 | 1190 | 461 | 0.291 | 720 | 7 | 71 | 1.55 | 1 | 4 | 1 | 2 | 51 | 2 |  | 4.04
83 | S-LAM 2 | 744448 | 748445 | 1.705965 | 1.711775 | 1.718197 | 1.72436 | 1.726576 | 1.730653 | 1.73356 | 1.736285 | 1.739048 | 1.739828 | 1.74056 | 1.743851 | 1.743997 | 1.747946 | 1.755661 | 1.756634 | 1.763797 | 1.765055 | 1.773041 | 1.787082 | 44.8 | 44.5 | 44.78 | 44.5 | 0.01661 | 0.016613 | 0.016806 | 0.012472 | 0.005488 | 0.004949 | 0.008898 | 0.021058 | 0.009394 | 0.007986 | 0.022027 | 0.013252 | 0.008118 | 0.008688 | 0.030448 | 0.7507 | 0.3303 | 0.2979 | 0.5356 | 1.2676 | 0.5655 | 0.4807 | 1.3259 | 0.7885 | 0.483 | 0.517 | 1.8117 | -0.0061 | 0.0002 | -0.0041 | -0.0035 | -0.0242 | 1.7713 | 0.19581423 | 1.19487834 | 0.00976652444 | 0.0412718628 | 110.458122 | [6 empty] | 395 |  | 340 | 372 | 340 | 0 | 1 | 1.02 | [6 empty] | 0.04 | 0.29 | 0.59 | 0.78 | 0.87 | 0.925 | 0.95 | 0.973 | 0.983 | 0.987 | 0.992 | 0.995 | 0.997 | 0.997 | 0.997 | 0.998 | 0.999 | 0.997 | 0.997 | 0.999 | 0.997 | 0.996 | 0.988 | 0.971 | 0.928 | 0.79 | 1.9 | 2 | 2 | 2.1 | 2.2 | 2.2 | 2.5 | 2.6 | 2.6 | 2.7 | 2.8 | 2.9 | 2.5 | 2.6 | 2.7 | 2.8 | 2.8 | 2.9 | 2.7 | 2.8 | 2.9 | 3 | 3.1 | 3.2 | 3 | 3.1 | 3.2 | 3.3 | 3.4 | 3.5 | 3.5 | 3.7 | 3.8 | 3.9 | 4.1 | 4.2 | 4.1 | 4.3 | 4.5 | 4.6 | 4.8 | 4.9 | 3.01e-07 | 1.12e-08 | -3.68e-11 | 6.07e-07 | 6.45e-10 | 0.245 | 590 | 617 | 633 | 670 | 711 | 74 | 87 | 0.698 | 935 | 361 | 0.295 | 560 | 6 | 157 | 1.72 | 1 | 4 | 2 | 3 | 52.2 | 3 |  | 4.32
84 | S-LAM 3 | 717479 | 721476 | 1.681329 | 1.686985 | 1.693196 | 1.699047 | 1.701115 | 1.704877 | 1.707538 | 1.71002 | 1.712528 | 1.713235 | 1.713898 | 1.716872 | 1.717004 | 1.720563 | 1.727489 | 1.728359 | 1.734754 | 1.735875 | 1.74296 | 1.755308 | 47.9 | 47.6 | 47.92 | 47.64 | 0.01496 | 0.014961 | 0.015124 | 0.011413 | 0.00499 | 0.004476 | 0.008035 | 0.018871 | 0.008386 | 0.007085 | 0.019433 | 0.01212 | 0.007328 | 0.007796 | 0.026949 | 0.7629 | 0.3335 | 0.2992 | 0.5371 | 1.2613 | 0.5605 | 0.4736 | 1.2989 | 0.8014 | 0.4845 | 0.5155 | 1.7819 | -0.0086 | -0.0004 | -0.0039 | -0.0034 | -0.0249 | 1.64258713 | 0.23963461 | 1.22483026 | 0.0086824602 | 0.0351226242 | 116.604369 | [6 empty] | 385 |  | 340 | 368 | 338 | 0 | 0.65 | 0.63 | [6 empty] | 0.1 | 0.41 | 0.69 | 0.83 | 0.916 | 0.951 | 0.968 | 0.982 | 0.987 | 0.99 | 0.993 | 0.995 | 0.997 | 0.996 | 0.996 | 0.997 | 0.999 | 0.997 | 0.997 | 0.996 | 0.994 | 0.992 | 0.983 | 0.966 | 0.92 | 0.77 | -0.8 | -0.8 | -0.8 | -0.8 | -0.8 | -0.8 | -0.5 | -0.4 | -0.4 | -0.4 | -0.3 | -0.3 | -0.5 | -0.4 | -0.4 | -0.3 | -0.3 | -0.3 | -0.3 | -0.3 | -0.2 | -0.2 | -0.1 | -0.1 | -0.1 | 0 | 0 | 0.1 | 0.1 | 0.2 | 0.3 | 0.4 | 0.5 | 0.6 | 0.7 | 0.7 | 0.8 | 0.9 | 1 | 1.1 | 1.2 | 1.3 | -4.66e-06 | 9.34e-09 | -3.89e-11 | 4.57e-07 | 5.81e-10 | 0.266 | 588 | 614 | 630 | 661 | 701 | 80 | 94 | 0.655 | 868 | 335 | 0.294 | 510 | 5 | 184 | 1.51 | 1 | 4 | 2 |  | 53.2 | 4.2 |  | 4.25
85 | S-LAM 7 | 750353 | 755350 | 1.705826 | 1.711836 | 1.718657 | 1.725535 | 1.728108 | 1.732961 | 1.736492 | 1.739844 | 1.743275 | 1.744249 | 1.745166 | 1.749312 | 1.749497 | 1.754527 | 1.764518 | 1.765793 | 1.775295 | 1.776986 | 1.78787 |  | 35.3 | 35 | 35.28 | 35.02 | 0.02124 | 0.021243 | 0.021544 | 0.015167 | 0.006783 | 0.006222 | 0.011252 | 0.027489 | 0.012468 | 0.010884 |  | 0.016141 | 0.010278 | 0.011266 |  | 0.714 | 0.3193 | 0.2929 | 0.5297 | 1.294 | 0.5869 | 0.5124 |  | 0.7492 | 0.4771 | 0.5229 |  | 0.0018 | 0.0007 | 0.0026 | 0.0025 |  | 1.71014712 | 0.256943292 | 1.63986271 | 0.010516108 | 0.0502809636 | 146.181217 | [6 empty] | 420 |  | 355 | 396 | 359 | 0 | 2.84 | 2.97 | [8 empty] | 0.08 | 0.34 | 0.59 | 0.75 | 0.84 | 0.935 | 0.965 | 0.977 | 0.984 | 0.989 | 0.996 | 0.997 | 0.998 | 0.998 | 0.999 | 0.999 | 0.999 | 0.999 | 0.996 | 0.996 | 0.99 | 0.982 | 0.95 | 0.88 | 4.2 | 4.4 | 4.4 | 4.5 | 4.6 | 4.6 | 5 | 5.2 | 5.3 | 5.4 | 5.5 | 5.6 | 5.1 | 5.2 | 5.3 | 5.5 | 5.6 | 5.7 | 5.3 | 5.5 | 5.6 | 5.8 | 6 | 6.2 | 5.7 | 5.9 | 6 | 6.2 | 6.3 | 6.5 | 6.5 | 6.7 | 6.9 | 7.1 | 7.3 | 7.5 | 7.5 | 7.7 | 8 | 8.2 | 8.4 | 8.7 | 4.3e-06 | 1.23e-08 | -3.62e-11 | 7.71e-07 | 8.56e-10 | 0.265 | 583 | 615 | 628 | 673 | 739 | 67 | 79 | 0.871 | 970 | 381 | 0.273 | 560 | 6 | 140 | 2.53 | 1 | 1 | 1 |  | 1 | 1 |  | 3.81
86 | S-LAM54 | 757478 | 761476 | 1.714149 | 1.721876 | 1.73007 | 1.737294 | 1.739704 | 1.743941 | 1.746858 | 1.749544 | 1.752234 | 1.752989 | 1.753696 | 1.756858 | 1.756998 | 1.760765 | 1.768064 | 1.76898 | 1.775697 | 1.776874 | 1.784307 | 1.797262 | 47.8 | 47.6 | 47.82 | 47.57 | 0.01583 | 0.01583 | 0.015991 | 0.01253 | 0.005376 | 0.004764 | 0.008531 | 0.019876 | 0.00881 | 0.007433 | 0.020388 | 0.013285 | 0.007776 | 0.008215 | 0.028282 | 0.7915 | 0.3396 | 0.3009 | 0.5389 | 1.2556 | 0.5565 | 0.4696 | 1.2879 | 0.8308 | 0.4863 | 0.5137 | 1.7686 | 0.0205 | 0.0058 | -0.0098 | -0.0076 | -0.0367 | 1.84213306 | 0.175468631 | 1.25750878 | 0.0094399322 | 0.0395281122 | 86.5463013 | [6 empty] | 390 |  | 340 | 369 | 340 | 0 | 0.75 | 0.8 | [6 empty] | 0.05 | 0.33 | 0.65 | 0.82 | 0.909 | 0.945 | 0.963 | 0.979 | 0.985 | 0.99 | 0.993 | 0.995 | 0.997 | 0.997 | 0.998 | 0.998 | 0.999 | 0.998 | 0.997 | 0.997 | 0.991 | 0.991 | 0.981 | 0.954 | 0.87 | 0.62 | 3.8 | 4 | 4.2 | 4.4 | 4.5 | 4.7 | 4.2 | 4.4 | 4.7 | 4.9 | 5.1 | 5.3 | 4.3 | 4.5 | 4.7 | 4.9 | 5.1 | 5.3 | 4.4 | 4.7 | 4.9 | 5.1 | 5.3 | 5.5 | 4.7 | 4.9 | 5.1 | 5.3 | 5.6 | 5.8 | 5.1 | 5.4 | 5.6 | 5.9 | 6.1 | 6.4 | 5.6 | 5.9 | 6.2 | 6.4 | 6.7 | 7 | 4.27e-06 | 1.66e-08 | -3.72e-11 | 4.44e-07 | 5.21e-10 | 0.257 | 614 | 637 | 664 | 687 | 721 | 57 | 69 | 0.891 | 1172 | 454 | 0.292 | 700 | 7 | 69 | 1.7 | 1 | 4 | 1 | 2 | 51 | 2 |  | 4.08
87 | S-LAM55 | 762401 | 767398 | 1.720201 | 1.726397 | 1.733284 | 1.739984 | 1.742425 | 1.746951 | 1.750203 | 1.753267 | 1.756385 | 1.757268 | 1.758097 | 1.761834 | 1.762001 | 1.766509 | 1.775388 | 1.776515 | 1.784865 | 1.786343 | 1.795796 | 1.8128 | 40.1 | 39.8 | 40.1 | 39.82 | 0.019 | 0.019003 | 0.019247 | 0.01396 | 0.006182 | 0.005616 | 0.010124 | 0.024342 | 0.010955 | 0.009453 | 0.026457 | 0.014843 | 0.009241 | 0.010006 | 0.036285 | 0.7346 | 0.3253 | 0.2955 | 0.5328 | 1.281 | 0.5765 | 0.4974 | 1.3923 | 0.7712 | 0.4801 | 0.5199 | 1.8852 | -0.0002 | 0.0008 | -0.0004 | -0.0001 | 0.0031 | 1.85412979 | 0.165450323 | 1.27255422 | 0.0108438152 | 0.051405098 | 109.986837 | [6 empty] | 405 |  | 350 | 378 | 350 | 0 | 1.43 | 1.46 | [7 empty] | 0.06 | 0.37 | 0.67 | 0.82 | 0.89 | 0.932 | 0.963 | 0.976 | 0.984 | 0.989 | 0.993 | 0.997 | 0.997 | 0.997 | 0.998 | 0.999 | 0.998 | 0.998 | 0.998 | 0.995 | 0.994 | 0.986 | 0.97 | 0.923 | 0.78 | 2.5 | 2.6 | 2.6 | 2.7 | 2.8 | 2.8 | 3.1 | 3.2 | 3.3 | 3.4 | 3.5 | 3.6 | 3.1 | 3.2 | 3.3 | 3.4 | 3.5 | 3.6 | 3.3 | 3.5 | 3.6 | 3.7 | 3.8 | 3.9 | 3.6 | 3.8 | 3.9 | 4 | 4.2 | 4.3 | 4.3 | 4.5 | 4.7 | 4.8 | 5 | 5.2 | 5.1 | 5.3 | 5.5 | 5.7 | 5.9 | 6.1 | 1.27e-06 | 1.14e-08 | -3.64e-11 | 6.01e-07 | 7.23e-10 | 0.278 | 589 | 617 | 632 | 662 | 709 | 71 | 84 | 0.741 | 967 | 374 | 0.292 | 550 | 6 | 145 | 1.88 | 1 | 4 | 2 |  | 51.2 | 1 |  | 4.22
88 | S-LAM60 | 743493 | 747491 | 1.701808 | 1.709322 | 1.717297 | 1.724307 | 1.726634 | 1.730712 | 1.73351 | 1.736082 | 1.738653 | 1.739374 | 1.740049 | 1.743065 | 1.743198 | 1.746784 | 1.753716 | 1.754584 | 1.760937 | 1.762047 | 1.76904 | 1.78113 | 49.3 | 49.1 | 49.34 | 49.1 | 0.01507 | 0.015063 | 0.01521 | 0.012019 | 0.005143 | 0.004545 | 0.008131 | 0.018849 | 0.008331 | 0.006993 | 0.019083 | 0.01274 | 0.00741 | 0.0078 | 0.026546 | 0.7979 | 0.3414 | 0.3017 | 0.5398 | 1.2513 | 0.5531 | 0.4643 | 1.2669 | 0.8376 | 0.4872 | 0.5128 | 1.7453 | 0.0197 | 0.0057 | -0.0109 | -0.0085 | -0.045 | 1.60673056 | 0.36641564 | 1.31761804 | 0.0077504614 | 0.0289967611 | 93.0720709 | [6 empty] | 375 |  | 330 | 360 | 331 | 0 | 0.51 | 0.52 | [5 empty] | 0.03 | 0.29 | 0.6 | 0.79 | 0.89 | 0.937 | 0.961 | 0.974 | 0.985 | 0.99 | 0.993 | 0.995 | 0.997 | 0.998 | 0.997 | 0.998 | 0.998 | 0.998 | 0.998 | 0.997 | 0.997 | 0.991 | 0.991 | 0.98 | 0.953 | 0.87 | 0.62 | 5.3 | 5.4 | 5.5 | 5.6 | 5.7 | 5.9 | 5.7 | 5.8 | 6 | 6.1 | 6.3 | 6.5 | 5.7 | 5.9 | 6 | 6.2 | 6.3 | 6.5 | 5.9 | 6.1 | 6.2 | 6.4 | 6.5 | 6.6 | 6.1 | 6.3 | 6.4 | 6.6 | 6.8 | 7 | 6.6 | 6.8 | 7 | 7.2 | 7.4 | 7.5 | 7.1 | 7.3 | 7.5 | 7.7 | 7.9 | 8.1 | 6.57e-06 | 1.45e-08 | -3.29e-11 | 4.46e-07 | 4.6e-10 | 0.256 | 594 | 615 | 643 | 658 | 693 | 54 | 66 | 0.845 | 1132 | 438 | 0.294 | 730 | 7 | 70 | 1.9 | 1 | 4 | 2 |  | 52 | 2 |  | 4.06
89 | S-LAM61 | 720460 | 724457 | 1.682517 | 1.68854 | 1.695112 | 1.701258 | 1.70342 | 1.707349 | 1.710124 | 1.712713 | 1.71533 | 1.716067 | 1.716758 | 1.719864 | 1.720002 | 1.723721 | 1.730974 | 1.731887 | 1.738609 | 1.739789 | 1.747274 | 1.760425 | 46 | 45.7 | 46.02 | 45.75 | 0.01564 | 0.015644 | 0.01582 | 0.01191 | 0.005206 | 0.004672 | 0.008391 | 0.019787 | 0.008815 | 0.007485 | 0.020636 | 0.012647 | 0.007654 | 0.008166 | 0.028538 | 0.7613 | 0.3328 | 0.2986 | 0.5364 | 1.2648 | 0.5635 | 0.4785 | 1.3191 | 0.7994 | 0.4838 | 0.5162 | 1.8039 | -0.0013 | 0.0012 | -0.0043 | -0.0035 | -0.0206 | 1.7388333 | 0.15093743 | 1.12118445 | 0.00980244105 | 0.0433179685 | 101.214625 | [6 empty] | 395 |  | 340 | 375 | 341 | 0 | 1.17 | 1.2 | [6 empty] | 0.03 | 0.26 | 0.56 | 0.75 | 0.86 | 0.914 | 0.943 | 0.969 | 0.979 | 0.985 | 0.989 | 0.993 | 0.997 | 0.996 | 0.997 | 0.997 | 0.998 | 0.999 | 0.998 | 0.999 | 0.997 | 0.997 | 0.991 | 0.978 | 0.942 | 0.8 | 2.9 | 3 | 3.2 | 3.2 | 3.3 | 3.4 | 3.5 | 3.6 | 3.8 | 3.9 | 4 | 4.2 | 3.5 | 3.7 | 3.8 | 3.9 | 4.1 | 4.2 | 3.7 | 3.9 | 4 | 4.1 | 4.3 | 4.4 | 3.9 | 4.1 | 4.3 | 4.4 | 4.6 | 4.7 | 4.5 | 4.7 | 4.8 | 5 | 5.2 | 5.4 | 5.1 | 5.3 | 5.5 | 5.7 | 5.9 | 6.1 | 2.38e-06 | 1.36e-08 | -3.69e-11 | 6.21e-07 | 6.44e-10 | 0.235 | 585 | 602 | 629 | 665 | 713 | 66 | 80 | 0.732 | 937 | 363 | 0.29 | 560 | 6 | 142 | 1.99 | 1 | 4 | 2 |  | 52.2 | 2.2 |  | 4.1
90 | S-LAM66 | 801350 | 806347 | 1.750939 | 1.758421 | 1.766723 | 1.774748 | 1.777655 | 1.783039 | 1.786906 | 1.790554 | 1.794275 | 1.795329 | 1.796321 | 1.800799 | 1.800999 | 1.806423 | 1.817182 | 1.818556 | 1.828791 | 1.830614 | 1.842361 | 1.863908 | 35 | 34.7 | 34.97 | 34.72 | 0.02291 | 0.022907 | 0.023227 | 0.01662 | 0.007369 | 0.006724 | 0.012148 | 0.029615 | 0.013432 | 0.011747 | 0.033294 | 0.017674 | 0.011094 | 0.012133 | 0.045352 | 0.7255 | 0.3217 | 0.2935 | 0.5303 | 1.2928 | 0.5864 | 0.5128 | 1.4534 | 0.7609 | 0.4776 | 0.5224 | 1.9526 | 0.0148 | 0.0035 | 0.0007 | 0.0015 | 0.0212 | 1.92094221 | 0.219901208 | 1.72705231 | 0.0115075241 | 0.0547993543 | 120.133674 | [6 empty] | 430 |  | 350 | 388 | 351 | 0 | 2.58 | 2.67 | [7 empty] | 0.03 | 0.28 | 0.57 | 0.73 | 0.82 | 0.87 | 0.932 | 0.954 | 0.968 | 0.977 | 0.985 | 0.994 | 0.994 | 0.994 | 0.997 | 0.998 | 0.998 | 0.998 | 0.999 | 0.998 | 0.997 | 0.992 | 0.976 | 0.937 | 0.77 | 2.2 | 2.2 | 2.2 | 2.3 | 2.3 | 2.4 | 3 | 3.1 | 3.2 | 3.2 | 3.3 | 3.4 | 3.1 | 3.1 | 3.2 | 3.3 | 3.4 | 3.5 | 3.3 | 3.4 | 3.5 | 3.6 | 3.7 | 3.8 | 3.7 | 3.8 | 3.9 | 4 | 4.1 | 4.3 | 4.5 | 4.7 | 4.9 | 5 | 5.2 | 5.4 | 5.5 | 5.7 | 5.9 | 6.1 | 6.4 | 6.6 | 2.83e-07 | 9.65e-09 | -2.68e-11 | 7.96e-07 | 1e-09 | 0.263 | 514 | 544 | 554 | 586 | 629 | 79 | 95 | 1.062 | 1210 | 473 | 0.28 | 660 | 7 | 93 | 1.92 | 1 | 3 | 1 | 2 | 4 | 1 |  | 3.55
91 | S-LAM73 | 794371 | 799368 | 1.750729 | 1.756383 | 1.762849 | 1.769522 | 1.772069 | 1.77692 | 1.780473 | 1.783854 | 1.787319 | 1.788303 | 1.789228 | 1.793413 | 1.7936 | 1.798672 | 1.808716 | 1.809995 | 1.819499 | 1.821186 | 1.832001 |  | 37.1 | 36.8 | 37.09 | 36.82 | 0.0214 | 0.021397 | 0.021692 | 0.01525 | 0.006846 | 0.006281 | 0.011353 | 0.027586 | 0.01247 | 0.010815 |  | 0.016234 | 0.010369 | 0.011323 |  | 0.7127 | 0.32 | 0.2935 | 0.5306 | 1.2892 | 0.5828 | 0.5054 |  | 0.7484 | 0.478 | 0.522 |  | -0.008 | -0.0008 | 0.0015 | 0.0013 |  | 1.86353123 | 0.255215617 | 1.23399133 | 0.0107620673 | 0.0487248679 | 117.12511 | [6 empty] | 415 |  | 350 | 382 | 349 | 0 | 1.77 | 1.79 | [7 empty] | 0.08 | 0.34 | 0.62 | 0.78 | 0.87 | 0.916 | 0.954 | 0.968 | 0.976 | 0.983 | 0.989 | 0.995 | 0.994 | 0.994 | 0.996 | 0.998 | 0.998 | 0.998 | 0.998 | 0.997 | 0.995 | 0.984 | 0.964 | 0.925 | 0.8 | -1.9 | -2 | -2 | -2.1 | -2.1 | -2 | -1.1 | -1.2 | -1.2 | -1.2 | -1.2 | -1 | -1.1 | -1.1 | -1.1 | -1.1 | -1.1 | -1 | -0.8 | -0.9 | -0.9 | -0.9 | -0.8 | -0.7 | -0.5 | -0.5 | -0.5 | -0.5 | -0.4 | -0.3 | 0.3 | 0.3 | 0.4 | 0.4 | 0.5 | 0.7 | 1.1 | 1.2 | 1.3 | 1.4 | 1.6 | 1.8 | -6.89e-06 | 7.66e-09 | -9.97e-12 | 8.33e-07 | 8.98e-10 | 0.247 | 584 | 607 | 623 | 658 | 695 | 89 | 105 | 0.648 | 868 | 332 | 0.306 | 570 | 6 | 182 | 1.52 | 1 | 4 | 3 |  | 52.2 | 2.2 |  | 4.45
92 | S-LAH51 | 786442 | 790439 | 1.742652 | 1.749722 | 1.757402 | 1.764519 | 1.767004 | 1.771497 | 1.774661 | 1.777608 | 1.780584 | 1.781423 | 1.782209 | 1.785739 | 1.785896 | 1.790123 | 1.798364 | 1.799402 | 1.807036 | 1.808376 | 1.816868 | 1.831751 | 44.2 | 43.9 | 44.2 | 43.95 | 0.01778 | 0.01778 | 0.017979 | 0.01358 | 0.005923 | 0.005312 | 0.009539 | 0.02248 | 0.010012 | 0.008492 | 0.023375 | 0.014419 | 0.0087 | 0.009279 | 0.032349 | 0.7638 | 0.3331 | 0.2988 | 0.5365 | 1.2643 | 0.5631 | 0.4776 | 1.3147 | 0.802 | 0.4839 | 0.5161 | 1.7993 | 0.0097 | 0.0037 | -0.0086 | -0.0069 | -0.0402 | 1.82586991 | 0.283023349 | 1.35964319 | 0.00935297152 | 0.0373803057 | 100.655798 | [6 empty] | 390 |  | 335 | 366 | 333 | 0 | 0.83 | 0.82 | [5 empty] | 0.01 | 0.17 | 0.51 | 0.73 | 0.84 | 0.91 | 0.942 | 0.961 | 0.977 | 0.984 | 0.989 | 0.993 | 0.995 | 0.998 | 0.997 | 0.997 | 0.998 | 0.998 | 0.997 | 0.996 | 0.996 | 0.991 | 0.989 | 0.981 | 0.957 | 0.89 | 0.68 | [6 empty] | 6 | 6 | 6.1 | 6.2 | 6.4 | 6.6 | [6 empty] | 6.3 | 6.3 | 6.4 | 6.5 | 6.7 | 6.9 | 6.6 | 6.6 | 6.7 | 6.8 | 7 | 7.2 | 7.3 | 7.3 | 7.4 | 7.6 | 7.8 | 8.1 | 7.8 | 7.9 | 8.1 | 8.3 | 8.6 | 8.9 | 5.3e-06 | 1.13e-08 | 2.62e-12 | 8.44e-07 | 1.11e-09 | 0.169 | 568 | 598 | 617 | 641 | 677 | 59 | 72 | 0.826 | 1129 | 435 | 0.297 | 660 | 7 | 80 | 1.88 | 1 | 4 | 1 | 2 | 4 | 2 |  | 4.4
93 | S-LAH52 | 800422 | 804420 | 1.754947 | 1.762022 | 1.769759 | 1.777032 | 1.779605 | 1.784296 | 1.787621 | 1.790731 | 1.793879 | 1.794768 | 1.795602 | 1.799349 | 1.799516 | 1.804015 | 1.812814 | 1.813925 | 1.822114 | 1.823554 | 1.832706 | 1.848846 | 42.2 | 42 | 42.22 | 41.97 | 0.01893 | 0.018935 | 0.019157 | 0.014274 | 0.006258 | 0.005637 | 0.010136 | 0.024038 | 0.01074 | 0.009152 | 0.025292 | 0.015163 | 0.009247 | 0.00991 | 0.034921 | 0.7538 | 0.3305 | 0.2977 | 0.5353 | 1.2695 | 0.5672 | 0.4833 | 1.3357 | 0.7915 | 0.4827 | 0.5173 | 1.8229 | 0.009 | 0.0035 | -0.0075 | -0.006 | -0.0358 | 1.85390925 | 0.297925555 | 1.39382086 | 0.00955320687 | 0.039381685 | 102.706848 | [6 empty] | 395 |  | 330 | 367 | 331 | 0 | 1.03 | 1.1 | [5 empty] | 0.02 | 0.23 | 0.52 | 0.72 | 0.83 | 0.89 | 0.931 | 0.951 | 0.971 | 0.979 | 0.985 | 0.99 | 0.993 | 0.997 | 0.997 | 0.998 | 0.998 | 0.998 | 0.998 | 0.998 | 0.997 | 0.994 | 0.993 | 0.986 | 0.965 | 0.91 | 0.71 | 5.1 | 5.2 | 5.2 | 5.3 | 5.5 | 5.8 | 6.1 | 6.1 | 6.1 | 6.2 | 6.4 | 6.6 | 6.2 | 6.2 | 6.1 | 6.2 | 6.5 | 6.6 | 6.4 | 6.4 | 6.4 | 6.5 | 6.7 | 6.9 | 6.6 | 6.6 | 6.7 | 6.9 | 7.1 | 7.3 | 7.3 | 7.3 | 7.5 | 7.7 | 7.9 | 8.2 | 8 | 8.1 | 8.3 | 8.5 | 8.8 | 9.1 | 5.34e-06 | 1.23e-08 | 6.91e-12 | 7.5e-07 | 8.12e-10 | 0.219 | 565 | 596 | 618 | 636 | 679 | 60 | 73 | 0.828 | 1119 | 431 | 0.297 | 640 | 6 | 85 | 1.92 | 1 | 3 | 1 |  | 51.2 | 2 |  | 4.41
94 | S-LAH52Q | 800422 | 804420 | 1.757076 | 1.763449 | 1.770498 | 1.777322 | 1.779799 | 1.784384 | 1.787669 | 1.790757 | 1.793893 | 1.794779 | 1.795611 | 1.799354 | 1.79952 | 1.804018 | 1.812821 | 1.813933 | 1.822123 | 1.823563 | 1.832712 | 1.848831 | 42.2 | 42 | 42.24 | 41.98 | 0.01893 | 0.018928 | 0.019154 | 0.014094 | 0.006224 | 0.005627 | 0.010125 | 0.024043 | 0.010742 | 0.009149 | 0.025268 | 0.01498 | 0.009239 | 0.009915 | 0.034898 | 0.7446 | 0.3288 | 0.2973 | 0.5349 | 1.2702 | 0.5675 | 0.4834 | 1.335 | 0.7821 | 0.4824 | 0.5176 | 1.822 | -0.0003 | 0.0017 | -0.0068 | -0.0056 | -0.0363 | 1.91082318 | 0.239854589 | 1.16159733 | 0.0103565352 | 0.0413805081 | 96.60373 | [6 empty] | 390 |  | 335 | 365 | 334 | 0 | 0.67 | 0.68 | [6 empty] | 0.13 | 0.46 | 0.73 | 0.86 | 0.926 | 0.954 | 0.969 | 0.982 | 0.988 | 0.992 | 0.995 | 0.997 | 0.999 | 0.998 | 0.999 | 0.999 | 0.999 | 0.999 | 0.999 | 0.999 | 0.997 | 0.996 | 0.989 | 0.967 | 0.924 | 0.75 | 8.5 | 8.6 | 8.7 | 8.7 | 8.8 | 9 | 9.5 | 9.6 | 9.7 | 9.8 | 9.9 | 10.1 | 9.5 | 9.6 | 9.7 | 9.8 | 10 | 10.2 | 9.8 | 9.9 | 10.1 | 10.2 | 10.3 | 10.5 | 10.2 | 10.3 | 10.5 | 10.6 | 10.7 | 11 | 11 | 11.2 | 11.4 | 11.5 | 11.7 | 12 | 11.9 | 12.1 | 12.3 | 12.5 | 12.7 | 13.1 | 1.08e-05 | 1.21e-08 | -1.6e-11 | 8.62e-07 | 8.63e-10 | 0.222 | 553 | 576 | 598 | 622 | 651 | 60 | 73 | 0.852 | 1098 | 418 | 0.313 | 620 | 6 | 66 | 2.31 | 1 | 3 | 2 |  | 52.2 | 2 |  | 4.47
95 | S-LAH53 | 806409 | 811407 | 1.760508 | 1.767642 | 1.775465 | 1.782871 | 1.785508 | 1.790336 | 1.793769 | 1.796986 | 1.800248 | 1.801169 | 1.802034 | 1.805925 | 1.806098 | 1.810775 | 1.819945 | 1.821104 | 1.829665 | 1.831174 | 1.840781 | 1.857824 | 40.9 | 40.7 | 40.92 | 40.67 | 0.01969 | 0.019697 | 0.019935 | 0.01474 | 0.006479 | 0.00585 | 0.010527 | 0.025076 | 0.011229 | 0.009607 | 0.02665 | 0.015661 | 0.009606 | 0.010329 | 0.03672 | 0.7483 | 0.3289 | 0.297 | 0.5344 | 1.2731 | 0.5701 | 0.4877 | 1.353 | 0.7856 | 0.4819 | 0.5181 | 1.842 | 0.0096 | 0.0034 | -0.0066 | -0.0052 | -0.0294 | 1.91811619 | 0.253724399 | 1.39473885 | 0.0102147684 | 0.0433176011 | 101.938021 | [6 empty] | 405 |  | 340 | 370 | 340 | 0 | 1.07 | 1.13 | [6 empty] | 0.06 | 0.38 | 0.65 | 0.8 | 0.88 | 0.925 | 0.947 | 0.969 | 0.979 | 0.985 | 0.989 | 0.993 | 0.996 | 0.996 | 0.997 | 0.998 | 0.998 | 0.999 | 0.999 | 0.999 | 0.997 | 0.996 | 0.989 | 0.969 | 0.915 | 0.72 | 5.1 | 5.2 | 5.3 | 5.6 | 5.8 | 6.2 | 6.2 | 6.3 | 6.4 | 6.6 | 6.8 | 7.1 | 6.2 | 6.3 | 6.4 | 6.7 | 6.9 | 7.2 | 6.5 | 6.6 | 6.7 | 6.9 | 7.2 | 7.5 | 6.8 | 6.9 | 7.1 | 7.3 | 7.6 | 7.8 | 7.6 | 7.7 | 7.9 | 8.1 | 8.4 | 8.7 | 8.3 | 8.5 | 8.7 | 9 | 9.4 | 9.8 | 5.52e-06 | 1.63e-08 | 2.71e-12 | 8.93e-07 | 5.67e-10 | 0.188 |  |  | 610 | 637 | 687 | 59 | 70 | 0.86 | 1127 | 434 | 0.299 | 640 | 6 | 80 | 1.96 | 1 | 3 | 1 |  | 4.2 | 2 |  | 4.43
96 | S-LAH53V | 806409 | 811407 | 1.762006 | 1.768655 | 1.776 | 1.78309 | 1.785658 | 1.790407 | 1.793809 | 1.797008 | 1.800259 | 1.801178 | 1.802041 | 1.805927 | 1.8061 | 1.810776 | 1.819954 | 1.821115 | 1.829693 | 1.831206 | 1.840845 | 1.85798 | 40.9 | 40.7 | 40.93 | 40.67 | 0.01969 | 0.019695 | 0.019937 | 0.014601 | 0.00645 | 0.005841 | 0.010517 | 0.025106 | 0.011252 | 0.009639 | 0.026774 | 0.01552 | 0.009598 | 0.010339 | 0.036865 | 0.7414 | 0.3275 | 0.2966 | 0.534 | 1.2747 | 0.5713 | 0.4894 | 1.3594 | 0.7785 | 0.4814 | 0.5186 | 1.8491 | 0.0027 | 0.002 | -0.005 | -0.0039 | -0.0229 | 1.96600955 | 0.205143305 | 1.23200934 | 0.0107817785 | 0.0463727869 | 97.69406 | [6 empty] | 400 |  | 345 | 372 | 341 | 0 | 0.95 | 0.98 | [6 empty] | 0.02 | 0.23 | 0.56 | 0.78 | 0.88 | 0.931 | 0.954 | 0.975 | 0.984 | 0.989 | 0.992 | 0.995 | 0.998 | 0.998 | 0.998 | 0.999 | 0.999 | 0.999 | 0.999 | 0.999 | 0.996 | 0.995 | 0.987 | 0.966 | 0.916 | 0.73 | 7.7 | 7.8 | 7.8 | 7.8 | 7.9 | 8.1 | 8.6 | 8.7 | 8.8 | 8.8 | 9 | 9.2 | 8.7 | 8.8 | 8.9 | 8.9 | 9 | 9.3 | 9 | 9.1 | 9.2 | 9.2 | 9.4 | 9.6 | 9.3 | 9.5 | 9.6 | 9.6 | 9.8 | 10 | 10.1 | 10.3 | 10.5 | 10.6 | 10.8 | 11 | 11 | 11.3 | 11.4 | 11.6 | 11.8 | 12.1 | 9.36e-06 | 1.13e-08 | -1.33e-11 | 8.08e-07 | 8.51e-10 | 0.236 | 569 | 589 | 603 | 638 | 670 | 58 | 71 | 0.859 | 1135 | 434 | 0.309 | 650 | 7 | 66 | 2.13 | 1 | 3 | 1 |  | 51.2 | 2 |  | 4.41
97 | S-LAH55V | 835427 | 839425 | 1.788698 | 1.79602 | 1.804017 | 1.81154 | 1.814203 | 1.819062 | 1.822505 | 1.825724 | 1.828981 | 1.8299 | 1.830762 | 1.834635 | 1.834807 | 1.839452 | 1.84852 | 1.849664 | 1.858078 | 1.859556 | 1.868929 | 1.885386 | 42.7 | 42.5 | 42.73 | 42.47 | 0.01954 | 0.019539 | 0.019764 | 0.014778 | 0.006476 | 0.005826 | 0.010471 | 0.024749 | 0.011036 | 0.009373 | 0.02583 | 0.015697 | 0.009552 | 0.010212 | 0.035722 | 0.7563 | 0.3314 | 0.2982 | 0.5359 | 1.2666 | 0.5648 | 0.4797 | 1.322 | 0.7942 | 0.4833 | 0.5167 | 1.8074 | 0.0091 | 0.0037 | -0.0094 | -0.0075 | -0.0452 | 1.97025325 | 0.30489414 | 1.39214665 | 0.00991088134 | 0.0383202295 | 97.7785249 | [6 empty] | 400 |  | 325 | 363 | 327 | 0 | 0.93 | 0.96 | [5 empty] | 0.14 | 0.42 | 0.64 | 0.78 | 0.86 | 0.91 | 0.939 | 0.956 | 0.974 | 0.982 | 0.987 | 0.992 | 0.995 | 0.998 | 0.998 | 0.998 | 0.999 | 0.999 | 0.999 | 0.999 | 0.999 | 0.997 | 0.995 | 0.987 | 0.966 | 0.909 | 0.71 | 3.5 | 3.5 | 3.5 | 3.5 | 3.5 | 3.7 | 4.2 | 4.2 | 4.2 | 4.3 | 4.4 | 4.5 | 4.3 | 4.3 | 4.3 | 4.3 | 4.4 | 4.6 | 4.5 | 4.5 | 4.5 | 4.5 | 4.7 | 4.9 | 4.8 | 4.8 | 4.8 | 4.9 | 5 | 5.2 | 5.4 | 5.5 | 5.5 | 5.6 | 5.8 | 6 | 6.1 | 6.2 | 6.3 | 6.4 | 6.6 | 6.8 | 2.24e-06 | 9.97e-09 | -2.68e-12 | 6.8e-07 | 7.1e-10 | 0.217 | 645 | 672 | 695 | 718 | 749 | 62 | 77 | 0.853 | 1178 | 470 | 0.253 | 740 | 7 | 63 | 1.3 | 1 | 2 | 4 |  | 4 | 1 |  | 4.73
98 | S-LAH55VS | 835427 | 839425 | 1.789455 | 1.796516 | 1.804273 | 1.811645 | 1.814276 | 1.819097 | 1.822526 | 1.825736 | 1.828988 | 1.829906 | 1.830767 | 1.834638 | 1.83481 | 1.839452 | 1.848519 | 1.849662 | 1.858073 | 1.859551 | 1.868916 | 1.885337 | 42.7 | 42.5 | 42.74 | 42.49 | 0.01953 | 0.019531 | 0.019756 | 0.014712 | 0.006462 | 0.005822 | 0.010464 | 0.024741 | 0.011032 | 0.009365 | 0.025786 | 0.01563 | 0.009546 | 0.01021 | 0.035675 | 0.7533 | 0.3309 | 0.2981 | 0.5358 | 1.2668 | 0.5648 | 0.4795 | 1.3203 | 0.7912 | 0.4832 | 0.5168 | 1.8058 | 0.0061 | 0.0032 | -0.0091 | -0.0075 | -0.0468 | 1.92591095 | 0.34895346 | 1.42230744 | 0.0096115249 | 0.036513298 | 103.36409 | [6 empty] | 395 |  | 320 | 356 | 319 | 0 | 0.65 | 0.68 |  |  |  |  | 0.06 | 0.28 | 0.55 | 0.73 | 0.84 | 0.899 | 0.936 | 0.957 | 0.97 | 0.982 | 0.988 | 0.991 | 0.994 | 0.996 | 0.999 | 0.999 | 0.999 | 0.999 | 0.999 | 0.999 | 0.999 | 0.999 | 0.997 | 0.996 | 0.988 | 0.968 | 0.92 | 0.74 | 3.9 | 3.8 | 3.8 | 3.8 | 3.9 | 4 | 4.6 | 4.6 | 4.6 | 4.6 | 4.8 | 4.9 | 4.6 | 4.7 | 4.7 | 4.7 | 4.8 | 5 | 4.9 | 4.9 | 4.9 | 5 | 5.1 | 5.3 | 5.2 | 5.2 | 5.2 | 5.3 | 5.4 | 5.6 | 5.8 | 5.9 | 6 | 6 | 6.2 | 6.4 | 6.5 | 6.6 | 6.7 | 6.8 | 7 | 7.3 | 2.82e-06 | 1.01e-08 | -4.98e-12 | 6.79e-07 | 6.67e-10 | 0.229 | 639 | 667 | 677 | 709 | 738 | 63 | 77 | 0.864 | 1223 | 472 | 0.297 | 740 | 7 | 60 | 1.31 | 1 | 2 | 2 |  | 4 | 1 |  | 4.58
99 | S-LAH58 | 883408 | 888405 | 1.835896 | 1.842643 | 1.850235 | 1.857761 | 1.860538 | 1.865721 | 1.869457 | 1.872978 | 1.87656 | 1.877573 | 1.878524 | 1.882807 | 1.882997 | 1.888146 | 1.898221 | 1.899492 | 1.908852 | 1.910497 | 1.920919 | 1.939174 | 40.8 | 40.5 | 40.76 | 40.52 | 0.02166 | 0.021661 | 0.021919 | 0.016022 | 0.007103 | 0.006437 | 0.011586 | 0.0275 | 0.012276 | 0.010422 | 0.028677 | 0.017035 | 0.010573 | 0.011346 | 0.039682 | 0.7397 | 0.3279 | 0.2972 | 0.5349 | 1.2696 | 0.5667 | 0.4811 | 1.3239 | 0.7772 | 0.4824 | 0.5176 | 1.8104 | 0.0018 | 0.0026 | -0.0105 | -0.0088 | -0.0598 | 1.78764964 | 0.6526356 | 1.79914564 | 0.00847378536 | 0.0313126408 | 132.788001 | [7 empty] | 375 | 315 | 374 | 320 | 0 | 1.69 | 1.75 |  |  |  |  | 0.05 | 0.17 | 0.34 | 0.51 | 0.66 | 0.77 | 0.84 | 0.89 | 0.924 | 0.951 | 0.965 | 0.974 | 0.982 | 0.988 | 0.995 | 0.995 | 0.995 | 0.995 | 0.995 | 0.995 | 0.995 | 0.996 | 0.996 | 0.996 | 0.992 | 0.98 | 0.956 | 0.84 | 3.3 | 3.4 | 3.6 | 3.7 | 3.9 | 4 | 4.1 | 4.2 | 4.3 | 4.5 | 4.6 | 4.7 | 4.1 | 4.3 | 4.4 | 4.5 | 4.6 | 4.8 | 4.4 | 4.6 | 4.7 | 4.9 | 5 | 5.2 | 4.7 | 4.9 | 5 | 5.2 | 5.3 | 5.5 | 5.4 | 5.6 | 5.8 | 6 | 6.2 | 6.4 | 6.2 | 6.4 | 6.6 | 6.8 | 7.1 | 7.3 | 2.37e-06 | 1.28e-08 | -3.08e-11 | 6.33e-07 | 5.04e-10 | 0.248 | 666 | 714 | 738 | 765 | 803 | 66 | 78 | 0.827 | 1268 | 487 | 0.301 | 710 | 7 | 62 | 1.3 | 1 | 1 | 1 | 2 | 2.2 | 1 |  | 5.52
100 | S-LAH59 | 816466 | 820464 | 1.773448 | 1.780335 | 1.787837 | 1.794834 | 1.79729 | 1.801741 | 1.804879 | 1.807801 | 1.810749 | 1.811579 | 1.812357 | 1.815845 | 1.816 | 1.820167 | 1.828252 | 1.829267 | 1.836698 | 1.837997 | 1.846185 | 1.860338 | 46.6 | 46.4 | 46.62 | 46.37 | 0.0175 | 0.017503 | 0.017688 | 0.013459 | 0.00587 | 0.005251 | 0.009418 | 0.021997 | 0.009745 | 0.008188 | 0.022341 | 0.014289 | 0.008588 | 0.0091 | 0.031071 | 0.769 | 0.3354 | 0.3 | 0.5381 | 1.2568 | 0.5568 | 0.4678 | 1.2764 | 0.8078 | 0.4855 | 0.5145 | 1.7566 | 0.0036 | 0.003 | -0.0111 | -0.0092 | -0.0582 | 1.51372967 | 0.702462343 | 1.33600982 | 0.00705246901 | 0.0249488689 | 100.085908 | [6 empty] | 390 |  | 290 | 359 | 298 | 0 | 0.94 | 0.93 |  | 0.02 | 0.06 | 0.09 | 0.28 | 0.43 | 0.58 | 0.71 | 0.81 | 0.88 | 0.921 | 0.943 | 0.958 | 0.973 | 0.979 | 0.984 | 0.989 | 0.994 | 0.997 | 0.996 | 0.996 | 0.996 | 0.996 | 0.995 | 0.995 | 0.995 | 0.995 | 0.994 | 0.989 | 0.973 | 0.938 | 0.76 | 4.1 | 4.1 | 4.2 | 4.3 | 4.3 | 4.4 | 4.6 | 4.7 | 4.8 | 4.9 | 5 | 5.1 | 4.6 | 4.7 | 4.8 | 4.9 | 5 | 5.1 | 4.9 | 5 | 5.1 | 5.2 | 5.3 | 5.4 | 5.1 | 5.2 | 5.3 | 5.4 | 5.6 | 5.7 | 5.6 | 5.8 | 5.9 | 6.1 | 6.2 | 6.4 | 6.2 | 6.4 | 6.5 | 6.7 | 6.9 | 7 | 3.68e-06 | 1.12e-08 | -3.17e-11 | 5.44e-07 | 6.16e-10 | 0.236 | 644 | 690 | 714 | 737 | 773 | 63 | 76 | 0.816 | 1250 | 482 | 0.298 | 750 | 7 | 50 | 1.37 | 1 | 2 | 1 |  | 3 | 1 |  | 5.07
101 | S-LAH60 | 834372 | 839369 | 1.784731 | 1.79205 | 1.800176 | 1.808068 | 1.810939 | 1.816265 | 1.820093 | 1.823701 | 1.827376 | 1.828416 | 1.829394 | 1.833803 | 1.834 | 1.839323 | 1.849819 | 1.851152 | 1.861032 | 1.862781 | 1.873964 | 1.89403 | 37.2 | 36.9 | 37.16 | 36.92 | 0.02244 | 0.022443 | 0.022736 | 0.016437 | 0.007283 | 0.006624 | 0.011947 | 0.028781 | 0.012962 | 0.011183 | 0.031249 | 0.017477 | 0.010907 | 0.011829 | 0.042878 | 0.7324 | 0.3245 | 0.2951 | 0.5323 | 1.2824 | 0.5776 | 0.4983 | 1.3924 | 0.7687 | 0.4797 | 0.5203 | 1.8859 | 0.0114 | 0.0036 | -0.0051 | -0.0037 | -0.0215 | 1.95243469 | 0.30710021 | 1.56578094 | 0.0106442437 | 0.0456735302 | 110.28141 | [6 empty] | 420 |  | 340 | 377 | 341 | 0 | 1.57 | 1.66 | [6 empty] | 0.03 | 0.27 | 0.54 | 0.72 | 0.83 | 0.88 | 0.924 | 0.957 | 0.972 | 0.98 | 0.986 | 0.99 | 0.996 | 0.997 | 0.997 | 0.998 | 0.999 | 0.998 | 0.997 | 0.996 | 0.993 | 0.992 | 0.984 | 0.964 | 0.906 | 0.72 | 6 | 6.3 | 6.3 | 6.4 | 6.6 | 6.7 | 6.9 | 7 | 7.1 | 7.3 | 7.4 | 7.5 | 6.9 | 7.1 | 7.2 | 7.3 | 7.5 | 7.6 | 7.3 | 7.4 | 7.6 | 7.7 | 7.9 | 8 | 7.6 | 7.7 | 7.9 | 8.1 | 8.3 | 8.4 | 8.4 | 8.6 | 8.8 | 9 | 9.3 | 9.5 | 9.3 | 9.6 | 9.8 | 10.1 | 10.3 | 10.6 | 6.88e-06 | 1.25e-08 | -3.24e-11 | 6.63e-07 | 7.1e-10 | 0.271 |  |  | 612 | 632 | 676 | 56 | 71 | 0.872 | 1248 | 481 | 0.296 | 670 | 7 | 79 | 2.15 | 1 | 3 | 1 |  | 4.2 | 1 |  | 4.43
102 | S-LAH60MQ | 834372 | 839369 | 1.788104 | 1.794302 | 1.801347 | 1.808535 | 1.811255 | 1.816409 | 1.82017 | 1.82374 | 1.827392 | 1.828429 | 1.829403 | 1.833803 | 1.834 | 1.839321 | 1.849829 | 1.851164 | 1.861059 | 1.86281 | 1.874006 | 1.894072 | 37.2 | 36.9 | 37.17 | 36.92 | 0.02244 | 0.022437 | 0.022735 | 0.016137 | 0.007222 | 0.006608 | 0.011929 | 0.02881 | 0.012981 | 0.011196 | 0.031262 | 0.017174 | 0.010892 | 0.011843 | 0.042908 | 0.7192 | 0.3219 | 0.2945 | 0.5317 | 1.284 | 0.5786 | 0.499 | 1.3933 | 0.7554 | 0.4791 | 0.5209 | 1.8873 | -0.0019 | 0.001 | -0.0035 | -0.0027 | -0.0205 | 1.95539063 | 0.302550219 | 1.3431139 | 0.0109111365 | 0.04546667 | 113.58085 | [6 empty] | 425 |  | 340 | 377 | 336 | 0 | 1.58 | 1.64 | [6 empty] | 0.08 | 0.31 | 0.56 | 0.73 | 0.83 | 0.89 | 0.927 | 0.957 | 0.968 | 0.976 | 0.983 | 0.989 | 0.995 | 0.995 | 0.995 | 0.997 | 0.998 | 0.998 | 0.998 | 0.999 | 0.998 | 0.995 | 0.986 | 0.968 | 0.927 | 0.8 | -1.4 | -1.4 | -1.4 | -1.4 | -1.4 | -1.3 | -0.6 | -0.6 | -0.5 | -0.5 | -0.4 | -0.4 | -0.6 | -0.5 | -0.5 | -0.4 | -0.4 | -0.3 | -0.3 | -0.2 | -0.2 | -0.1 | -0.1 | 0 | 0 | 0.1 | 0.2 | 0.2 | 0.3 | 0.4 | 0.8 | 0.9 | 1.1 | 1.1 | 1.2 | 1.4 | 1.6 | 1.8 | 2 | 2.1 | 2.2 | 2.4 | -5.59e-06 | 8.45e-09 | -3.12e-11 | 8.18e-07 | 8.56e-10 | 0.238 | 609 | 635 | 655 | 688 | 721 | 85 | 98 | 0.701 | 953 | 366 | 0.302 | 520 | 5 | 160 | 1.36 | 1 | 3 | 3 |  | 51.2 | 1.2 |  | 4.71
103 | S-LAH60V | 834372 | 839370 | 1.786083 | 1.793007 | 1.800726 | 1.808332 | 1.811135 | 1.816376 | 1.820164 | 1.823745 | 1.827399 | 1.828435 | 1.829409 | 1.833804 | 1.834 | 1.839313 | 1.849815 | 1.851151 | 1.861073 | 1.862833 | 1.874122 | 1.894565 | 37.2 | 37 | 37.21 | 36.95 | 0.02241 | 0.022416 | 0.022716 | 0.016264 | 0.007235 | 0.006601 | 0.011914 | 0.028833 | 0.013018 | 0.011289 | 0.031732 | 0.0173 | 0.010878 | 0.011838 | 0.043414 | 0.7256 | 0.3228 | 0.2945 | 0.5315 | 1.2863 | 0.5807 | 0.5036 | 1.4156 | 0.7616 | 0.4789 | 0.5211 | 1.9112 | 0.0043 | 0.0018 | -0.0011 | -0.0006 | 0.0022 | 2.05081962 | 0.208475257 | 1.31486394 | 0.0116035991 | 0.0526489359 | 99.38065 | [6 empty] | 430 |  | 350 | 383 | 350 | 0 | 1.88 | 1.93 | [7 empty] | 0.05 | 0.29 | 0.59 | 0.77 | 0.86 | 0.909 | 0.951 | 0.968 | 0.979 | 0.986 | 0.991 | 0.996 | 0.996 | 0.996 | 0.997 | 0.999 | 0.999 | 0.999 | 0.999 | 0.996 | 0.993 | 0.984 | 0.961 | 0.905 | 0.72 | 7.4 | 7.5 | 7.5 | 7.5 | 7.7 | 7.8 | 8.4 | 8.5 | 8.6 | 8.7 | 8.8 | 9 | 8.5 | 8.6 | 8.7 | 8.7 | 8.9 | 9.1 | 8.8 | 8.9 | 9 | 9.1 | 9.2 | 9.5 | 9.2 | 9.4 | 9.5 | 9.5 | 9.7 | 10 | 10.1 | 10.4 | 10.5 | 10.6 | 10.8 | 11.2 | 11.2 | 11.5 | 11.7 | 11.9 | 12.1 | 12.5 | 8.6e-06 | 1.11e-08 | -1.86e-11 | 8.29e-07 | 9.24e-10 | 0.257 | 570 | 588 | 603 | 635 | 669 | 58 | 73 | 0.88 | 1114 | 445 | 0.253 | 660 | 7 | 61 | 2.1 | 1 | 3 | 1 |  | 51.2 | 1 |  | 4.43
104 | S-LAH63 | 804396 | 809393 | 1.757806 | 1.765049 | 1.773003 | 1.780557 | 1.783252 | 1.788197 | 1.791718 | 1.795022 | 1.798376 | 1.799323 | 1.800213 | 1.80422 | 1.804398 | 1.809221 | 1.818696 | 1.819896 | 1.828771 | 1.830338 | 1.840332 | 1.858148 | 39.6 | 39.3 | 39.59 | 39.33 | 0.02032 | 0.02032 | 0.020573 | 0.015124 | 0.006658 | 0.006022 | 0.010845 | 0.02594 | 0.011642 | 0.009994 | 0.02781 | 0.016071 | 0.009898 | 0.010675 | 0.038252 | 0.7443 | 0.3277 | 0.2964 | 0.5337 | 1.2766 | 0.5729 | 0.4918 | 1.3686 | 0.7812 | 0.4811 | 0.5189 | 1.8593 | 0.0119 | 0.0039 | -0.0059 | -0.0045 | -0.0249 | 1.89458276 | 0.268702978 | 1.45705526 | 0.0102277048 | 0.0442801243 | 104.874927 | [6 empty] | 410 |  | 340 | 374 | 340 | 0 | 1.31 | 1.39 | [6 empty] | 0.06 | 0.31 | 0.59 | 0.76 | 0.86 | 0.909 | 0.937 | 0.965 | 0.976 | 0.983 | 0.988 | 0.992 | 0.997 | 0.998 | 0.998 | 0.998 | 0.999 | 0.998 | 0.997 | 0.997 | 0.993 | 0.992 | 0.984 | 0.963 | 0.89 | 0.7 | 5.5 | 5.7 | 5.8 | 5.9 | 6.2 | 6.4 | 6.6 | 6.7 | 6.8 | 6.9 | 7.1 | 7.3 | 6.6 | 6.7 | 6.8 | 6.9 | 7.2 | 7.4 | 6.8 | 6.9 | 7 | 7.2 | 7.5 | 7.7 | 7.3 | 7.3 | 7.5 | 7.6 | 7.8 | 8.1 | 8 | 8.1 | 8.3 | 8.5 | 8.8 | 9.1 | 8.7 | 8.9 | 9.1 | 9.4 | 9.7 | 10.1 | 6.2e-06 | 1.43e-08 | -3.96e-12 | 8.21e-07 | 7.44e-10 | 0.216 | 558 | 588 | 607 | 630 | 675 | 58 | 70 | 0.849 | 1121 | 433 | 0.295 | 640 | 6 | 82 | 2.18 | 1 | 3 | 1 |  | 4.2 | 1 |  | 4.34
105 | S-LAH63Q | 804396 | 809393 | 1.760634 | 1.766954 | 1.774015 | 1.780979 | 1.783546 | 1.788339 | 1.7918 | 1.795067 | 1.798397 | 1.79934 | 1.800226 | 1.804222 | 1.8044 | 1.809222 | 1.81872 | 1.819926 | 1.828851 | 1.83043 | 1.84052 | 1.858618 | 39.6 | 39.3 | 39.58 | 39.31 | 0.02032 | 0.020323 | 0.020586 | 0.014851 | 0.006597 | 0.006003 | 0.010825 | 0.02603 | 0.01171 | 0.01009 | 0.028188 | 0.015794 | 0.009882 | 0.010704 | 0.038692 | 0.7307 | 0.3246 | 0.2954 | 0.5326 | 1.2808 | 0.5762 | 0.4965 | 1.387 | 0.7672 | 0.48 | 0.52 | 1.8795 | -0.0017 | 0.0008 | -0.0017 | -0.0012 | -0.0066 | 1.96723017 | 0.194953915 | 1.25386282 | 0.0110456086 | 0.0497137061 | 104.84352 | [6 empty] | 415 |  | 345 | 378 | 343 | 0 | 1.51 | 1.56 | [6 empty] | 0.01 | 0.14 | 0.44 | 0.69 | 0.82 | 0.89 | 0.927 | 0.959 | 0.973 | 0.981 | 0.987 | 0.991 | 0.996 | 0.996 | 0.996 | 0.997 | 0.998 | 0.998 | 0.999 | 0.999 | 0.998 | 0.995 | 0.987 | 0.968 | 0.923 | 0.773 | 0.4 | 0.4 | 0.4 | 0.4 | 0.4 | 0.5 | 1.2 | 1.1 | 1.2 | 1.2 | 1.3 | 1.4 | 1.2 | 1.2 | 1.2 | 1.3 | 1.3 | 1.5 | 1.5 | 1.4 | 1.5 | 1.5 | 1.6 | 1.7 | 1.8 | 1.7 | 1.8 | 1.9 | 2 | 2.1 | 2.5 | 2.5 | 2.6 | 2.7 | 2.8 | 3 | 3.3 | 3.3 | 3.5 | 3.6 | 3.8 | 4 | -2.81e-06 | 9.15e-09 | -8.1e-12 | 7.5e-07 | 7.86e-10 | 0.243 | 626 | 654 | 669 | 701 | 732 | 79 | 93 | 0.738 | 1026 | 395 | 0.3 | 580 | 6 | 121 | 1.39 | 1 | 3 | 3 |  | 51.2 | 1 |  | 4.45
106 | S-LAH64 | 788474 | 792471 | 1.744663 | 1.752198 | 1.760258 | 1.7675 | 1.76996 | 1.774333 | 1.77737 | 1.780179 | 1.782998 | 1.78379 | 1.784532 | 1.787854 | 1.788001 | 1.791961 | 1.799634 | 1.800596 | 1.807649 | 1.808882 | 1.816664 | 1.830161 | 47.4 | 47.1 | 47.37 | 47.12 | 0.01663 | 0.016636 | 0.016806 | 0.013038 | 0.005628 | 0.005003 | 0.008963 | 0.020881 | 0.009248 | 0.007782 | 0.021279 | 0.01383 | 0.008171 | 0.008635 | 0.029565 | 0.7837 | 0.3383 | 0.3007 | 0.5388 | 1.2552 | 0.5559 | 0.4678 | 1.2791 | 0.8229 | 0.4862 | 0.5138 | 1.7592 | 0.0148 | 0.005 | -0.0111 | -0.0089 | -0.0493 | 1.83021453 | 0.29156359 | 1.28544024 | 0.0090482329 | 0.0330756689 | 89.3675501 | [6 empty] | 380 |  | 315 | 354 | 317 | 0 | 0.63 | 0.65 |  |  |  |  | 0.13 | 0.4 | 0.63 | 0.77 | 0.85 | 0.912 | 0.943 | 0.961 | 0.972 | 0.981 | 0.986 | 0.99 | 0.993 | 0.996 | 0.998 | 0.998 | 0.998 | 0.998 | 0.999 | 0.998 | 0.997 | 0.996 | 0.995 | 0.993 | 0.987 | 0.966 | 0.915 | 0.68 | 3.5 | 3.5 | 3.6 | 3.7 | 3.8 | 3.9 | 3.9 | 4 | 4.1 | 4.2 | 4.3 | 4.4 | 3.9 | 4 | 4.1 | 4.2 | 4.3 | 4.4 | 4.1 | 4.2 | 4.3 | 4.4 | 4.5 | 4.6 | 4.3 | 4.4 | 4.6 | 4.7 | 4.8 | 4.9 | 4.8 | 5 | 5.1 | 5.3 | 5.4 | 5.5 | 5.3 | 5.5 | 5.7 | 5.8 | 6 | 6.2 | 3.03e-06 | 1.2e-08 | -3.49e-11 | 4.09e-07 | 4.61e-10 | 0.277 | 644 | 660 | 685 | 705 | 732 | 61 | 74 | 0.856 | 1224 | 473 | 0.294 | 750 | 7 | 63 | 1.4 | 1 | 3 | 2 |  | 4 | 1 |  | 4.3
107 | S-LAH65V | 804466 | 808463 | 1.759865 | 1.767414 | 1.77552 | 1.782864 | 1.785378 | 1.789869 | 1.792999 | 1.7959 | 1.798817 | 1.799637 | 1.800405 | 1.803847 | 1.804 | 1.808107 | 1.816076 | 1.817077 | 1.824411 | 1.825694 | 1.833795 | 1.847861 | 46.6 | 46.3 | 46.58 | 46.34 | 0.01726 | 0.017259 | 0.01744 | 0.013439 | 0.005818 | 0.005183 | 0.00929 | 0.021694 | 0.009618 | 0.008101 | 0.022167 | 0.014259 | 0.00847 | 0.00897 | 0.030784 | 0.7787 | 0.3371 | 0.3003 | 0.5383 | 1.257 | 0.5573 | 0.4694 | 1.2844 | 0.8176 | 0.4857 | 0.5143 | 1.7651 | 0.0135 | 0.0048 | -0.011 | -0.0088 | -0.0506 | 1.81419034 | 0.361376301 | 1.32729484 | 0.00874935029 | 0.0318352836 | 91.3406898 | [6 empty] | 385 |  | 315 | 355 | 319 | 0 | 0.65 | 0.67 |  |  |  |  | 0.11 | 0.37 | 0.6 | 0.75 | 0.85 | 0.906 | 0.939 | 0.959 | 0.97 | 0.981 | 0.986 | 0.99 | 0.993 | 0.996 | 0.998 | 0.998 | 0.998 | 0.999 | 0.999 | 0.999 | 0.999 | 0.999 | 0.997 | 0.996 | 0.989 | 0.967 | 0.91 | 0.68 | 3.6 | 3.7 | 3.8 | 3.8 | 3.8 | 3.9 | 4.1 | 4.3 | 4.4 | 4.5 | 4.5 | 4.7 | 4.2 | 4.4 | 4.5 | 4.5 | 4.6 | 4.7 | 4.4 | 4.6 | 4.7 | 4.7 | 4.8 | 5 | 4.6 | 4.8 | 4.9 | 5 | 5.1 | 5.3 | 5.2 | 5.4 | 5.5 | 5.6 | 5.7 | 5.9 | 5.7 | 6 | 6.1 | 6.2 | 6.4 | 6.6 | 2.97e-06 | 1.12e-08 | -3.84e-11 | 6.13e-07 | 6.3e-10 | 0.204 | 639 | 664 | 691 | 711 | 740 | 60 | 74 | 0.841 | 1220 | 470 | 0.298 | 730 | 7 | 57 | 1.44 | 1 | 3 | 3 |  | 4.1 | 1 |  | 4.72
108 | S-LAH65VS | 804465 | 808463 | 1.761273 | 1.768326 | 1.775972 | 1.783028 | 1.785482 | 1.789908 | 1.793015 | 1.795905 | 1.798816 | 1.799636 | 1.800404 | 1.803847 | 1.804 | 1.808112 | 1.816097 | 1.817099 | 1.824448 | 1.825734 | 1.833848 | 1.847922 | 46.5 | 46.3 | 46.53 | 46.28 | 0.01728 | 0.017281 | 0.017463 | 0.013334 | 0.005801 | 0.005184 | 0.009296 | 0.021734 | 0.009637 | 0.008114 | 0.022188 | 0.014154 | 0.008476 | 0.008987 | 0.030823 | 0.7716 | 0.3357 | 0.3 | 0.5379 | 1.2577 | 0.5577 | 0.4695 | 1.284 | 0.8105 | 0.4854 | 0.5146 | 1.765 | 0.0066 | 0.0034 | -0.0104 | -0.0085 | -0.0514 | 1.76068422 | 0.414128906 | 1.33415439 | 0.00853607198 | 0.0301826383 | 98.09421 | [6 empty] | 380 |  | 310 | 347 | 310 | 0 | 0.4 | 0.42 |  |  |  | 0.05 | 0.25 | 0.53 | 0.72 | 0.83 | 0.89 | 0.934 | 0.957 | 0.971 | 0.979 | 0.987 | 0.991 | 0.993 | 0.996 | 0.997 | 0.999 | 0.999 | 0.999 | 0.999 | 0.999 | 0.999 | 0.999 | 0.999 | 0.998 | 0.996 | 0.989 | 0.968 | 0.916 | 0.72 | 3.6 | 3.5 | 3.5 | 3.5 | 3.5 | 3.7 | 4.2 | 4.2 | 4.2 | 4.2 | 4.3 | 4.4 | 4.3 | 4.2 | 4.2 | 4.2 | 4.3 | 4.5 | 4.4 | 4.4 | 4.4 | 4.4 | 4.5 | 4.7 | 4.7 | 4.7 | 4.7 | 4.7 | 4.8 | 5 | 5.2 | 5.3 | 5.3 | 5.3 | 5.5 | 5.7 | 5.8 | 5.9 | 5.9 | 6 | 6.1 | 6.4 | 2.45e-06 | 9.57e-09 | -3.91e-13 | 6.2e-07 | 6.32e-10 | 0.215 | 648 | 677 | 691 | 720 | 745 | 61 | 75 | 0.856 | 1223 | 471 | 0.3 | 730 | 7 | 61 | 1.27 | 1 | 3 | 2 |  | 4 | 1 |  | 4.46
109 | S-LAH66 | 773496 | 776493 | 1.730307 | 1.737857 | 1.745901 | 1.753025 | 1.755407 | 1.759599 | 1.762484 | 1.76514 | 1.767798 | 1.768544 | 1.769242 | 1.772361 | 1.772499 | 1.776208 | 1.783374 | 1.784271 | 1.790828 | 1.791972 | 1.799174 | 1.811582 | 49.6 | 49.3 | 49.6 | 49.36 | 0.01557 | 0.015576 | 0.015727 | 0.012391 | 0.005314 | 0.004701 | 0.00841 | 0.019473 | 0.008598 | 0.007202 | 0.01961 | 0.013137 | 0.007664 | 0.008063 | 0.027311 | 0.7955 | 0.3412 | 0.3018 | 0.5399 | 1.2502 | 0.552 | 0.4624 | 1.259 | 0.8353 | 0.4873 | 0.5127 | 1.7366 | 0.0161 | 0.0052 | -0.0115 | -0.0092 | -0.0507 | 1.39280586 | 0.679577094 | 1.38702069 | 0.00608475118 | 0.0233925351 | 95.8354094 | [6 empty] | 370 |  | 305 | 349 | 308 | 0 | 0.44 | 0.42 |  |  |  | 0.1 | 0.33 | 0.55 | 0.71 | 0.81 | 0.88 | 0.93 | 0.956 | 0.971 | 0.979 | 0.987 | 0.991 | 0.994 | 0.996 | 0.997 | 0.999 | 0.998 | 0.998 | 0.999 | 0.998 | 0.998 | 0.998 | 0.997 | 0.993 | 0.993 | 0.983 | 0.958 | 0.88 | 0.64 | 3.4 | 3.5 | 3.6 | 3.7 | 3.8 | 3.9 | 3.8 | 3.9 | 4.1 | 4.2 | 4.4 | 4.5 | 3.8 | 4 | 4.1 | 4.3 | 4.4 | 4.6 | 4 | 4.2 | 4.3 | 4.5 | 4.7 | 4.8 | 4.2 | 4.4 | 4.5 | 4.7 | 4.9 | 5 | 4.7 | 4.8 | 5 | 5.2 | 5.4 | 5.6 | 5.1 | 5.3 | 5.5 | 5.7 | 5.9 | 6.1 | 3.03e-06 | 1.36e-08 | -3.27e-11 | 5e-07 | 6.02e-10 | 0.218 | 641 | 660 | 686 | 706 | 726 | 62 | 74 | 0.845 | 1219 | 472 | 0.291 | 700 | 7 | 61 | 1.43 | 1 | 3 | 1 |  | 51.2 | 1 |  | 4.23
110 | S-LAH71 | 850323 | 856320 | 1.800954 | 1.806846 | 1.813801 | 1.821328 | 1.824294 | 1.830037 | 1.834298 | 1.83838 | 1.842586 | 1.843784 | 1.844913 | 1.85003 | 1.850259 | 1.856493 | 1.868935 | 1.870528 | 1.882433 | 1.884558 | 1.898274 |  | 32.3 | 32 | 32.27 | 32.03 | 0.02634 | 0.026349 | 0.026744 | 0.018292 | 0.008288 | 0.007673 | 0.013907 | 0.034299 | 0.015623 | 0.013716 |  | 0.01949 | 0.012709 | 0.014035 |  | 0.6942 | 0.3145 | 0.2912 | 0.5278 | 1.3017 | 0.5929 | 0.5206 |  | 0.7288 | 0.4752 | 0.5248 |  | -0.0039 | -0.0005 | 0.004 | 0.0036 |  | 1.98280031 | 0.31675845 | 2.44472646 | 0.0118987459 | 0.0527156001 | 213.220697 | [7 empty] | 425 | 370 | 417 | 364 | 0 | 6.64 | 6.89 | [8 empty] | 0.01 | 0.11 | 0.29 | 0.49 | 0.65 | 0.83 | 0.913 | 0.945 | 0.963 | 0.976 | 0.992 | 0.995 | 0.995 | 0.997 | 0.998 | 0.999 | 0.999 | 0.999 | 0.999 | 0.998 | 0.993 | 0.989 | 0.982 | 0.959 | 1.9 | 2 | 2 | 2 | 2 | 2.1 | 2.9 | 3 | 3 | 3.1 | 3.2 | 3.3 | 2.9 | 3 | 3.1 | 3.2 | 3.3 | 3.4 | 3.3 | 3.4 | 3.5 | 3.6 | 3.7 | 3.8 | 3.7 | 3.8 | 3.9 | 4.1 | 4.2 | 4.3 | 4.7 | 4.9 | 5 | 5.2 | 5.4 | 5.6 | 5.8 | 6 | 6.3 | 6.5 | 6.8 | 7 | -3.71e-07 | 9.01e-09 | -2.99e-11 | 9.14e-07 | 1.11e-09 | 0.257 | 656 | 685 | 707 | 752 | 802 | 77 | 91 | 0.874 | 1100 | 429 | 0.281 | 590 | 6 | 136 | 1.52 | 1 | 1 | 2 |  | 2 | 1 |  | 4.36
111 | S-LAH79 | 003283 | 011281 | 1.939036 | 1.946416 | 1.955183 | 1.964858 | 1.96873 | 1.976298 | 1.981952 | 1.98739 | 1.993011 | 1.994615 | 1.996126 | 2.002993 | 2.0033 | 2.011689 | 2.028497 | 2.030656 | 2.046824 | 2.049716 | 2.068441 |  | 28.3 | 28.1 | 28.27 | 28.07 | 0.03549 | 0.035486 | 0.036041 | 0.024281 | 0.011059 | 0.010289 | 0.018678 | 0.046416 | 0.021219 | 0.018725 |  | 0.025885 | 0.017074 | 0.018967 |  | 0.6842 | 0.3116 | 0.2899 | 0.5263 | 1.308 | 0.598 | 0.5277 |  | 0.7182 | 0.4737 | 0.5263 |  | 0.0049 | 0.0015 | 0.002 | 0.0023 |  | 2.32557148 | 0.507967133 | 2.43087198 | 0.0132895208 | 0.0528335449 | 161.122408 | [7 empty] | 460 | 370 | 435 | 371 | 0 | 10.86 | 11.57 | [9 empty] | 0.03 | 0.16 | 0.33 | 0.5 | 0.72 | 0.83 | 0.88 | 0.921 | 0.945 | 0.979 | 0.988 | 0.991 | 0.993 | 0.996 | 0.997 | 0.997 | 0.998 | 0.998 | 0.997 | 0.994 | 0.986 | 0.966 | 0.89 | 6.5 | 6.7 | 6.9 | 7 | 7.2 | 7.4 | 8 | 8.2 | 8.5 | 8.7 | 9 | 9.2 | 8.1 | 8.3 | 8.6 | 8.9 | 9.1 | 9.4 | 8.6 | 8.9 | 9.2 | 9.4 | 9.7 | 10 | 9.2 | 9.5 | 9.8 | 10.1 | 10.4 | 10.7 | 10.7 | 11.1 | 11.5 | 11.9 | 12.2 | 12.6 | 12.4 | 12.9 | 13.4 | 13.8 | 14.3 | 14.8 | 6.01e-06 | 1.31e-08 | -3.15e-11 | 1.12e-06 | 1.27e-09 | 0.26 |  |  | 699 | 731 |  | 60 | 71 | 0.957 | 1255 | 484 | 0.297 | 700 | 7 | 63 | 1.89 | 1 | 1 | 2 |  | 1 | 1 |  | 5.23
112 | S-LAH88 | 917316 | 923314 | 1.858144 | 1.866069 | 1.875034 | 1.88413 | 1.887564 | 1.894079 | 1.898843 | 1.903379 | 1.908035 | 1.909358 | 1.910604 | 1.916247 | 1.9165 | 1.923361 | 1.937034 | 1.938784 | 1.951847 | 1.954176 | 1.969205 |  | 31.6 | 31.4 | 31.6 | 31.38 | 0.029 | 0.028999 | 0.029426 | 0.020471 | 0.009192 | 0.008465 | 0.015326 | 0.037676 | 0.017142 | 0.015029 |  | 0.021794 | 0.014003 | 0.015423 |  | 0.7059 | 0.317 | 0.2919 | 0.5285 | 1.2992 | 0.5911 | 0.5183 |  | 0.7406 | 0.4759 | 0.5241 |  | 0.011 | 0.0029 | 0.0001 | 0.0008 |  | 2.1284434 | 0.405082139 | 1.67918461 | 0.0117309815 | 0.0508706599 | 107.091456 | [7 empty] | 400 | 355 | 389 | 353 | 0 | 2.51 | 2.67 | [7 empty] | 0.01 | 0.16 | 0.45 | 0.68 | 0.81 | 0.87 | 0.936 | 0.961 | 0.973 | 0.981 | 0.987 | 0.994 | 0.996 | 0.997 | 0.998 | 0.999 | 0.999 | 0.999 | 0.999 | 0.995 | 0.994 | 0.985 | 0.963 | 0.89 | 0.71 | 5.3 | 5.4 | 5.4 | 5.5 | 5.6 | 5.8 | 6.4 | 6.6 | 6.7 | 6.8 | 6.9 | 7.1 | 6.5 | 6.6 | 6.8 | 6.9 | 7 | 7.2 | 6.8 | 7 | 7.2 | 7.3 | 7.4 | 7.7 | 7.3 | 7.5 | 7.7 | 7.8 | 8 | 8.3 | 8.5 | 8.7 | 9 | 9.1 | 9.4 | 9.7 | 9.7 | 10.1 | 10.4 | 10.6 | 10.9 | 11.3 | 4.66e-06 | 1.07e-08 | -2.33e-11 | 9.1e-07 | 1.07e-09 | 0.262 | 581 | 601 | 616 | 642 | 677 | 57 | 71 | 0.894 | 1135 | 457 | 0.242 | 650 | 7 | 69 | 1.9 | 1 | 2 | 1 |  | 3.2 | 1.1 |  | 4.74
113 | S-LAH89 | 852408 | 856405 | 1.805608 | 1.812332 | 1.819832 | 1.82718 | 1.82987 | 1.834873 | 1.83847 | 1.841858 | 1.845304 | 1.846279 | 1.847194 | 1.851316 | 1.8515 | 1.85646 | 1.866184 | 1.867413 | 1.876479 | 1.878075 | 1.888218 |  | 40.8 | 40.5 | 40.78 | 40.53 | 0.02088 | 0.02088 | 0.021134 | 0.015434 | 0.006834 | 0.006196 | 0.011156 | 0.026575 | 0.011891 | 0.010143 |  | 0.016409 | 0.010181 | 0.010953 |  | 0.7392 | 0.3273 | 0.2967 | 0.5343 | 1.2727 | 0.5695 | 0.4858 |  | 0.7764 | 0.4817 | 0.5183 |  | 0.0012 | 0.002 | -0.0073 | -0.006 |  | 1.95118827 | 0.377607223 | 1.47757262 | 0.00976560799 | 0.0382232043 | 112.23672 | [7 empty] | 380 | 340 | 376 | 339 | 0 | 1.47 | 1.52 | [6 empty] | 0.07 | 0.31 | 0.57 | 0.74 | 0.84 | 0.89 | 0.93 | 0.962 | 0.975 | 0.983 | 0.989 | 0.993 | 0.998 | 0.999 | 0.998 | 0.999 | 0.999 | 0.999 | 0.999 | 0.999 | 0.998 | 0.997 | 0.992 | 0.975 | 0.938 | 0.78 | 4 | 4 | 4 | 4 | 4.1 | 4.2 | 4.9 | 4.9 | 4.9 | 5 | 5.1 | 5.2 | 4.9 | 5 | 5 | 5 | 5.1 | 5.3 | 5.2 | 5.2 | 5.3 | 5.3 | 5.4 | 5.6 | 5.5 | 5.6 | 5.7 | 5.7 | 5.8 | 6 | 6.3 | 6.4 | 6.5 | 6.6 | 6.7 | 7 | 7.1 | 7.2 | 7.4 | 7.5 | 7.6 | 7.9 | 2.88e-06 | 9.71e-09 | -1.22e-11 | 8.18e-07 | 8e-10 | 0.213 | 634 | 660 | 669 | 702 | 743 | 68 | 80 | 0.861 | 1208 | 463 | 0.303 | 660 | 7 | 68 | 1.27 | 1 | 2 | 2 |  | 4 | 1 |  | 4.7
114 | S-LAH92 | 892371 | 898369 | 1.842591 | 1.849267 | 1.856862 | 1.8646 | 1.867522 | 1.873053 | 1.877085 | 1.880911 | 1.884824 | 1.885934 | 1.886977 | 1.891689 | 1.8919 | 1.897597 | 1.908843 | 1.910271 | 1.920854 | 1.922727 | 1.934692 |  | 37.1 | 36.9 | 37.13 | 36.88 | 0.02402 | 0.024019 | 0.024337 | 0.017302 | 0.007739 | 0.007076 | 0.012773 | 0.030827 | 0.013884 | 0.011965 |  | 0.018412 | 0.011663 | 0.012674 |  | 0.7203 | 0.3222 | 0.2946 | 0.5318 | 1.2834 | 0.578 | 0.4981 |  | 0.7565 | 0.4792 | 0.5208 |  | -0.0006 | 0.0013 | -0.0042 | -0.0034 |  | 2.10440311 | 0.358346161 | 1.63010064 | 0.0108531811 | 0.044340592 | 123.2498 | [7 empty] | 400 | 350 | 390 | 349 | 0 | 2.55 | 2.68 | [7 empty] | 0.08 | 0.28 | 0.52 | 0.69 | 0.8 | 0.87 | 0.936 | 0.962 | 0.976 | 0.984 | 0.99 | 0.997 | 0.998 | 0.999 | 0.999 | 0.999 | 0.999 | 0.999 | 0.999 | 0.998 | 0.997 | 0.992 | 0.977 | 0.946 | 0.82 | 3.8 | 3.7 | 3.7 | 3.7 | 3.7 | 3.9 | 4.7 | 4.7 | 4.8 | 4.8 | 4.9 | 5.1 | 4.8 | 4.8 | 4.8 | 4.8 | 4.9 | 5.2 | 5.1 | 5.1 | 5.1 | 5.2 | 5.3 | 5.5 | 5.5 | 5.5 | 5.6 | 5.6 | 5.7 | 6 | 6.4 | 6.5 | 6.6 | 6.7 | 6.8 | 7.1 | 7.4 | 7.5 | 7.7 | 7.8 | 8 | 8.4 | 2.15e-06 | 9.26e-09 | 8.39e-14 | 8.47e-07 | 8.87e-10 | 0.242 | 646 | 678 | 689 | 730 | 761 | 75 | 87 | 0.873 | 1230 | 471 | 0.306 | 650 | 7 | 63 | 1.12 | 1 | 1 | 2 |  | 4 | 1 |  | 4.87
115 | S-LAH93 | 905350 | 911348 | 1.854007 | 1.860678 | 1.868342 | 1.876298 | 1.879347 | 1.885167 | 1.889437 | 1.893505 | 1.897677 | 1.898863 | 1.899978 | 1.905025 | 1.90525 | 1.911372 | 1.923515 | 1.925063 | 1.936578 | 1.938624 | 1.951761 |  | 35 | 34.8 | 35.04 | 34.79 | 0.02583 | 0.025838 | 0.0262 | 0.01833 | 0.00824 | 0.007573 | 0.013695 | 0.033374 | 0.015109 | 0.013137 |  | 0.019516 | 0.012509 | 0.013691 |  | 0.7094 | 0.3189 | 0.2931 | 0.53 | 1.2917 | 0.5848 | 0.5084 |  | 0.7449 | 0.4774 | 0.5226 |  | -0.0017 | 0.0006 | -0.0002 | 0 |  | 2.17884378 | 0.325508683 | 1.70608646 | 0.0115760879 | 0.0495982503 | 128.91358 | [7 empty] | 410 | 355 | 397 | 353 | 0 | 3.75 | 3.96 | [8 empty] | 0.22 | 0.48 | 0.65 | 0.75 | 0.82 | 0.901 | 0.938 | 0.959 | 0.974 | 0.984 | 0.996 | 0.998 | 0.999 | 0.999 | 0.999 | 0.999 | 0.999 | 0.999 | 0.999 | 0.998 | 0.993 | 0.979 | 0.952 | 0.84 | 3.9 | 3.9 | 3.9 | 3.9 | 4 | 4.2 | 5 | 5 | 5.1 | 5.1 | 5.2 | 5.5 | 5 | 5.1 | 5.2 | 5.2 | 5.3 | 5.6 | 5.4 | 5.4 | 5.5 | 5.5 | 5.7 | 6 | 5.8 | 5.9 | 6 | 6 | 6.2 | 6.5 | 6.8 | 6.9 | 7.1 | 7.2 | 7.4 | 7.7 | 7.9 | 8.2 | 8.4 | 8.5 | 8.8 | 9.2 | 2.48e-06 | 9.67e-09 | -3.51e-12 | 8.57e-07 | 9.77e-10 | 0.258 | 645 | 672 | 677 | 716 | 761 | 70 | 86 | 0.892 | 1247 | 478 | 0.304 | 680 | 7 | 60 | 1.1 | 1 | 1 | 1 |  | 4 | 1 |  | 4.83
116 | S-LAH95 | 904313 | 910311 | 1.848252 | 1.855297 | 1.86342 | 1.871937 | 1.87523 | 1.881553 | 1.88622 | 1.890683 | 1.895277 | 1.896586 | 1.897818 | 1.903409 | 1.90366 | 1.910476 | 1.924109 | 1.925858 | 1.938957 | 1.941301 | 1.956479 |  | 31.3 | 31.1 | 31.34 | 31.1 | 0.02883 | 0.028832 | 0.029272 | 0.020047 | 0.009057 | 0.008383 | 0.015199 | 0.037641 | 0.017192 | 0.015178 |  | 0.021356 | 0.01389 | 0.015382 |  | 0.6953 | 0.3141 | 0.2908 | 0.5272 | 1.3055 | 0.5963 | 0.5264 |  | 0.7296 | 0.4745 | 0.5255 |  | 0.0016 | 0.0003 | 0.0059 | 0.0055 |  | 2.15636617 | 0.329558178 | 1.72178935 | 0.012288051 | 0.0555507835 | 124.43934 | [7 empty] | 410 | 360 | 400 | 360 | 0 | 4.11 | 4.35 | [8 empty] | 0.06 | 0.31 | 0.56 | 0.71 | 0.8 | 0.89 | 0.934 | 0.956 | 0.97 | 0.98 | 0.992 | 0.995 | 0.996 | 0.997 | 0.998 | 0.998 | 0.998 | 0.999 | 0.997 | 0.995 | 0.988 | 0.972 | 0.933 | 0.81 | 2.9 | 2.9 | 3 | 3 | 3.1 | 3.3 | 4 | 4.1 | 4.2 | 4.3 | 4.4 | 4.7 | 4 | 4.2 | 4.3 | 4.4 | 4.5 | 4.8 | 4.4 | 4.6 | 4.7 | 4.8 | 5 | 5.2 | 4.9 | 5.1 | 5.2 | 5.3 | 5.5 | 5.8 | 6.1 | 6.3 | 6.5 | 6.7 | 7 | 7.3 | 7.3 | 7.7 | 8 | 8.2 | 8.6 | 9 | 9.86e-07 | 1.06e-08 | -1.51e-11 | 9.56e-07 | 1.15e-09 | 0.265 | 615 | 638 | 649 | 684 | 713 | 73 | 87 | 0.861 | 1177 | 452 | 0.302 | 630 | 6 | 85 | 1.43 | 1 | 1 | 1 |  | 4 | 1 |  | 4.64
117 | S-LAH96 | 764485 | 768482 | 1.72543 | 1.731677 | 1.738479 | 1.744806 | 1.747021 | 1.75103 | 1.753852 | 1.756479 | 1.759129 | 1.759875 | 1.760575 | 1.763711 | 1.76385 | 1.767599 | 1.774882 | 1.775798 | 1.782511 | 1.783687 | 1.791116 | 1.804051 | 48.5 | 48.2 | 48.49 | 48.21 | 0.01575 | 0.015753 | 0.015923 | 0.012108 | 0.005277 | 0.004721 | 0.00847 | 0.019837 | 0.008805 | 0.007429 | 0.020364 | 0.012854 | 0.007724 | 0.008199 | 0.028253 | 0.7686 | 0.335 | 0.2997 | 0.5377 | 1.2593 | 0.5589 | 0.4716 | 1.2927 | 0.8073 | 0.4851 | 0.5149 | 1.7744 | -0.0056 | 0.0004 | -0.0047 | -0.0041 | -0.0263 | 1.85078519 | 0.189204854 | 1.19763137 | 0.00940657541 | 0.0380345187 | 101.426835 | [6 empty] | 400 |  | 345 | 378 | 342 | 0 | 1.09 | 1.11 | [6 empty] | 0.02 | 0.19 | 0.48 | 0.71 | 0.83 | 0.905 | 0.941 | 0.972 | 0.982 | 0.988 | 0.992 | 0.994 | 0.996 | 0.996 | 0.996 | 0.997 | 0.997 | 0.996 | 0.996 | 0.997 | 0.995 | 0.995 | 0.989 | 0.972 | 0.93 | 0.76 | 2.6 | 2.5 | 2.4 | 2.4 | 2.4 | 2.5 | 3.2 | 3.1 | 3.1 | 3 | 3.1 | 3.2 | 3.2 | 3.2 | 3.1 | 3.1 | 3.1 | 3.2 | 3.4 | 3.3 | 3.3 | 3.3 | 3.3 | 3.4 | 3.7 | 3.6 | 3.5 | 3.5 | 3.6 | 3.7 | 4.2 | 4.1 | 4.1 | 4.1 | 4.2 | 4.3 | 4.7 | 4.7 | 4.7 | 4.7 | 4.8 | 5 | 7.61e-07 | 8.02e-09 | -3.26e-12 | 6.21e-07 | 5.18e-10 | 0.213 |  |  | 629 | 655 |  | 70 | 84 | 0.89 | 1187 | 458 | 0.296 | 650 | 7 | 81 | 1.12 | 1 | 3 | 2 |  | 5 | 1 |  | 4.54
118 | S-LAH97 | 755523 | 758521 | 1.714138 | 1.721709 | 1.729702 | 1.73666 | 1.738949 | 1.742934 | 1.745653 | 1.748144 | 1.750627 | 1.751322 | 1.751972 | 1.754872 | 1.755 | 1.75844 | 1.765058 | 1.765884 | 1.771909 | 1.772958 | 1.779543 | 1.790818 | 52.3 | 52.1 | 52.32 | 52.08 | 0.01443 | 0.014431 | 0.014562 | 0.011678 | 0.004974 | 0.004373 | 0.007813 | 0.017958 | 0.0079 | 0.006585 | 0.01786 | 0.012373 | 0.007118 | 0.007444 | 0.024934 | 0.8092 | 0.3447 | 0.303 | 0.5414 | 1.2444 | 0.5474 | 0.4563 | 1.2376 | 0.8497 | 0.4888 | 0.5112 | 1.7123 | 0.017 | 0.0054 | -0.0117 | -0.0094 | -0.0493 | 1.0273018 | 0.989293564 | 1.25781057 | 0.0183406129 | 0.00371264195 | 87.85105 | [6 empty] | 355 |  |  | 328 | 272 | 0 | 0.21 | 0.21 | 0.28 | 0.43 | 0.55 | 0.65 | 0.74 | 0.82 | 0.88 | 0.923 | 0.951 | 0.969 | 0.98 | 0.986 | 0.99 | 0.993 | 0.995 | 0.997 | 0.998 | 0.999 | 0.999 | 0.999 | 0.999 | 0.999 | 0.999 | 0.999 | 0.999 | 0.999 | 0.995 | 0.994 | 0.984 | 0.956 | 0.87 | 0.61 | 3.4 | 3.3 | 3.3 | 3.4 | 3.5 | 3.6 | 3.8 | 3.8 | 3.9 | 3.9 | 4 | 4.2 | 3.9 | 3.9 | 3.9 | 4 | 4.1 | 4.2 | 4 | 4 | 4.1 | 4.1 | 4.3 | 4.4 | 4.2 | 4.2 | 4.3 | 4.3 | 4.5 | 4.6 | 4.6 | 4.6 | 4.7 | 4.8 | 4.9 | 5.1 | 5 | 5.1 | 5.2 | 5.3 | 5.4 | 5.6 | 2.65e-06 | 1.16e-08 | -7.77e-12 | 4.9e-07 | 4.77e-10 | 0.207 | 644 | 670 | 692 | 709 | 721 | 58 | 72 | 0.863 | 1209 | 467 | 0.295 | 730 | 7 | 62 | 1.39 | 1 | 4 | 2 |  | 51.2 | 2 |  | 4.17
119 | S-LAH98 | 954323 | 961321 | 1.897374 | 1.904362 | 1.912499 | 1.921149 | 1.924521 | 1.931019 | 1.935822 | 1.940415 | 1.945141 | 1.946486 | 1.947753 | 1.953493 | 1.95375 | 1.960733 | 1.974647 | 1.976426 | 1.989704 | 1.99207 | 2.007319 |  | 32.3 | 32.1 | 32.32 | 32.09 | 0.02951 | 0.029506 | 0.02994 | 0.02062 | 0.009319 | 0.008609 | 0.015592 | 0.03832 | 0.017423 | 0.015249 |  | 0.021965 | 0.014247 | 0.015693 |  | 0.6988 | 0.3158 | 0.2918 | 0.5284 | 1.2987 | 0.5905 | 0.5168 |  | 0.7336 | 0.4759 | 0.5241 |  | 0.0005 | 0.0008 | 0.0011 | 0.0013 |  | 2.28510629 | 0.385532264 | 2.0655112 | 0.0122178962 | 0.0514752342 | 145.92087 | [7 empty] | 405 | 355 | 390 | 352 | 0 | 2.9 | 3.06 | [7 empty] | 0.02 | 0.18 | 0.47 | 0.68 | 0.8 | 0.86 | 0.927 | 0.953 | 0.967 | 0.978 | 0.986 | 0.996 | 0.998 | 0.998 | 0.999 | 0.999 | 0.999 | 0.999 | 0.999 | 0.999 | 0.998 | 0.993 | 0.979 | 0.952 | 0.84 | 2.4 | 2.5 | 2.6 | 2.5 | 2.5 | 2.7 | 3.5 | 3.7 | 3.8 | 3.8 | 3.9 | 4.1 | 3.6 | 3.8 | 3.9 | 3.9 | 4 | 4.2 | 4 | 4.2 | 4.3 | 4.3 | 4.4 | 4.7 | 4.5 | 4.7 | 4.8 | 4.9 | 5 | 5.3 | 5.6 | 5.9 | 6.1 | 6.2 | 6.4 | 6.7 | 6.8 | 7.2 | 7.5 | 7.7 | 7.9 | 8.3 | 1.68e-07 | 8.94e-09 | -2.93e-11 | 9.61e-07 | 1.11e-09 | 0.254 | 680 | 716 | 723 | 757 | 791 | 73 | 87 | 0.924 | 1293 | 495 | 0.306 | 650 | 7 | 55 | 0.86 | 1 | 1 | 1 |  | 3 | 1 |  | 4.94
120 | S-LAH99 | 001291 | 009289 | 1.938631 | 1.945847 | 1.954402 | 1.963804 | 1.967558 | 1.974884 | 1.980353 | 1.985612 | 1.991048 | 1.992599 | 1.994061 | 2.000703 | 2.001 | 2.009118 | 2.0254 | 2.027494 | 2.043189 | 2.046001 | 2.064236 |  | 29.1 | 28.9 | 29.14 | 28.92 | 0.03435 | 0.034352 | 0.034895 | 0.02349 | 0.010695 | 0.009952 | 0.01807 | 0.045001 | 0.020601 | 0.018235 |  | 0.025041 | 0.016519 | 0.018376 |  | 0.6838 | 0.3113 | 0.2897 | 0.526 | 1.31 | 0.5997 | 0.5308 |  | 0.7176 | 0.4734 | 0.5266 |  | 0.0004 | 0.0001 | 0.0058 | 0.0054 |  | 2.39140662 | 0.439219228 | 2.38358467 | 0.01314675 | 0.0553226042 | 161.2599 | [7 empty] | 425 | 360 | 407 | 360 | 0 | 5 | 5.23 | [8 empty] | 0.05 | 0.25 | 0.49 | 0.66 | 0.76 | 0.87 | 0.924 | 0.951 | 0.968 | 0.98 | 0.995 | 0.998 | 0.998 | 0.999 | 0.999 | 0.999 | 0.999 | 0.999 | 0.999 | 0.998 | 0.995 | 0.983 | 0.964 | 0.88 | 2.1 | 2.1 | 2.2 | 2.2 | 2.3 | 2.4 | 3.4 | 3.5 | 3.6 | 3.7 | 3.8 | 4.1 | 3.5 | 3.6 | 3.7 | 3.8 | 3.9 | 4.2 | 3.9 | 4.1 | 4.2 | 4.3 | 4.5 | 4.7 | 4.5 | 4.7 | 4.8 | 4.9 | 5.1 | 5.4 | 5.8 | 6.1 | 6.4 | 6.6 | 6.8 | 7.2 | 7.4 | 7.8 | 8.1 | 8.4 | 8.7 | 9.2 | -5.06e-07 | 9.59e-09 | -2.1e-11 | 1.09e-06 | 1.32e-09 | 0.267 | 682 | 718 | 725 | 761 | 792 | 75 | 88 | 0.944 | 1313 | 502 | 0.307 | 650 | 7 | 55 | 0.76 | 1 | 1 | 1 |  | 2 | 1 |  | 5.02
121 | S-FTM16 | 593353 | 597350 | 1.55603 | 1.561539 | 1.567666 | 1.573566 | 1.575691 | 1.579615 | 1.58243 | 1.585085 | 1.587795 | 1.588563 | 1.589286 | 1.592555 | 1.592701 | 1.59667 | 1.60458 | 1.605594 | 1.613182 | 1.614539 | 1.623339 | 1.639741 | 35.3 | 35 | 35.31 | 35.03 | 0.01679 | 0.016785 | 0.017031 | 0.012104 | 0.005365 | 0.004906 | 0.008875 | 0.021838 | 0.009959 | 0.0088 | 0.025202 | 0.012872 | 0.008107 | 0.008924 | 0.034147 | 0.7211 | 0.3196 | 0.2923 | 0.5287 | 1.301 | 0.5933 | 0.5243 | 1.5015 | 0.7558 | 0.476 | 0.524 | 2.005 | 0.0088 | 0.001 | 0.0096 | 0.009 | 0.0721 | 1.32940907 | 0.141512125 | 1.44299068 | 0.0102377287 | 0.0578081956 | 150.597139 | [6 empty] | 380 |  | 350 | 370 | 350 | 0 | 0.43 | 0.42 | [7 empty] | 0.04 | 0.43 | 0.81 | 0.934 | 0.973 | 0.984 | 0.989 | 0.99 | 0.991 | 0.992 | 0.994 | 0.997 | 0.997 | 0.996 | 0.996 | 0.999 | 0.999 | 0.999 | 0.999 | 0.996 | 0.994 | 0.989 | 0.987 | 0.959 | 0.953 | -1 | -0.9 | -0.8 | -0.7 | -0.6 | -0.5 | -0.5 | -0.4 | -0.2 | -0.1 | 0 | 0.1 | -0.4 | -0.3 | -0.2 | -0.1 | 0 | 0.1 | -0.2 | 0 | 0.1 | 0.2 | 0.3 | 0.4 | 0 | 0.2 | 0.3 | 0.5 | 0.6 | 0.7 | 0.7 | 0.8 | 1 | 1.2 | 1.4 | 1.6 | 1.4 | 1.6 | 1.8 | 2.1 | 2.3 | 2.5 | -5.29e-06 | 1.4e-08 | -4.19e-11 | 6.9e-07 | 8.13e-10 | 0.287 |  |  | 501 | 542 |  | 90 | 100 | 0.947 | 653 | 264 | 0.238 | 490 | 5 | 181 | 3.33 | 1 | 1 | 1 | 2 | 1 | 2 |  | 2.64
122 | S-NBM51 | 613443 | 617440 | 1.576602 | 1.583133 | 1.590122 | 1.596329 | 1.598405 | 1.602062 | 1.604585 | 1.606913 | 1.609248 | 1.609905 | 1.61052 | 1.613275 | 1.613397 | 1.61669 | 1.623105 | 1.623913 | 1.629865 | 1.630911 | 1.637555 | 1.64927 | 44.3 | 44 | 44.27 | 44.02 | 0.01386 | 0.013857 | 0.014008 | 0.010843 | 0.004663 | 0.004149 | 0.007442 | 0.017514 | 0.007806 | 0.006644 | 0.018359 | 0.0115 | 0.006785 | 0.007223 | 0.025357 | 0.7825 | 0.3365 | 0.2994 | 0.5371 | 1.2639 | 0.5633 | 0.4795 | 1.3249 | 0.821 | 0.4844 | 0.5156 | 1.8102 | 0.0281 | 0.007 | -0.0089 | -0.0065 | -0.0294 | 1.37023101 | 0.177665568 | 1.30515471 | 0.00871920342 | 0.0405725552 | 112.703058 | [6 empty] | 350 |  | 320 | 344 | 319 | 0 | 0.38 | 0.4 |  |  |  |  | 0.08 | 0.48 | 0.75 | 0.87 | 0.925 | 0.953 | 0.968 | 0.978 | 0.984 | 0.989 | 0.992 | 0.993 | 0.995 | 0.997 | 0.999 | 0.999 | 0.999 | 0.999 | 0.999 | 0.999 | 0.999 | 0.999 | 0.998 | 0.994 | 0.987 | 0.972 | 0.89 | 0.76 | 3 | 3.1 | 3.2 | 3.2 | 3.4 | 3.5 | 3.4 | 3.6 | 3.7 | 3.8 | 3.9 | 4.1 | 3.4 | 3.6 | 3.7 | 3.8 | 4 | 4.1 | 3.6 | 3.7 | 3.9 | 4 | 4.2 | 4.3 | 3.8 | 3.9 | 4.1 | 4.2 | 4.4 | 4.5 | 4.2 | 4.4 | 4.6 | 4.8 | 4.9 | 5.1 | 4.7 | 4.9 | 5.1 | 5.3 | 5.5 | 5.7 | 3.21e-06 | 1.49e-08 | -3.78e-11 | 5.35e-07 | 6.88e-10 | 0.25 | 509 | 531 | 554 | 611 | 693 | 65 | 78 | 0.904 | 817 | 329 | 0.243 | 570 | 6 | 125 | 3.47 | 1 | 1 | 2 |  | 1 | 1 |  | 2.93
123 | S-NBH 5 | 654397 | 658395 | 1.614103 | 1.620697 | 1.627874 | 1.634484 | 1.636773 | 1.640896 | 1.643793 | 1.646494 | 1.649225 | 1.649996 | 1.650719 | 1.653971 | 1.654115 | 1.658026 | 1.665709 | 1.666683 | 1.673891 | 1.675166 | 1.68331 | 1.697907 | 39.7 | 39.5 | 39.68 | 39.43 | 0.01648 | 0.016484 | 0.016687 | 0.012452 | 0.005432 | 0.00489 | 0.008801 | 0.021051 | 0.009457 | 0.008144 | 0.022741 | 0.013223 | 0.00803 | 0.008657 | 0.031224 | 0.7554 | 0.3295 | 0.2967 | 0.5339 | 1.2771 | 0.5737 | 0.4941 | 1.3796 | 0.7924 | 0.4812 | 0.5188 | 1.8712 | 0.0226 | 0.0056 | -0.0052 | -0.0036 | -0.0132 | 1.47544521 | 0.193060095 | 1.5093901 | 0.0095583674 | 0.0460430483 | 126.422746 | [6 empty] | 370 |  | 325 | 357 | 328 | 0 | 0.66 | 0.69 | [5 empty] | 0.12 | 0.47 | 0.71 | 0.83 | 0.902 | 0.936 | 0.957 | 0.969 | 0.98 | 0.985 | 0.988 | 0.991 | 0.994 | 0.997 | 0.997 | 0.997 | 0.998 | 0.999 | 0.999 | 0.999 | 0.999 | 0.991 | 0.994 | 0.989 | 0.976 | 0.919 | 0.8 | 3.5 | 3.6 | 3.7 | 3.8 | 3.9 | 3.9 | 4.1 | 4.2 | 4.3 | 4.4 | 4.6 | 4.7 | 4.1 | 4.2 | 4.4 | 4.5 | 4.6 | 4.7 | 4.3 | 4.5 | 4.6 | 4.8 | 4.9 | 5 | 4.6 | 4.7 | 4.9 | 5 | 5.1 | 5.3 | 5.1 | 5.3 | 5.5 | 5.7 | 5.8 | 6 | 5.8 | 6 | 6.2 | 6.4 | 6.6 | 6.8 | 3.81e-06 | 1.36e-08 | -4.15e-11 | 6.52e-07 | 7.31e-10 | 0.252 | 489 | 511 | 524 | 575 | 645 | 66 | 84 | 0.965 | 902 | 361 | 0.248 | 580 | 6 | 123 | 3.22 | 1 | 1 | 2 |  | 1 | 1 |  | 3.02
124 | S-NBH 8 | 720347 | 725345 | 1.675342 | 1.681981 | 1.689408 | 1.696648 | 1.699281 | 1.704164 | 1.707675 | 1.710987 | 1.714365 | 1.715322 | 1.716222 | 1.720286 | 1.720467 | 1.725385 | 1.735123 | 1.736364 | 1.745595 | 1.747234 | 1.757768 | 1.776894 | 34.7 | 34.5 | 34.71 | 34.47 | 0.02075 | 0.020758 | 0.021042 | 0.015084 | 0.00669 | 0.006102 | 0.01102 | 0.026767 | 0.012111 | 0.010534 | 0.02966 | 0.016041 | 0.010063 | 0.010979 | 0.04053 | 0.7267 | 0.3223 | 0.294 | 0.5309 | 1.2895 | 0.5834 | 0.5075 | 1.4288 | 0.7623 | 0.4782 | 0.5218 | 1.9261 | 0.0172 | 0.0044 | -0.0031 | -0.0019 | -0.0056 | 1.61344136 | 0.257295888 | 1.98364455 | 0.0106386752 | 0.0487071624 | 159.784404 | [6 empty] | 390 |  | 330 | 371 | 331 | 0 | 1.38 | 1.48 | [5 empty] | 0.03 | 0.24 | 0.49 | 0.67 | 0.79 | 0.86 | 0.908 | 0.936 | 0.962 | 0.972 | 0.979 | 0.984 | 0.989 | 0.996 | 0.997 | 0.997 | 0.998 | 0.999 | 0.999 | 0.999 | 0.999 | 0.997 | 0.997 | 0.992 | 0.984 | 0.955 | 0.88 | 2.2 | 2.2 | 2.2 | 2.2 | 2.3 | 2.4 | 3 | 3 | 3.1 | 3.1 | 3.2 | 3.3 | 3 | 3.1 | 3.1 | 3.2 | 3.3 | 3.3 | 3.3 | 3.4 | 3.4 | 3.5 | 3.6 | 3.6 | 3.6 | 3.7 | 3.8 | 3.9 | 3.9 | 4 | 4.3 | 4.5 | 4.6 | 4.7 | 4.9 | 5 | 5.2 | 5.4 | 5.5 | 5.7 | 5.9 | 6.1 | 4.76e-07 | 9.72e-09 | -3.07e-11 | 8.22e-07 | 9.16e-10 | 0.251 | 476 | 499 | 508 | 555 | 611 | 81 | 100 | 1.052 | 1017 | 407 | 0.25 | 590 | 6 | 153 | 2.9 | 1 | 1 | 2 |  | 1 | 1 |  | 3.19
125 | S-NBH51 | 750353 | 755351 | 1.7026 | 1.709647 | 1.717477 | 1.72503 | 1.727756 | 1.732791 | 1.736399 | 1.739798 | 1.743259 | 1.74424 | 1.745161 | 1.749319 | 1.749505 | 1.754531 | 1.764473 | 1.765738 | 1.775145 | 1.776815 | 1.787533 | 1.806954 | 35.3 | 35.1 | 35.33 | 35.1 | 0.02121 | 0.021214 | 0.021498 | 0.015503 | 0.00686 | 0.006246 | 0.011272 | 0.02731 | 0.012342 | 0.010718 | 0.030139 | 0.016484 | 0.010291 | 0.011207 | 0.041216 | 0.7308 | 0.3234 | 0.2944 | 0.5313 | 1.2874 | 0.5818 | 0.5052 | 1.4207 | 0.7668 | 0.4787 | 0.5213 | 1.9172 | 0.0184 | 0.0047 | -0.0039 | -0.0025 | -0.0085 | 1.71203689 | 0.255989588 | 1.81456998 | 0.0107724134 | 0.0488593504 | 136.359013 | [6 empty] | 400 |  | 330 | 370 | 331 | 0 | 1.22 | 1.3 | [5 empty] | 0.02 | 0.22 | 0.49 | 0.68 | 0.8 | 0.87 | 0.918 | 0.943 | 0.967 | 0.976 | 0.982 | 0.987 | 0.991 | 0.997 | 0.997 | 0.998 | 0.998 | 0.999 | 0.998 | 0.998 | 0.998 | 0.995 | 0.994 | 0.989 | 0.98 | 0.945 | 0.87 | 4.1 | 4.1 | 4.1 | 4.1 | 4.1 | 4.1 | 4.9 | 4.9 | 4.9 | 5 | 5 | 5.1 | 4.9 | 5 | 5 | 5 | 5.1 | 5.1 | 5.2 | 5.2 | 5.3 | 5.3 | 5.4 | 5.4 | 5.5 | 5.6 | 5.6 | 5.7 | 5.8 | 5.9 | 6.3 | 6.4 | 6.5 | 6.6 | 6.7 | 6.9 | 7.1 | 7.3 | 7.5 | 7.6 | 7.8 | 8 | 3.65e-06 | 8.19e-09 | -2.95e-11 | 7.55e-07 | 1.01e-09 | 0.261 | 500 | 521 | 535 | 578 | 631 | 73 | 92 | 1.124 | 1097 | 438 | 0.253 | 610 | 6 | 113 | 2.66 | 1 | 1 | 3 |  | 1 | 1 |  | 3.29
126 | S-NBH52V | 673383 | 677380 | 1.631485 | 1.638148 | 1.64544 | 1.652245 | 1.654632 | 1.658963 | 1.662026 | 1.664889 | 1.667792 | 1.668611 | 1.669381 | 1.672845 | 1.673 | 1.677172 | 1.685384 | 1.686426 | 1.694146 | 1.695512 | 1.70425 | 1.719945 | 38.3 | 38 | 38.26 | 38.01 | 0.01759 | 0.017592 | 0.017815 | 0.01316 | 0.005766 | 0.005208 | 0.00938 | 0.022512 | 0.010128 | 0.008738 | 0.024433 | 0.013979 | 0.008561 | 0.009254 | 0.033519 | 0.7481 | 0.3278 | 0.296 | 0.5332 | 1.2797 | 0.5757 | 0.4967 | 1.3889 | 0.7847 | 0.4806 | 0.5194 | 1.8815 | 0.0219 | 0.0056 | -0.0055 | -0.0039 | -0.0158 | 1.51336868 | 0.212341478 | 1.54149143 | 0.00987077827 | 0.0462843662 | 126.97851 | [6 empty] | 360 |  | 320 | 348 | 320 | 0 | 0.25 | 0.26 |  |  |  |  | 0.04 | 0.31 | 0.65 | 0.84 | 0.919 | 0.956 | 0.974 | 0.983 | 0.988 | 0.992 | 0.993 | 0.995 | 0.996 | 0.997 | 0.998 | 0.998 | 0.998 | 0.999 | 0.999 | 0.999 | 0.999 | 0.999 | 0.992 | 0.993 | 0.986 | 0.973 | 0.922 | 0.82 | 2.9 | 2.9 | 2.8 | 2.8 | 2.8 | 2.8 | 3.6 | 3.6 | 3.5 | 3.5 | 3.5 | 3.6 | 3.6 | 3.6 | 3.6 | 3.5 | 3.6 | 3.6 | 3.8 | 3.8 | 3.8 | 3.8 | 3.8 | 3.9 | 4.1 | 4.1 | 4.1 | 4.1 | 4.2 | 4.3 | 4.7 | 4.8 | 4.8 | 4.8 | 4.9 | 5.1 | 5.4 | 5.5 | 5.6 | 5.6 | 5.7 | 5.9 | 1.73e-06 | 7.81e-09 | -1.96e-11 | 7.27e-07 | 8.31e-10 | 0.248 | 460 | 483 | 497 | 538 | 592 | 77 | 98 | 1.032 | 963 | 386 | 0.246 | 600 | 6 | 139 | 3.11 | 1 | 1 | 1 |  | 1 | 1 |  | 3.01
127 | S-NBH53V | 738323 | 743321 | 1.690063 | 1.696882 | 1.704569 | 1.712183 | 1.71499 | 1.72024 | 1.72404 | 1.72764 | 1.731322 | 1.732368 | 1.733351 | 1.737801 | 1.738 | 1.743402 | 1.754152 | 1.755527 | 1.765791 | 1.767621 | 1.779433 | 1.801136 | 32.3 | 32.1 | 32.33 | 32.1 | 0.02283 | 0.02283 | 0.023159 | 0.016332 | 0.007282 | 0.006678 | 0.01208 | 0.029621 | 0.013469 | 0.011812 | 0.033515 | 0.017378 | 0.011034 | 0.012125 | 0.045609 | 0.7154 | 0.319 | 0.2925 | 0.5291 | 1.2975 | 0.59 | 0.5174 | 1.468 | 0.7504 | 0.4764 | 0.5236 | 1.9694 | 0.017 | 0.004 | -0.0001 | 0.0008 | 0.0137 | 1.65444141 | 0.267453927 | 2.14530347 | 0.0112485533 | 0.052027274 | 167.3661 | [6 empty] | 385 |  | 330 | 361 | 331 | 0 | 0.61 | 0.67 | [5 empty] | 0.03 | 0.28 | 0.61 | 0.79 | 0.88 | 0.927 | 0.952 | 0.968 | 0.982 | 0.988 | 0.991 | 0.993 | 0.995 | 0.997 | 0.998 | 0.998 | 0.999 | 0.999 | 0.999 | 0.999 | 0.999 | 0.995 | 0.995 | 0.99 | 0.984 | 0.951 | 0.928 | 4 | 3.9 | 3.8 | 3.8 | 3.8 | 3.8 | 4.8 | 4.7 | 4.7 | 4.7 | 4.8 | 4.9 | 4.8 | 4.8 | 4.8 | 4.8 | 4.9 | 4.9 | 5.1 | 5.1 | 5.1 | 5.1 | 5.2 | 5.3 | 5.5 | 5.5 | 5.5 | 5.5 | 5.6 | 5.8 | 6.3 | 6.4 | 6.5 | 6.6 | 6.7 | 6.9 | 7.3 | 7.5 | 7.6 | 7.7 | 7.8 | 8.1 | 3.11e-06 | 7.32e-09 | -1.52e-11 | 8.38e-07 | 1.06e-09 | 0.264 | 501 | 523 | 538 | 582 | 640 | 71 | 93 | 1.127 | 1027 | 415 | 0.237 | 600 | 6 | 126 | 2.99 | 1 | 1 | 2 |  | 1 | 1 |  | 3.19
128 | S-NBH55 | 800299 | 806296 | 1.749888 | 1.756003 | 1.763162 | 1.770816 | 1.77381 | 1.779594 | 1.783882 | 1.787994 | 1.792237 | 1.793447 | 1.794588 | 1.799767 | 1.8 | 1.806331 | 1.819043 | 1.820679 | 1.832967 | 1.835172 | 1.84951 |  | 29.9 | 29.6 | 29.84 | 29.61 | 0.0268 | 0.026806 | 0.027232 | 0.018427 | 0.008355 | 0.007763 | 0.014094 | 0.035172 | 0.016129 | 0.014338 |  | 0.019637 | 0.012884 | 0.014348 |  | 0.6874 | 0.3117 | 0.2896 | 0.5258 | 1.3121 | 0.6017 | 0.5349 |  | 0.7211 | 0.4731 | 0.5269 |  | 0.0007 | -0.0003 | 0.0094 | 0.0085 |  | 1.83145156 | 0.287818024 | 2.152083 | 0.0122443139 | 0.057387731 | 186.099124 | [6 empty] | 435 |  | 360 | 392 | 360 | 0 | 2.72 | 2.91 | [8 empty] | 0.04 | 0.34 | 0.63 | 0.78 | 0.86 | 0.931 | 0.958 | 0.97 | 0.978 | 0.983 | 0.992 | 0.995 | 0.995 | 0.997 | 0.998 | 0.999 | 0.999 | 0.999 | 0.997 | 0.996 | 0.991 | 0.985 | 0.969 | 0.943 | 2.9 | 2.8 | 2.8 | 2.8 | 2.8 | 2.9 | 3.8 | 3.9 | 3.9 | 3.9 | 4 | 4.1 | 3.9 | 3.9 | 4 | 4 | 4 | 4.2 | 4.2 | 4.3 | 4.3 | 4.4 | 4.4 | 4.6 | 4.7 | 4.8 | 4.8 | 4.9 | 5 | 5.2 | 5.7 | 5.9 | 6.1 | 6.2 | 6.3 | 6.6 | 7 | 7.2 | 7.4 | 7.6 | 7.8 | 8.2 | 1.02e-06 | 7.99e-09 | -1.8e-11 | 9.25e-07 | 1.17e-09 | 0.276 |  |  | 613 | 663 |  | 82 | 90 | 0.994 | 1053 | 415 | 0.269 | 560 | 6 | 148 | 2.5 | 1 | 1 | 2 |  | 1 | 1 |  | 3.68
129 | S-NBH56 | 855248 | 863246 | 1.792341 | 1.799741 | 1.808473 | 1.817919 | 1.821646 | 1.82889 | 1.83429 | 1.83949 | 1.844876 | 1.846416 | 1.847868 | 1.854482 | 1.85478 | 1.862904 | 1.879345 | 1.881473 | 1.897547 | 1.900448 | 1.919437 |  | 24.8 | 24.6 | 24.8 | 24.61 | 0.03447 | 0.034469 | 0.035057 | 0.02323 | 0.010586 | 0.009904 | 0.018028 | 0.045668 | 0.021103 | 0.018989 |  | 0.02477 | 0.016488 | 0.018569 |  | 0.6739 | 0.3071 | 0.2873 | 0.523 | 1.3249 | 0.6122 | 0.5509 |  | 0.7066 | 0.4703 | 0.5297 |  | 0.0109 | 0.0012 | 0.0117 | 0.0109 |  | 1.85191438 | 0.431102852 | 3.45278284 | 0.013273262 | 0.0585944644 | 239.357089 | [7 empty] | 395 | 360 | 389 | 358 | 0 | 2.57 | 2.76 | [8 empty] | 0.11 | 0.44 | 0.69 | 0.81 | 0.87 | 0.933 | 0.958 | 0.97 | 0.978 | 0.983 | 0.993 | 0.996 | 0.996 | 0.997 | 0.999 | 0.999 | 0.999 | 0.999 | 0.999 | 0.997 | 0.993 | 0.991 | 0.977 | 0.966 | 2.4 | 2.3 | 2.3 | 2.3 | 2.3 | 2.4 | 3.5 | 3.6 | 3.6 | 3.7 | 3.8 | 3.9 | 3.6 | 3.7 | 3.7 | 3.8 | 3.9 | 4 | 4 | 4.1 | 4.2 | 4.3 | 4.4 | 4.5 | 4.6 | 4.7 | 4.8 | 4.9 | 5.1 | 5.2 | 6 | 6.3 | 6.5 | 6.7 | 6.8 | 7.1 | 7.7 | 8.1 | 8.5 | 8.7 | 9 | 9.4 | 4.95e-08 | 7.56e-09 | -3.2e-11 | 1.01e-06 | 1.32e-09 | 0.299 |  |  | 578 | 612 |  | 77 | 94 | 1.12 | 1067 | 427 | 0.249 | 560 | 6 | 138 | 3.35 | 1 | 1 | 3 |  | 1 | 1 | B | 3.49
130 | S-NBH57 | 850300 | 857298 | 1.797334 | 1.803741 | 1.811268 | 1.819349 | 1.822517 | 1.828644 | 1.833188 | 1.837544 | 1.842037 | 1.843318 | 1.844525 | 1.850004 | 1.85025 | 1.856938 | 1.870336 | 1.872056 | 1.884948 | 1.887255 | 1.902202 |  | 30 | 29.8 | 30.05 | 29.82 | 0.0283 | 0.028299 | 0.028738 | 0.01952 | 0.008849 | 0.008213 | 0.014901 | 0.037005 | 0.016919 | 0.014947 |  | 0.020801 | 0.01362 | 0.015118 |  | 0.6898 | 0.3127 | 0.2902 | 0.5266 | 1.3076 | 0.5979 | 0.5282 |  | 0.7238 | 0.4739 | 0.5261 |  | 0.0021 | 0.0004 | 0.0053 | 0.0051 |  | 1.92026488 | 0.37153524 | 2.55205704 | 0.0118468028 | 0.0532105472 | 204.5493 | [7 empty] | 410 | 355 | 399 | 355 | 0 | 3.97 | 4.14 | [8 empty] | 0.17 | 0.42 | 0.6 | 0.72 | 0.81 | 0.89 | 0.936 | 0.955 | 0.968 | 0.978 | 0.993 | 0.994 | 0.994 | 0.996 | 0.998 | 0.999 | 0.999 | 0.999 | 0.998 | 0.997 | 0.992 | 0.984 | 0.968 | 0.921 | 1.5 | 1.5 | 1.4 | 1.4 | 1.5 | 1.6 | 2.5 | 2.5 | 2.5 | 2.6 | 2.7 | 2.8 | 2.5 | 2.6 | 2.6 | 2.6 | 2.7 | 2.9 | 2.8 | 2.9 | 3 | 3 | 3.1 | 3.3 | 3.3 | 3.4 | 3.4 | 3.5 | 3.7 | 3.9 | 4.3 | 4.5 | 4.7 | 4.8 | 5 | 5.3 | 5.6 | 5.9 | 6.1 | 6.3 | 6.6 | 6.9 | -1.2e-06 | 8.85e-09 | -1.11e-11 | 8.68e-07 | 1.05e-09 | 0.282 |  |  | 625 | 679 |  | 77 | 92 | 0.988 | 1117 | 438 | 0.275 | 560 | 6 | 143 | 1.95 | 1 | 1 | 1 |  | 3 | 1 |  | 4
131 | S-NBH58 | 789284 | 795282 | 1.734587 | 1.741699 | 1.749872 | 1.75829 | 1.761492 | 1.767593 | 1.772073 | 1.776352 | 1.780757 | 1.782012 | 1.783194 | 1.78856 | 1.7888 | 1.795354 | 1.808504 | 1.810196 | 1.822897 | 1.825176 | 1.839975 |  | 28.4 | 28.2 | 28.43 | 28.22 | 0.02774 | 0.027747 | 0.028184 | 0.019265 | 0.008684 | 0.008043 | 0.014597 | 0.036376 | 0.016672 | 0.014799 |  | 0.02052 | 0.013342 | 0.014842 |  | 0.6943 | 0.313 | 0.2899 | 0.5261 | 1.311 | 0.6009 | 0.5334 |  | 0.7281 | 0.4734 | 0.5266 |  | 0.0142 | 0.0027 | 0.0053 | 0.0054 |  | 1.71408219 | 0.362966167 | 2.56486266 | 0.0116812775 | 0.0540847347 | 188.7857 | [6 empty] | 410 |  | 345 | 376 | 344 | 0 | 1.27 | 1.35 | [7 empty] | 0.14 | 0.48 | 0.73 | 0.85 | 0.907 | 0.936 | 0.966 | 0.979 | 0.985 | 0.989 | 0.992 | 0.997 | 0.998 | 0.998 | 0.999 | 0.999 | 0.999 | 0.999 | 0.999 | 0.997 | 0.996 | 0.992 | 0.987 | 0.965 | 0.946 | 3.3 | 3.2 | 3.2 | 3.2 | 3.2 | 3.3 | 4.2 | 4.3 | 4.3 | 4.4 | 4.4 | 4.6 | 4.3 | 4.3 | 4.4 | 4.4 | 4.5 | 4.6 | 4.6 | 4.7 | 4.7 | 4.8 | 4.9 | 5.1 | 5.1 | 5.1 | 5.2 | 5.3 | 5.5 | 5.6 | 6.1 | 6.3 | 6.5 | 6.6 | 6.8 | 7 | 7.3 | 7.6 | 7.9 | 8.1 | 8.3 | 8.6 | 1.76e-06 | 8.43e-09 | -2.02e-11 | 9.32e-07 | 1.24e-09 | 0.276 | 515 | 540 | 560 | 600 | 652 | 74 | 95 | 1.126 | 1051 | 423 | 0.244 | 590 | 6 | 131 | 3.15 | 1 | 1 | 2 |  | 1 | 1 |  | 3.33
132 | S-NPH 1 | 808228 | 816226 | 1.744547 | 1.752259 | 1.761251 | 1.770835 | 1.774589 | 1.781872 | 1.787308 | 1.792556 | 1.798009 | 1.799572 | 1.801048 | 1.807791 | 1.808095 | 1.816434 | 1.833513 | 1.835746 | 1.852791 | 1.855904 | 1.87658 |  | 22.8 | 22.6 | 22.76 | 22.57 | 0.0355 | 0.035504 | 0.036174 | 0.02342 | 0.010701 | 0.010086 | 0.018425 | 0.047809 | 0.022391 | 0.020676 |  | 0.024983 | 0.016862 | 0.019312 |  | 0.6596 | 0.3014 | 0.2841 | 0.519 | 1.3466 | 0.6307 | 0.5824 |  | 0.6906 | 0.4661 | 0.5339 |  | 0.0061 | -0.002 | 0.0292 | 0.0261 |  | 1.75156623 | 0.364006304 | 2.47874141 | 0.0135004681 | 0.0668245147 | 170.756006 | [6 empty] | 445 |  | 375 | 404 | 378 | 0 | 4.24 | 4.43 | [10 empty] | 0.14 | 0.53 | 0.77 | 0.917 | 0.952 | 0.967 | 0.975 | 0.982 | 0.992 | 0.994 | 0.995 | 0.996 | 0.997 | 0.997 | 0.996 | 0.997 | 0.994 | 0.992 | 0.984 | 0.973 | 0.934 | 0.88 | -1.9 | -1.9 | -1.8 | -1.8 | -1.8 | -1.7 | -1.2 | -1.1 | -0.9 | -0.8 | -0.7 | -0.5 | -1.1 | -1 | -0.8 | -0.7 | -0.6 | -0.4 | -0.7 | -0.6 | -0.4 | -0.3 | -0.1 | 0.1 | -0.2 | 0 | 0.2 | 0.4 | 0.6 | 0.8 | 1.2 | 1.5 | 1.8 | 2.1 | 2.4 | 2.7 | 3 | 3.4 | 3.8 | 4.3 | 4.7 | 5.1 | -6.7e-06 | 1.01e-08 | -3.04e-11 | 8.91e-07 | 1.32e-09 | 0.324 | 516 | 547 | 552 | 589 | 645 | 83 | 104 | 0.882 | 893 | 357 | 0.25 | 460 | 5 | 320 | 3.23 | 1 | 1 | 1 | 2 | 1 | 1 |  | 3.29
133 | S-NPH 1W | 808228 | 816226 | 1.744547 | 1.752259 | 1.761251 | 1.770835 | 1.774589 | 1.781872 | 1.787308 | 1.792556 | 1.798009 | 1.799572 | 1.801048 | 1.807791 | 1.808095 | 1.816434 | 1.833513 | 1.835746 | 1.852791 | 1.855904 | 1.87658 |  | 22.8 | 22.6 | 22.76 | 22.57 | 0.0355 | 0.035504 | 0.036174 | 0.02342 | 0.010701 | 0.010086 | 0.018425 | 0.047809 | 0.022391 | 0.020676 |  | 0.024983 | 0.016862 | 0.019312 |  | 0.6596 | 0.3014 | 0.2841 | 0.519 | 1.3466 | 0.6307 | 0.5824 |  | 0.6906 | 0.4661 | 0.5339 |  | 0.0061 | -0.002 | 0.0292 | 0.0261 |  | 1.75156623 | 0.364006304 | 2.47874141 | 0.0135004681 | 0.0668245147 | 170.756006 | [6 empty] | 420 |  | 375 | 395 | 372 | 0 | 2.65 | 2.84 | [10 empty] | 0.28 | 0.67 | 0.87 | 0.956 | 0.972 | 0.978 | 0.983 | 0.986 | 0.993 | 0.996 | 0.997 | 0.998 | 0.999 | 0.999 | 0.999 | 0.999 | 0.996 | 0.994 | 0.986 | 0.973 | 0.932 | 0.88 | -1.9 | -1.9 | -1.8 | -1.8 | -1.8 | -1.7 | -1.2 | -1.1 | -0.9 | -0.8 | -0.7 | -0.5 | -1.1 | -1 | -0.8 | -0.7 | -0.6 | -0.4 | -0.7 | -0.6 | -0.4 | -0.3 | -0.1 | 0.1 | -0.2 | 0 | 0.2 | 0.4 | 0.6 | 0.8 | 1.2 | 1.5 | 1.8 | 2.1 | 2.4 | 2.7 | 3 | 3.4 | 3.8 | 4.3 | 4.7 | 5.1 | -6.7e-06 | 1.01e-08 | -3.04e-11 | 8.91e-07 | 1.32e-09 | 0.324 | 516 | 547 | 552 | 589 | 645 | 83 | 104 | 0.882 | 893 | 357 | 0.25 | 460 | 5 | 320 | 3.23 | 1 | 1 | 1 | 2 | 1 | 1 |  | 3.29
134 | S-NPH 2 | 923189 | 934187 | 1.842142 | 1.850932 | 1.861457 | 1.873269 | 1.878072 | 1.887582 | 1.894791 | 1.901812 | 1.909158 | 1.911272 | 1.913271 | 1.922445 | 1.92286 | 1.934291 | 1.957996 | 1.961125 | 1.985259 | 1.989717 | 2.019763 |  | 18.9 | 18.7 | 18.9 | 18.74 | 0.04884 | 0.048838 | 0.049853 | 0.031086 | 0.014367 | 0.013702 | 0.025133 | 0.066857 | 0.031721 | 0.030046 |  | 0.0332 | 0.023019 | 0.026834 |  | 0.6365 | 0.2942 | 0.2806 | 0.5146 | 1.369 | 0.6495 | 0.6152 |  | 0.666 | 0.4617 | 0.5383 |  | 0.0012 | -0.0045 | 0.0436 | 0.0386 |  | 2.0386951 | 0.437269641 | 2.96711461 | 0.0170796224 | 0.0749254813 | 174.155354 | [7 empty] | 440 | 390 | 433 | 391 | 0 | 12.87 | 13.51 | [11 empty] | 0.02 | 0.24 | 0.7 | 0.85 | 0.91 | 0.936 | 0.953 | 0.978 | 0.988 | 0.99 | 0.993 | 0.996 | 0.996 | 0.996 | 0.997 | 0.997 | 0.996 | 0.992 | 0.988 | 0.977 | 0.961 | -0.6 | -0.6 | -0.4 | -0.2 | 0 | 0.2 | 0.4 | 0.6 | 0.9 | 1.1 | 1.4 | 1.6 | 0.5 | 0.7 | 1 | 1.3 | 1.5 | 1.8 | 1.2 | 1.4 | 1.8 | 2.1 | 2.3 | 2.7 | 1.8 | 2.1 | 2.5 | 2.8 | 3.2 | 3.6 | 3.8 | 4.3 | 4.8 | 5.4 | 5.9 | 6.4 | 6.6 | 7.4 | 8.1 | 8.8 | 9.6 | 10.3 | -4.13e-06 | 1.29e-08 | -2.65e-11 | 1.02e-06 | 1.58e-09 | 0.337 | 604 | 631 | 650 | 676 | 716 | 67 | 83 | 0.969 | 991 | 397 | 0.249 | 450 | 5 | 237 | 3.31 | 1 | 1 | 1 |  | 1 | 1 |  | 3.58
135 | S-NPH 3 | 959175 | 972173 | 1.870644 | 1.880025 | 1.891308 | 1.904117 | 1.909372 | 1.919835 | 1.927804 | 1.93559 | 1.94376 | 1.946116 | 1.948345 | 1.958596 | 1.95906 | 1.971885 | 1.998655 | 2.002207 | 2.029758 | 2.034877 | 2.06965 |  | 17.5 | 17.3 | 17.47 | 17.33 | 0.0549 | 0.054895 | 0.056091 | 0.034388 | 0.015956 | 0.0153 | 0.028125 | 0.075817 | 0.036222 | 0.034773 |  | 0.036744 | 0.025769 | 0.030322 |  | 0.6264 | 0.2907 | 0.2787 | 0.5123 | 1.3811 | 0.6598 | 0.6334 |  | 0.6551 | 0.4594 | 0.5406 |  | -0.0022 | -0.0063 | 0.0527 | 0.0466 |  | 2.09834903 | 0.489088388 | 2.94009268 | 0.0179123869 | 0.0776653353 | 160.930428 | [7 empty] | 440 | 395 | 430 | 398 | 0 | 13.14 | 13.56 | [12 empty] | 0.12 | 0.72 | 0.88 | 0.932 | 0.956 | 0.97 | 0.99 | 0.996 | 0.997 | 0.999 | 0.999 | 0.998 | 0.998 | 0.999 | 0.998 | 0.995 | 0.989 | 0.983 | 0.968 | 0.949 | 0.6 | 0.8 | 1.1 | 1.2 | 1.4 | 1.7 | 2.1 | 2.4 | 2.8 | 3.1 | 3.4 | 3.8 | 2.2 | 2.6 | 2.9 | 3.2 | 3.5 | 3.9 | 2.8 | 3.2 | 3.6 | 3.9 | 4.3 | 4.8 | 3.7 | 4.2 | 4.6 | 5 | 5.5 | 6 | 6.2 | 6.9 | 7.6 | 8.2 | 8.8 | 9.5 | 9.6 | 10.6 | 11.6 | 12.4 | 13.3 | 14.3 | -1.98e-06 | 1.36e-08 | -3.16e-11 | 1.15e-06 | 1.85e-09 | 0.34 |  |  | 671 | 704 |  | 59 | 65 | 1.007 | 1022 | 411 | 0.243 | 450 | 5 | 215 | 3.35 | 1 | 1 | 1 |  | 1 | 1 |  | 3.59
136 | S-NPH 4 | 893204 | 903202 | 1.81864 | 1.82694 | 1.836814 | 1.847766 | 1.85218 | 1.86088 | 1.867448 | 1.873826 | 1.880484 | 1.882397 | 1.884205 | 1.892486 | 1.89286 | 1.903144 | 1.924335 | 1.927118 | 1.948455 | 1.952371 | 1.978529 |  | 20.4 | 20.2 | 20.36 | 20.2 | 0.04385 | 0.043851 | 0.044721 | 0.028304 | 0.013036 | 0.012376 | 0.02266 | 0.059511 | 0.028036 | 0.026158 |  | 0.030217 | 0.020747 | 0.023974 |  | 0.6455 | 0.2973 | 0.2822 | 0.5167 | 1.3571 | 0.6393 | 0.5965 |  | 0.6757 | 0.4639 | 0.5361 |  | 0.0033 | -0.0032 | 0.0347 | 0.0308 |  | 1.93563931 | 0.449596478 | 2.71828573 | 0.0152585289 | 0.0696815778 | 170.327149 | [7 empty] | 410 | 380 | 409 | 380 | 0 | 4.93 | 5.17 | [10 empty] | 0.06 | 0.39 | 0.71 | 0.915 | 0.951 | 0.966 | 0.975 | 0.982 | 0.993 | 0.997 | 0.997 | 0.998 | 0.999 | 0.999 | 0.999 | 0.999 | 0.999 | 0.995 | 0.984 | 0.971 | 0.948 | 0.915 | -1.1 | -1.1 | -1 | -1 | -0.9 | -0.7 | 0.1 | 0.2 | 0.3 | 0.4 | 0.6 | 0.8 | 0.2 | 0.3 | 0.4 | 0.5 | 0.7 | 0.9 | 0.6 | 0.7 | 0.9 | 1.1 | 1.3 | 1.6 | 1.3 | 1.5 | 1.7 | 1.9 | 2.1 | 2.4 | 3 | 3.4 | 3.7 | 4.1 | 4.4 | 4.9 | 5.3 | 5.8 | 6.3 | 6.8 | 7.4 | 8 | -5.24e-06 | 9.66e-09 | -1.5e-11 | 1.05e-06 | 1.53e-09 | 0.321 |  |  | 638 | 668 | 711 | 73 | 88 | 0.925 | 945 | 377 | 0.254 | 440 | 4 | 268 | 3.39 | 1 | 1 | 1 |  | 1 | 1 |  | 3.61
137 | S-NPH 5 | 859227 | 868225 | 1.792469 | 1.800272 | 1.809437 | 1.81938 | 1.823326 | 1.831035 | 1.836812 | 1.842399 | 1.848209 | 1.849874 | 1.851447 | 1.858632 | 1.858956 | 1.867836 | 1.886001 | 1.888373 | 1.906452 | 1.909748 | 1.931599 |  | 22.7 | 22.5 | 22.73 | 22.54 | 0.03779 | 0.037792 | 0.038499 | 0.024883 | 0.011397 | 0.010747 | 0.019627 | 0.050792 | 0.023747 | 0.021851 |  | 0.026548 | 0.017962 | 0.020537 |  | 0.6584 | 0.3016 | 0.2844 | 0.5193 | 1.344 | 0.6284 | 0.5782 |  | 0.6896 | 0.4666 | 0.5334 |  | 0.0051 | -0.0018 | 0.0265 | 0.0237 |  | 1.89108996 | 0.395220126 | 2.20492127 | 0.0141164499 | 0.0662834445 | 148.6807 | [7 empty] | 400 | 370 | 397 | 364 | 0 | 3.38 | 3.62 | [8 empty] | 0.03 | 0.08 | 0.41 | 0.72 | 0.84 | 0.924 | 0.949 | 0.962 | 0.971 | 0.979 | 0.991 | 0.994 | 0.995 | 0.996 | 0.998 | 0.998 | 0.998 | 0.999 | 0.996 | 0.993 | 0.984 | 0.972 | 0.944 | 0.915 | 0 | 0 | 0 | 0.1 | 0.2 | 0.3 | 1 | 1.1 | 1.2 | 1.3 | 1.5 | 1.7 | 1.1 | 1.2 | 1.3 | 1.4 | 1.6 | 1.8 | 1.5 | 1.6 | 1.7 | 1.9 | 2.1 | 2.3 | 2 | 2.2 | 2.4 | 2.6 | 2.8 | 3.1 | 3.5 | 3.8 | 4.1 | 4.4 | 4.7 | 5.1 | 5.3 | 5.8 | 6.2 | 6.6 | 7 | 7.6 | -3.54e-06 | 1.02e-08 | -1.58e-11 | 9.61e-07 | 1.36e-09 | 0.313 | 573 | 599 | 609 | 651 | 704 | 76 | 84 | 0.877 | 929 | 370 | 0.256 | 470 | 5 | 277 | 3.18 | 1 | 1 | 1 |  | 1 | 1 |  | 3.71
138 | S-NPH 7 | 778239 | 786237 | 1.720773 | 1.727502 | 1.735437 | 1.744063 | 1.747486 | 1.754166 | 1.759169 | 1.764002 | 1.769024 | 1.770462 | 1.77182 | 1.778021 | 1.7783 | 1.785954 | 1.801573 | 1.803609 | 1.819093 | 1.821911 | 1.840533 |  | 23.9 | 23.7 | 23.91 | 23.71 | 0.03255 | 0.032549 | 0.033147 | 0.021538 | 0.009855 | 0.009276 | 0.01693 | 0.043611 | 0.020338 | 0.018622 |  | 0.022976 | 0.015492 | 0.017655 |  | 0.6617 | 0.3028 | 0.285 | 0.5201 | 1.3399 | 0.6248 | 0.5721 |  | 0.6932 | 0.4674 | 0.5326 |  | 0.0029 | -0.002 | 0.0249 | 0.022 |  | 1.68236554 | 0.339649644 | 2.25049208 | 0.0131431682 | 0.0645040012 | 181.3863 | [6 empty] | 420 |  | 370 | 395 | 365 | 0 | 2.61 | 2.69 | [9 empty] | 0.11 | 0.45 | 0.74 | 0.87 | 0.949 | 0.971 | 0.98 | 0.986 | 0.99 | 0.996 | 0.997 | 0.997 | 0.997 | 0.998 | 0.998 | 0.998 | 0.999 | 0.999 | 0.995 | 0.984 | 0.97 | 0.951 | 0.92 | -5.3 | -5.5 | -5.6 | -5.6 | -5.7 | -5.7 | -4.5 | -4.5 | -4.6 | -4.6 | -4.6 | -4.6 | -4.4 | -4.5 | -4.5 | -4.5 | -4.5 | -4.5 | -4.1 | -4.1 | -4.1 | -4.1 | -4.1 | -4 | -3.6 | -3.6 | -3.5 | -3.5 | -3.5 | -3.4 | -2.3 | -2.2 | -2.1 | -2 | -1.8 | -1.6 | -0.8 | -0.5 | -0.3 | -0.1 | 0.1 | 0.4 | -1.34e-05 | 4.63e-09 | -1.77e-11 | 1.02e-06 | 1.36e-09 | 0.305 | 520 | 541 | 569 | 598 | 630 | 109 | 130 | 0.826 | 753 | 296 | 0.269 | 350 | 4 | 448 | 3.45 | 1 | 1 | 2 |  | 1 | 1 |  | 3.3
139 | S-BSL7R | 516639 | 518637 | 1.488601 | 1.494376 | 1.500372 | 1.505295 | 1.506808 | 1.509312 | 1.510949 | 1.512412 | 1.513846 | 1.514244 | 1.514615 | 1.516258 | 1.51633 | 1.518258 | 1.521928 | 1.522384 | 1.525693 | 1.526268 | 1.529866 | 1.536023 | 63.9 | 63.7 | 63.89 | 63.67 | 0.00808 | 0.008082 | 0.00814 | 0.007038 | 0.002897 | 0.002484 | 0.004412 | 0.009938 | 0.00434 | 0.003598 | 0.009755 | 0.007436 | 0.004014 | 0.004126 | 0.013639 | 0.8708 | 0.3585 | 0.3073 | 0.5459 | 1.2296 | 0.537 | 0.4452 | 1.207 | 0.9135 | 0.4931 | 0.5069 | 1.6756 | 0.0243 | 0.0052 | -0.0024 | -0.0011 | 0.017 | 1.2548226 | 0.0151111808 | 1.01493883 | 0.00805680214 | 0.0529921282 | 103.37269 | [6 empty] | 410 |  | 365 | 402 | 362 | 0 | 3.54 | 3.85 | [8 empty] | 0.02 | 0.18 | 0.44 | 0.66 | 0.79 | 0.915 | 0.953 | 0.967 | 0.974 | 0.979 | 0.987 | 0.991 | 0.994 | 0.997 | 0.999 | 0.999 | 0.999 | 0.999 | 0.974 | 0.992 | 0.979 | 0.955 | 0.86 | 0.81 | 2.5 | 2.5 | 2.6 | 2.6 | 2.7 | 2.8 | 2.8 | 2.8 | 2.9 | 3 | 3.1 | 3.2 | 2.8 | 2.8 | 2.9 | 3 | 3.1 | 3.2 | 2.9 | 2.9 | 3 | 3.1 | 3.2 | 3.3 | 3 | 3.1 | 3.1 | 3.2 | 3.3 | 3.5 | 3.3 | 3.3 | 3.4 | 3.5 | 3.6 | 3.8 | 3.5 | 3.6 | 3.7 | 3.8 | 3.9 | 4.1 | 2.57e-06 | 1.52e-08 | -1.46e-11 | 4.19e-07 | 3.97e-10 | 0.207 | 535 | 562 | 591 | 638 | 724 | 69 | 82 | 1.16 | 814 | 336 | 0.211 | 580 | 6 | 93 | 2.86 | 2 | 1 | 1 |  | 1 | 1 |  | 2.5
140 | S-BAL35R | 589610 | 591607 | 1.559448 | 1.565219 | 1.57129 | 1.57645 | 1.578098 | 1.580907 | 1.582788 | 1.584493 | 1.58618 | 1.586651 | 1.58709 | 1.589044 | 1.58913 | 1.591435 | 1.595845 | 1.596393 | 1.600384 | 1.601077 | 1.605416 |  | 61 | 60.7 | 60.95 | 60.71 | 0.00966 | 0.009665 | 0.009742 | 0.008082 | 0.003392 | 0.00295 | 0.005255 | 0.011947 | 0.005232 | 0.004339 |  | 0.008553 | 0.004784 | 0.004958 |  | 0.8362 | 0.351 | 0.3052 | 0.5437 | 1.2361 | 0.5413 | 0.4489 |  | 0.878 | 0.4911 | 0.5089 |  | 0.0035 | 0.0012 | -0.002 | -0.0016 |  | 1.31152698 | 0.175893826 | 1.06786914 | 0.00706993329 | 0.0254908228 | 104.81075 | [6 empty] | 450 |  | 385 | 436 | 382 | 0 | 12.78 | 13.34 | [10 empty] | 0.03 | 0.13 | 0.3 | 0.65 | 0.83 | 0.914 | 0.944 | 0.958 | 0.973 | 0.98 | 0.985 | 0.991 | 0.996 | 0.997 | 0.998 | 0.998 | 0.988 | 0.996 | 0.989 | 0.977 | 0.918 | 0.81 | 3.1 | 3.1 | 3.1 | 3.2 | 3.2 | 3.4 | 3.5 | 3.4 | 3.5 | 3.5 | 3.6 | 3.8 | 3.5 | 3.5 | 3.5 | 3.5 | 3.6 | 3.8 | 3.6 | 3.6 | 3.6 | 3.7 | 3.8 | 3.9 | 3.7 | 3.7 | 3.7 | 3.8 | 3.9 | 4.1 | 4 | 4 | 4 | 4.1 | 4.2 | 4.4 | 4.2 | 4.3 | 4.3 | 4.4 | 4.5 | 4.7 | 3.29e-06 | 1.32e-08 | -6.16e-12 | 4.02e-07 | 3.7e-10 | 0.203 | 617 | 648 | 663 | 702 | 765 | 55 | 67 | 0.914 | 830 | 331 | 0.255 | 620 | 6 | 113 | 2.19 | 1 | 3 | 3 |  | 4.3 | 1 |  | 3.3

## SUMITA
Ver 12.00.12 |  | 2021-12-09
No. | GTYPE |  | vd | ve | nF-nC | nF'-nC' | n1548 | n1309 | nt | nA' | nr | nC | nC' | nD | nd | ne | nF | nF' | ng | nh | ni | nC-nt | nC-nA' | nd-nC | ne-nC | Ct | CA' | dC | eC | ng-nd | ng-nF | nh-ng | ni-ng | gd | gF | hg | ig | nC'-nt | ne-nC' | nF'-ne | ni-nF' | C't | eC' | F'e | iF' | DgF | A0 | A1 | A2 | A3 | A4 | A5 | HK | HKL | HV | Ha | E | G | PO | Tg | At | Low-Range | a-Low | High-Range | a-High | Th | Cp | RW | RA | DW | B | C80 | (C70) | C05 | SG | T1_thick | T1_270 | T1_280 | T1_290 | T1_300 | T1_310 | T1_320 | T1_330 | T1_340 | T1_350 | T1_360 | T1_370 | T1_380 | T1_390 | T1_400 | T1_420 | T1_440 | T1_460 | T1_480 | T1_500 | T1_550 | T1_600 | T1_650 | T1_700 | T1_800 | T1_1060 | T1_1500 | T1_2000 | T2_thick | T2_270 | T2_280 | T2_290 | T2_300 | T2_310 | T2_320 | T2_330 | T2_340 | T2_350 | T2_360 | T2_370 | T2_380 | T2_390 | T2_400 | T2_420 | T2_440 | T2_460 | T2_480 | T2_500 | T2_550 | T2_600 | T2_650 | T2_700 | T2_800 | T2_1060 | T2_1500 | T2_2000 | D0 | D1 | D2 | E0 | E1 | lambdaTK | rel-40/-20_1548.1 | rel-40/-20_d | rel-40/-20_g | rel-0/+20_1548.1 | rel-0/+20_d | rel-0/+20_g | rel+40/+60_1548.1 | rel+40/+60_d | rel+40/+60_g | abs-40/-20_1548.1 | abs-40/-20_d | abs-40/-20_g | abs-0/+20_1548.1 | abs-0/+20_d | abs-0/+20_g | abs+40/+60_1548.1 | abs+40/+60_d | abs+40/+60_g | PF | Memo | Remarks
1 | 434950 | K-CaFK95 | 95 | 94.4 | 0.00457 | 0.00461 | 1.42562 | 1.42706 | 1.42898 | 1.43121 | 1.43203 | 1.43285 | 1.43308 | 1.43422 | 1.43425 | 1.43535 | 1.43742 | 1.43769 | 1.43986 | 1.44187 | 1.44523 | 0.00387 | 0.00164 | 0.0014 | 0.0025 | 0.847 | 0.359 | 0.306 | 0.547 | 0.00561 | 0.00244 | 0.00201 | 0.00537 | 1.228 | 0.534 | 0.44 | 1.175 | 0.0041 | 0.00227 | 0.00234 | 0.00754 | 0.889 | 0.492 | 0.508 | 1.636 | 0.0496 | 2.0408226 | -0.0045471403 | 0.0058631038 | 0.00012966471 | -1.1902639e-05 | 6.9279944e-07 | 331 | 3 | 348 | 500 | 718 | 279 | 0.287 | 431 | 450 | -30/+70 | 129 | +100/+300 | 167 | 0.796 | 730 | 2 | 4 | 1 | BB | 33 |  | 28 | 3.54 | 3 | 0.082 | 0.178 | 0.32 | 0.505 | 0.688 | 0.828 | 0.913 | 0.959 | 0.98 | 0.99 | 0.997 | 0.998 | 0.998 | 0.998 | 0.998 | 0.998 | 0.998 | 0.998 | 0.998 | 0.998 | 0.998 | 0.998 | 0.998 | 0.998 | 0.998 | 0.998 | 0.998 | 10 |  |  | 0.022 | 0.103 | 0.288 | 0.534 | 0.739 | 0.871 | 0.935 | 0.968 | 0.989 | 0.993 | 0.995 | 0.998 | 0.998 | 0.998 | 0.998 | 0.998 | 0.998 | 0.998 | 0.998 | 0.998 | 0.998 | 0.998 | 0.998 | 0.998 | 0.998 | -2.06e-05 | -5.62e-09 | -2.69e-11 | 3.17e-07 | 3.49e-10 | 0.174 | -5.4 | -5.2 | -4.9 | -6 | -5.8 | -5.5 | -6.5 | -6.2 | -5.9 | -7.3 | -7.1 | -6.9 | -7.4 | -7.2 | -6.9 | -7.6 | -7.3 | -7 | A | Optical Glass for Precision Molding
2 | 497815 | K-PFK80 | 81.5 | 80.9 | 0.0061 | 0.00616 | 1.48591 | 1.48768 | 1.49007 | 1.49299 | 1.49406 | 1.49514 | 1.49543 | 1.49694 | 1.497 | 1.49845 | 1.50124 | 1.50159 | 1.50452 | 1.50722 | 1.51178 | 0.00507 | 0.00215 | 0.00186 | 0.00331 | 0.831 | 0.352 | 0.305 | 0.543 | 0.00752 | 0.00328 | 0.0027 | 0.00726 | 1.233 | 0.538 | 0.443 | 1.19 | 0.00536 | 0.00302 | 0.00314 | 0.01019 | 0.87 | 0.49 | 0.51 | 1.654 | 0.0309 | 2.2178347 | -0.0055966846 | 0.0083703747 | 0.0001097485 | -3.3983937e-06 | 2.5836351e-07 | 354 | 4 | 312 | 450 | 796 | 309 | 0.287 | 461 | 483 | -30/+70 | 134 | +100/+300 | 154 | 0.74 | 676 | 1 | 3 | 1 | B | 34 |  | 27 | 3.6 | 3 | 0.332 | 0.44 | 0.577 | 0.713 | 0.824 | 0.9 | 0.952 | 0.977 | 0.989 | 0.996 | 0.998 | 0.998 | 0.998 | 0.998 | 0.998 | 0.998 | 0.998 | 0.998 | 0.998 | 0.998 | 0.998 | 0.998 | 0.998 | 0.998 | 0.998 | 0.998 | 0.998 | 10 | 0.025 | 0.065 | 0.16 | 0.324 | 0.525 | 0.705 | 0.849 | 0.928 | 0.963 | 0.989 | 0.993 | 0.998 | 0.998 | 0.998 | 0.998 | 0.998 | 0.998 | 0.998 | 0.998 | 0.998 | 0.998 | 0.998 | 0.998 | 0.998 | 0.998 | 0.998 | 0.998 | -1.91e-05 | -2.54e-09 | -5.06e-11 | 3.29e-07 | 5.19e-11 | 0.188 | -5.8 | -5.5 | -5.1 | -6.2 | -6 | -5.6 | -6.7 | -6.4 | -6.1 | -7.8 | -7.5 | -7.2 | -7.7 | -7.5 | -7.1 | -7.8 | -7.6 | -7.2 | B | Optical Glass for Precision Molding
3 | 486852 | K-PFK85 | 85.2 | 84.7 | 0.0057 | 0.00575 | 1.47546 | 1.47705 | 1.47924 | 1.48191 | 1.4829 | 1.48389 | 1.48417 | 1.48558 | 1.48563 | 1.48699 | 1.48959 | 1.48992 | 1.49266 | 1.49519 | 1.49945 | 0.00465 | 0.00198 | 0.00174 | 0.0031 | 0.816 | 0.347 | 0.305 | 0.544 | 0.00703 | 0.00307 | 0.00253 | 0.00679 | 1.233 | 0.539 | 0.444 | 1.191 | 0.00493 | 0.00282 | 0.00293 | 0.00953 | 0.857 | 0.49 | 0.51 | 1.657 | 0.0381 | 2.1858326 | -0.0050155632 | 0.0075107775 | 0.00017770562 | -1.2164148e-05 | 6.1341005e-07 | 338 | 3 | 327 | 470 | 691 | 264 | 0.306 | 452 | 484 | -30/+70 | 129 | +100/+300 | 163 | 0.7 | 623 | 1 | 1 | 1 | BB | 34 |  | 29 | 3.97 | 3 | 0.207 | 0.242 | 0.376 | 0.54 | 0.676 | 0.833 | 0.916 | 0.958 | 0.981 | 0.991 | 0.996 | 0.998 | 0.998 | 0.998 | 0.998 | 0.998 | 0.998 | 0.998 | 0.998 | 0.998 | 0.998 | 0.998 | 0.998 | 0.998 | 0.998 | 0.998 | 0.998 | 10 |  |  | 0.038 | 0.128 | 0.271 | 0.543 | 0.746 | 0.869 | 0.939 | 0.972 | 0.988 | 0.998 | 0.998 | 0.998 | 0.998 | 0.998 | 0.998 | 0.998 | 0.998 | 0.998 | 0.998 | 0.998 | 0.998 | 0.998 | 0.998 | 0.998 | 0.998 | -2.28e-05 | -1.71e-09 | 6.72e-11 | 3.39e-07 | 4.74e-10 | 0.176 | -6.8 | -6.6 | -6.3 | -7.6 | -7.3 | -7 | -7.9 | -7.6 | -7.2 | -8.8 | -8.6 | -8.3 | -9 | -8.8 | -8.5 | -9 | -8.8 | -8.4 | C | Optical Glass for Precision Molding
4 | 459900 | K-PFK90 | 90 | 89.5 | 0.0051 | 0.00514 | 1.44941 | 1.45094 | 1.45299 | 1.45545 | 1.45635 | 1.45724 | 1.45749 | 1.45876 | 1.4588 | 1.46002 | 1.46234 | 1.46263 | 1.46508 | 1.46733 | 1.47111 | 0.00425 | 0.00179 | 0.00156 | 0.00278 | 0.833 | 0.351 | 0.306 | 0.545 | 0.00628 | 0.00274 | 0.00225 | 0.00603 | 1.231 | 0.537 | 0.441 | 1.182 | 0.0045 | 0.00253 | 0.00261 | 0.00848 | 0.875 | 0.492 | 0.508 | 1.65 | 0.0444 | 2.1094643 | -0.0048026812 | 0.0067645351 | 8.3329962e-05 | 3.4196126e-07 | -8.4933854e-08 | 350 | 4 | 353 | 513 | 678 | 262 | 0.294 | 431 | 461 | -30/+70 | 137 | +100/+300 | 165 | 0.744 | 680 | 1 | 2 | 1 | BB | 34 |  | 29 | 3.72 | 3 | 0.194 | 0.274 | 0.422 | 0.592 | 0.732 | 0.866 | 0.932 | 0.966 | 0.987 | 0.993 | 0.997 | 0.998 | 0.998 | 0.998 | 0.998 | 0.998 | 0.998 | 0.998 | 0.998 | 0.998 | 0.998 | 0.998 | 0.998 | 0.998 | 0.998 | 0.998 | 0.998 | 10 |  | 0.013 | 0.056 | 0.175 | 0.354 | 0.619 | 0.791 | 0.893 | 0.958 | 0.977 | 0.991 | 0.996 | 0.995 | 0.998 | 0.998 | 0.998 | 0.998 | 0.998 | 0.998 | 0.998 | 0.998 | 0.998 | 0.998 | 0.998 | 0.998 | 0.998 | 0.998 | -2.23e-05 | -2.13e-09 | 9.79e-11 | 2.57e-07 | -1.68e-10 | 0.221 | -6.1 | -5.9 | -5.6 | -7 | -6.8 | -6.5 | -7.3 | -7.1 | -6.8 | -8.1 | -7.9 | -7.6 | -8.4 | -8.3 | -8 | -8.4 | -8.2 | -8 | C | Optical Glass for Precision Molding
5 | 592683 | K-GFK68 | 68.3 | 68 | 0.00867 | 0.00874 | 1.57817 | 1.58014 | 1.58301 | 1.58684 | 1.5883 | 1.58978 | 1.5902 | 1.59232 | 1.5924 | 1.59446 | 1.59845 | 1.59894 | 1.60318 | 1.6071 | 1.61375 | 0.00677 | 0.00294 | 0.00262 | 0.00468 | 0.781 | 0.339 | 0.302 | 0.54 | 0.01078 | 0.00473 | 0.00392 | 0.01057 | 1.243 | 0.546 | 0.452 | 1.219 | 0.00719 | 0.00426 | 0.00448 | 0.01481 | 0.823 | 0.487 | 0.513 | 1.695 | 0.0167 | 2.4994867 | -0.0059285872 | 0.012743526 | 0.00015469636 | 3.9947612e-06 | -1.760356e-07 | 368 | 4 | 390 | 540 | 683 | 261 | 0.308 | 512 | 536 | -30/+70 | 129 | +100/+300 | 152 | 0.567 | 487 | 1 | 1 | 1 | B | 34 |  | 28 | 4.51 | 3 | 0.762 | 0.811 | 0.86 | 0.894 | 0.89 | 0.958 | 0.973 | 0.987 | 0.992 | 0.996 | 0.998 | 0.998 | 0.998 | 0.998 | 0.998 | 0.998 | 0.998 | 0.998 | 0.998 | 0.998 | 0.998 | 0.998 | 0.998 | 0.998 | 0.998 | 0.998 | 0.998 | 10 | 0.404 | 0.497 | 0.606 | 0.689 | 0.678 | 0.866 | 0.914 | 0.957 | 0.973 | 0.985 | 0.994 | 0.995 | 0.992 | 0.998 | 0.998 | 0.998 | 0.998 | 0.998 | 0.998 | 0.998 | 0.998 | 0.998 | 0.998 | 0.998 | 0.998 | 0.998 | 0.997 | -2.36e-05 | 2.85e-09 | 4.82e-11 | 4.01e-07 | 2.74e-10 | 0.183 | -8.9 | -8.6 | -8.1 | -9.5 | -9.2 | -8.7 | -9.7 | -9.4 | -8.9 | -11 | -10.8 | -10.4 | -11.1 | -10.8 | -10.3 | -10.9 | -10.6 | -10.1 | A | Optical Glass for Precision Molding
6 | 569713 | K-GFK70 | 71.3 | 70.9 | 0.00798 | 0.00805 | 1.55577 | 1.55766 | 1.56038 | 1.56395 | 1.5653 | 1.56666 | 1.56705 | 1.569 | 1.56907 | 1.57098 | 1.57464 | 1.5751 | 1.57899 | 1.58258 | 1.58864 | 0.00628 | 0.00271 | 0.00241 | 0.00432 | 0.787 | 0.34 | 0.302 | 0.541 | 0.00992 | 0.00435 | 0.00359 | 0.00965 | 1.243 | 0.545 | 0.45 | 1.209 | 0.00667 | 0.00393 | 0.00412 | 0.01354 | 0.829 | 0.488 | 0.512 | 1.682 | 0.0207 | 2.4293935 | -0.0057591097 | 0.011512013 | 0.0001324924 | 7.3250033e-06 | -5.7195445e-07 | 332 | 3 | 352 | 620 | 663 | 256 | 0.295 | 485 | 509 | -30/+70 | 132 | +100/+300 | 156 | 0.553 | 498 | 1 | 1 | 1 | B | 34 |  | 28 | 4.46 | 3 | 0.8 | 0.85 | 0.911 | 0.935 | 0.891 | 0.974 | 0.987 | 0.994 | 0.998 | 0.996 | 0.998 | 0.998 | 0.998 | 0.998 | 0.998 | 0.998 | 0.998 | 0.998 | 0.998 | 0.998 | 0.998 | 0.998 | 0.998 | 0.998 | 0.998 | 0.998 | 0.998 | 10 | 0.476 | 0.581 | 0.732 | 0.799 | 0.681 | 0.916 | 0.957 | 0.979 | 0.992 | 0.987 | 0.994 | 0.996 | 0.991 | 0.992 | 0.997 | 0.997 | 0.997 | 0.998 | 0.998 | 0.998 | 0.998 | 0.998 | 0.998 | 0.998 | 0.998 | 0.998 | 0.998 | -2.47e-05 | -1.68e-09 | -2.49e-11 | 3.77e-07 | 3.45e-10 | 0.178 | -9.1 | -8.9 | -8.5 | -9.7 | -9.4 | -9 | -10.1 | -9.8 | -9.3 | -11.2 | -11 | -10.7 | -11.2 | -10.9 | -10.6 | -11.3 | -11 | -10.6 | A | Optical Glass for Precision Molding
7 | 518635 | K-PBK40 | 63.5 | 63.4 | 0.00815 | 0.0082 | 1.50107 | 1.5041 | 1.50795 | 1.51216 | 1.51364 | 1.51508 | 1.5155 | 1.51753 | 1.5176 | 1.51954 | 1.52323 | 1.5237 | 1.52758 | 1.53116 | 1.53718 | 0.00713 | 0.00292 | 0.00252 | 0.00446 | 0.875 | 0.358 | 0.309 | 0.547 | 0.00998 | 0.00435 | 0.00358 | 0.0096 | 1.225 | 0.534 | 0.439 | 1.178 | 0.00755 | 0.00404 | 0.00416 | 0.01348 | 0.921 | 0.493 | 0.507 | 1.644 | -0.0034 | 2.2744024 | -0.01070289 | 0.010577306 | 0.00022857431 | -7.2914225e-06 | 2.4124054e-07 | 615 | 6 | 606 | 70 | 799 | 325 | 0.229 | 501 | 549 | -30/+70 | 54 | +100/+300 | 73 | 1.07 | 836 | 1 | 1 | 2 |  | 33 |  | 29 | 2.39 | 3 | 0.182 | 0.338 | 0.52 | 0.685 | 0.812 | 0.894 | 0.943 | 0.97 | 0.985 | 0.991 | 0.995 | 0.996 | 0.997 | 0.998 | 0.998 | 0.998 | 0.998 | 0.998 | 0.998 | 0.998 | 0.998 | 0.998 | 0.998 | 0.998 | 0.998 | 0.997 | 0.99 | 10 |  | 0.027 | 0.113 | 0.284 | 0.499 | 0.689 | 0.823 | 0.904 | 0.949 | 0.971 | 0.982 | 0.987 | 0.991 | 0.993 | 0.992 | 0.993 | 0.995 | 0.995 | 0.995 | 0.997 | 0.996 | 0.996 | 0.996 | 0.996 | 0.996 | 0.989 | 0.968 | 4.91e-06 | 2.06e-08 | 1.52e-11 | 4.18e-07 | 1.61e-10 | 0.165 | 3.3 | 3.9 | 4.5 | 3.4 | 4 | 4.6 | 3.8 | 4.4 | 5 | 1.3 | 1.8 | 2.4 | 2 | 2.5 | 3.1 | 2.7 | 3.2 | 3.8 | A | Optical Glass for Precision Molding
8 | 523623 | K-PBK50 | 62.3 | 62 | 0.00839 | 0.00846 | 1.50578 | 1.50879 | 1.51263 | 1.51691 | 1.51843 | 1.51992 | 1.52033 | 1.52243 | 1.5225 | 1.52451 | 1.52831 | 1.52879 | 1.53281 | 1.53652 | 1.54282 | 0.00729 | 0.00301 | 0.00258 | 0.00459 | 0.869 | 0.359 | 0.308 | 0.547 | 0.01031 | 0.0045 | 0.00371 | 0.01001 | 1.229 | 0.536 | 0.442 | 1.193 | 0.0077 | 0.00418 | 0.00428 | 0.01403 | 0.91 | 0.494 | 0.506 | 1.658 | -0.0034 | 2.2879519 | -0.010513752 | 0.010963175 | 0.00027027054 | -1.7054549e-05 | 1.0857039e-06 | 514 | 5 | 493 | 87 | 762 | 312 | 0.222 | 481 | 518 | -30/+70 | 67 | +100/+300 | 92 | 0.986 | 849 | 3 | 4 | 2 |  | 34 |  | 29 | 2.43 | 3 | 0.264 | 0.32 | 0.481 | 0.654 | 0.788 | 0.882 | 0.937 | 0.967 | 0.982 | 0.992 | 0.995 | 0.997 | 0.998 | 0.998 | 0.998 | 0.998 | 0.998 | 0.998 | 0.998 | 0.998 | 0.998 | 0.998 | 0.998 | 0.998 | 0.998 | 0.998 | 0.992 | 10 | 0.012 | 0.022 | 0.087 | 0.242 | 0.452 | 0.658 | 0.804 | 0.894 | 0.943 | 0.974 | 0.984 | 0.989 | 0.993 | 0.996 | 0.998 | 0.998 | 0.998 | 0.998 | 0.998 | 0.998 | 0.998 | 0.998 | 0.998 | 0.998 | 0.998 | 0.998 | 0.974 | 5.1e-08 | 2.09e-08 | -1.11e-11 | 4.38e-07 | 5.79e-10 | 0.176 | 1.2 | 1.7 | 2.2 | 1.4 | 2 | 2.6 | 1.8 | 2.4 | 3.1 | -0.8 | -0.4 | 0.1 | -0.1 | 0.4 | 1 | 0.6 | 1.2 | 1.9 | C | Optical Glass for Precision Molding
9 | 527623 | K-PBK60 | 62.3 | 62.1 | 0.00847 | 0.00852 | 1.51005 | 1.51326 | 1.51731 | 1.52173 | 1.52328 | 1.52479 | 1.52521 | 1.52732 | 1.5274 | 1.52942 | 1.53326 | 1.53373 | 1.53778 | 1.54151 | 1.54783 | 0.00748 | 0.00306 | 0.00261 | 0.00463 | 0.883 | 0.361 | 0.308 | 0.547 | 0.01038 | 0.00452 | 0.00373 | 0.01005 | 1.226 | 0.534 | 0.44 | 1.187 | 0.0079 | 0.00421 | 0.00431 | 0.0141 | 0.927 | 0.494 | 0.506 | 1.655 | -0.0054 | 2.3028575 | -0.011402225 | 0.011233487 | 0.00017866325 | -7.1547007e-07 | 1.1484315e-07 | 560 | 6 | 514 | 80 | 542 | 216 | 0.251 | 495 | 549 | -30/+70 | 61 | +100/+300 | 74 | 0.989 | 833 | 3 | 4 | 1 |  | 34 |  | 29 | 2.45 | 3 | 0.126 | 0.273 | 0.432 | 0.604 | 0.746 | 0.848 | 0.912 | 0.953 | 0.974 | 0.986 | 0.991 | 0.993 | 0.995 | 0.996 | 0.997 | 0.997 | 0.998 | 0.998 | 0.998 | 0.998 | 0.998 | 0.998 | 0.998 | 0.998 | 0.998 | 0.997 | 0.986 | 10 |  | 0.013 | 0.061 | 0.186 | 0.376 | 0.578 | 0.736 | 0.852 | 0.917 | 0.954 | 0.971 | 0.976 | 0.982 | 0.987 | 0.991 | 0.988 | 0.992 | 0.994 | 0.995 | 0.996 | 0.996 | 0.996 | 0.996 | 0.996 | 0.997 | 0.989 | 0.953 | 5.28e-06 | 1.64e-08 | -1.95e-10 | 4.09e-07 | 6.61e-10 | 0.179 | 3 | 3.5 | 4 | 3.6 | 4.2 | 4.8 | 3.7 | 4.3 | 5 | 1 | 1.4 | 1.9 | 2.1 | 2.7 | 3.3 | 2.5 | 3.1 | 3.8 |  | Optical Glass for Precision Molding
10 | 525704 | K-PMK30 | 70.4 | 70.1 | 0.00746 | 0.00751 | 1.50965 | 1.51249 | 1.51604 | 1.51999 | 1.52136 | 1.5227 | 1.52307 | 1.52494 | 1.525 | 1.52679 | 1.53016 | 1.53058 | 1.53413 | 1.53739 | 1.54286 | 0.00666 | 0.00271 | 0.0023 | 0.00409 | 0.893 | 0.363 | 0.308 | 0.548 | 0.00913 | 0.00397 | 0.00326 | 0.00873 | 1.224 | 0.532 | 0.437 | 1.17 | 0.00703 | 0.00372 | 0.00379 | 0.01228 | 0.936 | 0.495 | 0.505 | 1.635 | 0.0064 | 2.2984199 | -0.0098977917 | 0.010454435 | -1.1762246e-05 | 2.220678e-05 | -1.2212713e-06 | 521 | 5 | 530 | 231 | 756 | 314 | 0.204 | 528 | 572 | -30/+70 | 83 | +100/+300 | 87 | 0.853 | 754 | 1 | 1 | 2 |  | 33 |  | 29 | 2.6 | 3 |  | 0.36 | 0.539 | 0.728 | 0.846 | 0.917 | 0.953 | 0.972 | 0.985 | 0.989 | 0.99 | 0.993 | 0.994 | 0.995 | 0.996 | 0.996 | 0.996 | 0.997 | 0.997 | 0.998 | 0.998 | 0.998 | 0.998 | 0.998 | 0.998 | 0.992 | 0.951 | 10 |  | 0.033 | 0.127 | 0.347 | 0.573 | 0.749 | 0.852 | 0.912 | 0.951 | 0.966 | 0.968 | 0.978 | 0.981 | 0.985 | 0.988 | 0.987 | 0.987 | 0.99 | 0.991 | 0.998 | 0.998 | 0.998 | 0.998 | 0.998 | 0.998 | 0.975 | 0.848 | 3.49e-07 | 1.51e-08 | -7.35e-11 | 3.65e-07 | 5.07e-10 | 0.174 | 1.4 | 1.8 | 2.2 | 1.6 | 2 | 2.5 | 1.7 | 2.2 | 2.8 | -0.7 | -0.3 | 0.1 | 0.1 | 0.5 | 1 | 0.5 | 1 | 1.6 | B | Optical Glass for Precision Molding
11 | 558682 | K-PMK155 | 68.2 | 68 | 0.00818 | 0.00824 | 1.54201 | 1.54489 | 1.54859 | 1.55275 | 1.55423 | 1.55568 | 1.55608 | 1.55812 | 1.5582 | 1.56015 | 1.56386 | 1.56432 | 1.56823 | 1.57182 | 1.57789 | 0.00709 | 0.00293 | 0.00252 | 0.00447 | 0.867 | 0.358 | 0.308 | 0.546 | 0.01003 | 0.00437 | 0.00359 | 0.00966 | 1.226 | 0.534 | 0.439 | 1.181 | 0.00749 | 0.00407 | 0.00417 | 0.01357 | 0.909 | 0.494 | 0.506 | 1.647 | 0.0045 | 2.3976032 | -0.01022181 | 0.011147767 | 0.00021523841 | -9.6159222e-06 | 5.5668375e-07 | 471 | 5 | 498 | 270 | 911 | 359 | 0.268 | 460 | 492 | -30/+70 | 96 | +100/+300 | 126 | 0.936 | 825 | 1 | 5 | 5 |  | 35 |  | 28 | 2.74 | 3 | 0.327 | 0.413 | 0.507 | 0.615 | 0.727 | 0.825 | 0.899 | 0.945 | 0.972 | 0.986 | 0.993 | 0.996 | 0.998 | 0.998 | 0.998 | 0.998 | 0.998 | 0.998 | 0.998 | 0.998 | 0.998 | 0.998 | 0.998 | 0.998 | 0.998 | 0.998 | 0.988 | 10 | 0.024 | 0.052 | 0.104 | 0.198 | 0.345 | 0.527 | 0.701 | 0.829 | 0.911 | 0.954 | 0.977 | 0.987 | 0.992 | 0.994 | 0.994 | 0.995 | 0.996 | 0.997 | 0.998 | 0.998 | 0.998 | 0.998 | 0.998 | 0.998 | 0.998 | 0.995 | 0.962 | -4.74e-06 | 1.09e-08 | -1.47e-10 | 4.33e-07 | 4.3e-10 | 0.162 | -1 | -0.5 | 0 | -0.6 | -0.1 | 0.5 | -0.7 | -0.2 | 0.4 | -3 | -2.6 | -2.1 | -2.2 | -1.7 | -1.1 | -1.9 | -1.4 | -0.8 |  | Optical Glass for Precision Molding
12 | 592607 | K-PSK100 | 60.7 | 60.3 | 0.00975 | 0.00985 | 1.5744 | 1.57711 | 1.58084 | 1.58536 | 1.58705 | 1.58873 | 1.58921 | 1.59161 | 1.5917 | 1.59403 | 1.59848 | 1.59906 | 1.60382 | 1.60824 | 1.61572 | 0.00789 | 0.00337 | 0.00297 | 0.0053 | 0.809 | 0.346 | 0.305 | 0.544 | 0.01212 | 0.00534 | 0.00442 | 0.0119 | 1.243 | 0.548 | 0.453 | 1.221 | 0.00837 | 0.00482 | 0.00503 | 0.01666 | 0.85 | 0.489 | 0.511 | 1.691 | 0.0059 | 2.4948235 | -0.0091228463 | 0.013721276 | 0.00023830265 | 4.1915859e-06 | -3.8958137e-07 | 384 | 4 | 390 | 400 | 700 | 227 | 0.262 | 390 | 415 | -30/+70 | 95 | +100/+300 | 114 | 0.715 | 679 | 1 | 6 | 1 |  | 36 |  | 32 | 3.24 | 3 |  |  |  |  | 0.235 | 0.385 | 0.66 | 0.854 | 0.945 | 0.978 | 0.989 | 0.993 | 0.996 | 0.997 | 0.997 | 0.997 | 0.998 | 0.998 | 0.998 | 0.998 | 0.998 | 0.998 | 0.998 | 0.998 | 0.998 | 0.998 | 0.989 | 10 | [5 empty] | 0.041 | 0.25 | 0.592 | 0.828 | 0.929 | 0.963 | 0.978 | 0.988 | 0.988 | 0.988 | 0.991 | 0.993 | 0.993 | 0.995 | 0.996 | 0.997 | 0.997 | 0.997 | 0.997 | 0.998 | 0.995 | 0.963 | -8.26e-07 | 2.08e-08 | -1.4e-10 | 5.32e-07 | -2.69e-10 | 0.175 | 0.4 | 1.1 | 2 | 1.1 | 1.8 | 2.7 | 1.3 | 2 | 2.9 | -1.7 | -1 | -0.2 | -0.5 | 0.2 | 1 | 0.1 | 0.8 | 1.6 | B | Optical Glass for Precision Molding
13 | 613590 | K-PSK200 | 59 | 58.7 | 0.01039 | 0.01049 | 1.59512 | 1.59782 | 1.6016 | 1.60634 | 1.60812 | 1.60991 | 1.61041 | 1.61296 | 1.61305 | 1.61553 | 1.6203 | 1.6209 | 1.62599 | 1.63074 | 1.63884 | 0.00831 | 0.00357 | 0.00314 | 0.00562 | 0.8 | 0.344 | 0.302 | 0.541 | 0.01294 | 0.00569 | 0.00475 | 0.01285 | 1.245 | 0.548 | 0.457 | 1.237 | 0.00881 | 0.00512 | 0.00537 | 0.01794 | 0.84 | 0.488 | 0.512 | 1.71 | 0.0027 | 2.5593395 | -0.0088787219 | 0.015115397 | 0.0002035651 | 7.5991137e-06 | -1.5375246e-07 | 425 | 4 | 451 | 474 | 719 | 282 | 0.275 | 386 | 412 | -30/+70 | 100 | +100/+300 | 123 | 0.688 | 667 | 1 | 4 | 1 |  | 34 |  | 31 | 3.38 | 3 |  |  | 0.345 | 0.395 | 0.711 | 0.873 | 0.939 | 0.971 | 0.984 | 0.991 | 0.994 | 0.995 | 0.996 | 0.996 | 0.996 | 0.998 | 0.998 | 0.998 | 0.998 | 0.998 | 0.998 | 0.998 | 0.998 | 0.998 | 0.998 | 0.998 | 0.98 | 10 |  |  | 0.029 | 0.045 | 0.321 | 0.637 | 0.812 | 0.909 | 0.95 | 0.97 | 0.983 | 0.986 | 0.989 | 0.989 | 0.989 | 0.993 | 0.994 | 0.993 | 0.998 | 0.998 | 0.998 | 0.998 | 0.998 | 0.998 | 0.998 | 0.994 | 0.937 | -3.04e-06 | 8.75e-09 | -5.81e-11 | 5.61e-07 | 7.53e-10 | 0.187 | 0.1 | 0.8 | 1.6 | 0.1 | 0.9 | 1.8 | 0 | 0.9 | 1.9 | -2 | -1.4 | -0.6 | -1.5 | -0.7 | 0.1 | -1.2 | -0.4 | 0.6 | C | Optical Glass for Precision Molding
14 | 600656 | K-PSK300 | 65.6 | 65.3 | 0.00914 | 0.00922 | 1.58281 | 1.58553 | 1.58918 | 1.59353 | 1.59513 | 1.59672 | 1.59716 | 1.59942 | 1.5995 | 1.60168 | 1.60586 | 1.60638 | 1.61081 | 1.61489 | 1.62179 | 0.00754 | 0.00319 | 0.00278 | 0.00496 | 0.825 | 0.349 | 0.304 | 0.543 | 0.01131 | 0.00495 | 0.00408 | 0.01098 | 1.237 | 0.542 | 0.446 | 1.201 | 0.00798 | 0.00452 | 0.0047 | 0.01541 | 0.866 | 0.49 | 0.51 | 1.671 | 0.0077 | 2.5225158 | -0.0094326823 | 0.012761452 | 0.00028145417 | -8.1267471e-06 | 2.3400154e-07 | 415 | 4 | 418 | 504 | 715 | 282 | 0.267 | 463 | 498 | -30/+70 | 105 | +100/+300 | 128 | 0.601 | 608 | 1 | 4 | 2 |  | 36 |  | 30 | 3.49 | 3 | 0.146 | 0.247 | 0.345 | 0.464 | 0.594 | 0.742 | 0.846 | 0.913 | 0.952 | 0.972 | 0.984 | 0.99 | 0.992 | 0.994 | 0.994 | 0.994 | 0.994 | 0.996 | 0.996 | 0.998 | 0.998 | 0.998 | 0.998 | 0.998 | 0.998 | 0.998 | 0.977 | 10 |  |  | 0.028 | 0.077 | 0.177 | 0.371 | 0.573 | 0.74 | 0.85 | 0.912 | 0.95 | 0.967 | 0.973 | 0.981 | 0.972 | 0.977 | 0.98 | 0.987 | 0.989 | 0.995 | 0.993 | 0.992 | 0.991 | 0.991 | 0.995 | 0.991 | 0.927 | -1.33e-05 | 1.14e-08 | -3e-11 | 4.03e-07 | 3.8e-10 | 0.173 | -4.8 | -4.4 | -3.9 | -4.8 | -4.4 | -3.8 | -4.8 | -4.3 | -3.7 | -6.9 | -6.6 | -6.1 | -6.4 | -6 | -5.5 | -6 | -5.5 | -5 | B | Optical Glass for Precision Molding
15 | 595678 | K-PSK400 | 67.8 | 67.5 | 0.00877 | 0.00884 | 1.57986 | 1.58213 | 1.5853 | 1.58931 | 1.59082 | 1.59233 | 1.59276 | 1.59492 | 1.595 | 1.59709 | 1.6011 | 1.6016 | 1.60587 | 1.60981 | 1.61651 | 0.00703 | 0.00302 | 0.00267 | 0.00476 | 0.802 | 0.344 | 0.304 | 0.543 | 0.01087 | 0.00477 | 0.00394 | 0.01064 | 1.239 | 0.544 | 0.449 | 1.213 | 0.00746 | 0.00433 | 0.00451 | 0.01491 | 0.844 | 0.49 | 0.51 | 1.687 | 0.0139 | 2.5082367 | -0.0073364341 | 0.012625639 | 0.00022697479 | -8.7309089e-06 | 6.2693824e-07 | 390 | 4 | 380 | 367 | 809 | 312 | 0.295 | 568 | 597 | -30/+70 | 101 | +100/+300 | 129 | 0.629 | 537 | 1 | 1 | 1 |  | 37 |  | 32 | 4.05 | 3 | 0.039 | 0.073 | 0.094 | 0.173 | 0.304 | 0.472 | 0.639 | 0.782 | 0.883 | 0.94 | 0.971 | 0.985 | 0.992 | 0.995 | 0.998 | 0.998 | 0.998 | 0.998 | 0.998 | 0.998 | 0.998 | 0.998 | 0.998 | 0.998 | 0.998 | 0.998 | 0.998 | 10 |  |  |  |  | 0.018 | 0.082 | 0.225 | 0.441 | 0.662 | 0.816 | 0.908 | 0.953 | 0.975 | 0.984 | 0.995 | 0.995 | 0.993 | 0.997 | 0.997 | 0.998 | 0.996 | 0.996 | 0.996 | 0.996 | 0.998 | 0.998 | 0.998 | -1.29e-05 | 6.41e-09 | -4.23e-11 | 4.04e-07 | 7.68e-10 | 0.173 | -4.4 | -4 | -3.6 | -4.5 | -4.1 | -3.6 | -4.7 | -4.2 | -3.6 | -6.5 | -6.2 | -5.8 | -6.1 | -5.7 | -5.2 | -5.9 | -5.4 | -4.8 |  | Optical Glass for Precision Molding
16 | 552720 | K-PSK500 | 72 | 71.7 | 0.00767 | 0.00773 | 1.53859 | 1.54069 | 1.54358 | 1.54716 | 1.54849 | 1.54982 | 1.55019 | 1.55208 | 1.55215 | 1.55398 | 1.55749 | 1.55792 | 1.56164 | 1.56506 | 1.57086 | 0.00624 | 0.00266 | 0.00233 | 0.00416 | 0.814 | 0.347 | 0.304 | 0.542 | 0.00949 | 0.00415 | 0.00342 | 0.00922 | 1.237 | 0.541 | 0.446 | 1.202 | 0.00661 | 0.00379 | 0.00394 | 0.01294 | 0.855 | 0.49 | 0.51 | 1.674 | 0.0179 | 2.3790004 | -0.0067834145 | 0.010749512 | 0.00017555369 | -4.6285653e-06 | 2.8065215e-07 | 390 | 4 | 380 | 433 | 782 | 302 | 0.297 | 495 | 526 | -30/+70 | 108 | +100/+300 | 129 | 0.714 | 607 | 1 | 2 | 1 |  | 34 |  | 27 | 3.76 | 3 | 0.416 | 0.487 | 0.585 | 0.692 | 0.796 | 0.877 | 0.932 | 0.962 | 0.982 | 0.991 | 0.994 | 0.995 | 0.997 | 0.997 | 0.997 | 0.997 | 0.997 | 0.997 | 0.998 | 0.998 | 0.998 | 0.998 | 0.998 | 0.998 | 0.998 | 0.998 | 0.998 | 10 | 0.053 | 0.09 | 0.168 | 0.294 | 0.467 | 0.645 | 0.791 | 0.881 | 0.942 | 0.97 | 0.981 | 0.984 | 0.991 | 0.992 | 0.992 | 0.989 | 0.991 | 0.992 | 0.993 | 0.993 | 0.993 | 0.993 | 0.993 | 0.993 | 0.997 | 0.997 | 0.998 | -1.34e-05 | 6.83e-09 | 1.81e-11 | 3.74e-07 | 5.55e-10 | 0.195 | -4.1 | -3.8 | -3.3 | -4.4 | -4.1 | -3.6 | -4.5 | -4.1 | -3.5 | -6.1 | -5.9 | -5.5 | -5.9 | -5.6 | -5.1 | -5.7 | -5.3 | -4.7 |  | Optical Glass for Precision Molding
17 | 587596 | K-CSK120 | 59.6 | 59.4 | 0.00985 | 0.00993 | 1.56859 | 1.57167 | 1.57575 | 1.58048 | 1.58224 | 1.58398 | 1.58446 | 1.58691 | 1.587 | 1.58935 | 1.59383 | 1.59439 | 1.59917 | 1.60361 | 1.61115 | 0.00823 | 0.0035 | 0.00302 | 0.00537 | 0.836 | 0.355 | 0.307 | 0.545 | 0.01217 | 0.00534 | 0.00444 | 0.01198 | 1.236 | 0.542 | 0.451 | 1.216 | 0.00871 | 0.00489 | 0.00504 | 0.01676 | 0.877 | 0.492 | 0.508 | 1.688 | -0.0019 | 2.4804566 | -0.01071977 | 0.0135632 | 0.00034918608 | -2.3041786e-05 | 1.5937217e-06 | 582 | 6 | 572 | 110 | 930 | 372 | 0.25 | 498 | 536 | -30/+70 | 72 | +100/+300 | 91 | 0.999 | 727 | 1 | 4 | 2 |  | 35 |  | 31 | 3 | 3 |  |  |  | 0.243 | 0.536 | 0.785 | 0.903 | 0.958 | 0.981 | 0.99 | 0.996 | 0.997 | 0.998 | 0.998 | 0.998 | 0.998 | 0.998 | 0.998 | 0.998 | 0.998 | 0.998 | 0.998 | 0.998 | 0.998 | 0.998 | 0.998 | 0.992 | 10 |  |  |  |  | 0.125 | 0.445 | 0.712 | 0.866 | 0.937 | 0.967 | 0.985 | 0.989 | 0.998 | 0.998 | 0.998 | 0.998 | 0.998 | 0.998 | 0.998 | 0.998 | 0.998 | 0.998 | 0.998 | 0.998 | 0.998 | 0.998 | 0.973 | 1.46e-06 | 1.54e-08 | -2.77e-11 | 5.04e-07 | 3.24e-10 | 0.172 | 2.1 | 2.7 | 3.5 | 2.2 | 2.9 | 3.7 | 2.4 | 3.1 | 4 | 0 | 0.6 | 1.3 | 0.6 | 1.3 | 2.1 | 1.2 | 1.9 | 2.7 | A | Optical Glass for Precision Molding
18 | 584569 | K-CSK158 | 56.9 | 56.6 | 0.01027 | 0.01037 | 1.56627 | 1.56896 | 1.57269 | 1.57737 | 1.57913 | 1.58089 | 1.58138 | 1.58391 | 1.584 | 1.58645 | 1.59116 | 1.59175 | 1.59678 | 1.60146 | 1.60945 | 0.0082 | 0.00352 | 0.00311 | 0.00556 | 0.798 | 0.343 | 0.303 | 0.541 | 0.01278 | 0.00562 | 0.00468 | 0.01267 | 1.244 | 0.547 | 0.456 | 1.234 | 0.00869 | 0.00507 | 0.0053 | 0.0177 | 0.838 | 0.489 | 0.511 | 1.707 | -0.0015 | 2.468159 | -0.0087509308 | 0.0142832 | 0.00033301479 | -1.309324e-05 | 9.1735223e-07 | 542 | 5 | 510 | 170 | 859 | 339 | 0.266 | 473 | 529 | -30/+70 | 90 | +100/+300 | 112 | 0.874 | 674 | 1 | 3 | 2 |  | 34 |  | 31 | 3.06 | 3 |  |  | 0.118 | 0.294 | 0.57 | 0.779 | 0.893 | 0.948 | 0.974 | 0.987 | 0.993 | 0.995 | 0.996 | 0.997 | 0.997 | 0.998 | 0.998 | 0.998 | 0.998 | 0.998 | 0.998 | 0.998 | 0.998 | 0.998 | 0.998 | 0.998 | 0.991 | 10 |  |  |  | 0.017 | 0.153 | 0.434 | 0.686 | 0.838 | 0.916 | 0.956 | 0.976 | 0.983 | 0.986 | 0.99 | 0.991 | 0.992 | 0.993 | 0.994 | 0.995 | 0.997 | 0.997 | 0.997 | 0.997 | 0.998 | 0.998 | 0.998 | 0.972 | -3.87e-06 | 1.28e-08 | -1.16e-10 | 5.43e-07 | 5.44e-10 | 0.179 | -0.6 | 0 | 0.8 | -0.3 | 0.4 | 1.2 | -0.3 | 0.5 | 1.4 | -2.7 | -2.1 | -1.4 | -1.8 | -1.2 | -0.4 | -1.5 | -0.8 | 0.1 |  | Optical Glass for Precision Molding
19 | 589612 | K-SKLD5 | 61.2 | 61 | 0.00962 | 0.00969 | 1.5703 | 1.57362 | 1.5779 | 1.58275 | 1.58448 | 1.58618 | 1.58665 | 1.58905 | 1.58913 | 1.59143 | 1.5958 | 1.59634 | 1.60096 | 1.60522 | 1.61246 | 0.00828 | 0.00343 | 0.00295 | 0.00525 | 0.861 | 0.357 | 0.307 | 0.546 | 0.01183 | 0.00516 | 0.00426 | 0.0115 | 1.23 | 0.536 | 0.443 | 1.195 | 0.00875 | 0.00478 | 0.00491 | 0.01612 | 0.903 | 0.493 | 0.507 | 1.664 | -0.0052 | 2.48882 | -0.011930015 | 0.013346868 | 0.00026034059 | -1.0772061e-05 | 7.9117231e-07 | 617 | 6 | 604 | 93 | 995 | 395 | 0.26 | 521 | 560 | -30/+70 | 58 | +100/+300 | 82 | 1.12 | 846 | 2 | 4 | 3 |  | 36 |  | 30 | 2.67 | 3 | 0.093 | 0.133 | 0.235 | 0.385 | 0.558 | 0.714 | 0.83 | 0.904 | 0.948 | 0.972 | 0.985 | 0.991 | 0.995 | 0.997 | 0.998 | 0.998 | 0.998 | 0.998 | 0.998 | 0.998 | 0.998 | 0.998 | 0.998 | 0.998 | 0.998 | 0.998 | 0.992 | 10 |  |  |  | 0.042 | 0.143 | 0.325 | 0.537 | 0.715 | 0.836 | 0.911 | 0.95 | 0.971 | 0.982 | 0.988 | 0.992 | 0.993 | 0.995 | 0.996 | 0.997 | 0.998 | 0.998 | 0.998 | 0.997 | 0.995 | 0.996 | 0.994 | 0.975 | 3.98e-06 | 1.39e-08 | -1.21e-10 | 4.51e-07 | 4.91e-10 | 0.177 | 3 | 3.6 | 4.3 | 3.3 | 4 | 4.8 | 3.4 | 4.1 | 4.9 | 0.9 | 1.4 | 2.1 | 1.8 | 2.4 | 3.1 | 2.21 | 2.9 | 3.7 |  | Optical Glass for Precision Molding
20 | 591607 | K-SKLD100 | 60.7 | 60.5 | 0.00974 | 0.00981 | 1.57225 | 1.57554 | 1.5798 | 1.58467 | 1.58641 | 1.58812 | 1.5886 | 1.59102 | 1.5911 | 1.59343 | 1.59786 | 1.59841 | 1.6031 | 1.60744 | 1.6148 | 0.00832 | 0.00345 | 0.00298 | 0.00531 | 0.854 | 0.354 | 0.306 | 0.545 | 0.012 | 0.00524 | 0.00434 | 0.0117 | 1.232 | 0.538 | 0.446 | 1.201 | 0.0088 | 0.00483 | 0.00498 | 0.01639 | 0.897 | 0.492 | 0.508 | 1.671 | -0.0041 | 2.494405 | -0.011746954 | 0.013616484 | 0.0002161756 | 2.8081583e-09 | 1.1416106e-07 | 669 | 7 | 572 | 100 | 1032 | 409 | 0.261 | 520 | 560 | -30/+70 | 61 | +100/+300 | 85 | 1.15 | 845 | 2 | 3 | 3 |  | 36 |  | 30 | 2.69 | 3 |  | 0.099 | 0.212 | 0.357 | 0.542 | 0.699 | 0.822 | 0.904 | 0.95 | 0.973 | 0.986 | 0.993 | 0.994 | 0.996 | 0.997 | 0.998 | 0.998 | 0.998 | 0.998 | 0.998 | 0.998 | 0.998 | 0.998 | 0.998 | 0.998 | 0.998 | 0.994 | 10 |  |  |  | 0.032 | 0.13 | 0.304 | 0.521 | 0.714 | 0.843 | 0.914 | 0.955 | 0.975 | 0.98 | 0.988 | 0.99 | 0.996 | 0.997 | 0.997 | 0.998 | 0.998 | 0.996 | 0.998 | 0.997 | 0.997 | 0.996 | 0.998 | 0.981 | 4.85e-06 | 1.02e-08 | -1.23e-10 | 4.33e-07 | 8.06e-10 | 0.176 | 3.5 | 4.1 | 4.7 | 3.8 | 4.5 | 5.2 | 3.7 | 4.4 | 5.2 | 1.4 | 1.9 | 2.5 | 2.2 | 2.9 | 3.5 | 2.5 | 3.2 | 4 |  | Optical Glass for Precision Molding
21 | 587598 | K-SKLD120 | 59.8 | 59.5 | 0.00982 | 0.0099 | 1.56791 | 1.5712 | 1.57546 | 1.58032 | 1.58207 | 1.58379 | 1.58427 | 1.58671 | 1.5868 | 1.58914 | 1.59361 | 1.59417 | 1.5989 | 1.60326 | 1.6106 | 0.00833 | 0.00347 | 0.00301 | 0.00535 | 0.848 | 0.353 | 0.307 | 0.545 | 0.0121 | 0.00529 | 0.00436 | 0.0117 | 1.232 | 0.539 | 0.444 | 1.191 | 0.00881 | 0.00487 | 0.00503 | 0.01643 | 0.89 | 0.492 | 0.508 | 1.66 | -0.0046 | 2.4809256 | -0.011763845 | 0.013309488 | 0.00032545605 | -9.9643058e-06 | 2.0790854e-07 | 632 | 6 | 590 | 100 | 993 | 393 | 0.262 | 512 | 548 | -30/+70 | 64 | +100/+300 | 85 | 1.14 | 862 | 2 | 2 | 1 |  | 35 |  | 30 | 2.64 | 3 | 0.109 | 0.208 | 0.334 | 0.496 | 0.659 | 0.788 | 0.877 | 0.933 | 0.964 | 0.984 | 0.99 | 0.994 | 0.997 | 0.998 | 0.998 | 0.998 | 0.998 | 0.998 | 0.998 | 0.998 | 0.998 | 0.998 | 0.998 | 0.998 | 0.998 | 0.998 | 0.993 | 10 |  |  | 0.026 | 0.096 | 0.25 | 0.453 | 0.647 | 0.793 | 0.887 | 0.948 | 0.969 | 0.982 | 0.991 | 0.996 | 0.997 | 0.997 | 0.998 | 0.998 | 0.998 | 0.998 | 0.998 | 0.998 | 0.998 | 0.998 | 0.998 | 0.996 | 0.979 | 4.57e-06 | 1.39e-08 | -1.08e-10 | 5.35e-07 | 5.99e-10 | 0.138 | 3.3 | 4 | 4.7 | 3.6 | 4.4 | 5.2 | 3.7 | 4.5 | 5.4 | 1.2 | 1.8 | 2.5 | 2.1 | 2.8 | 3.6 | 2.5 | 3.3 | 4.1 |  | Optical Glass for Precision Molding
22 | 587590 | K-SKLD200 | 59 | 58.8 | 0.00994 | 0.01002 | 1.56793 | 1.57107 | 1.57522 | 1.58007 | 1.58183 | 1.58357 | 1.58405 | 1.58651 | 1.5866 | 1.58897 | 1.59351 | 1.59407 | 1.59889 | 1.60335 | 1.61093 | 0.00835 | 0.0035 | 0.00303 | 0.0054 | 0.84 | 0.352 | 0.305 | 0.543 | 0.01229 | 0.00538 | 0.00446 | 0.01204 | 1.236 | 0.541 | 0.449 | 1.211 | 0.00883 | 0.00492 | 0.0051 | 0.01686 | 0.881 | 0.491 | 0.509 | 1.683 | -0.0039 | 2.4786815 | -0.010928711 | 0.014104052 | 0.00015365594 | 1.194296e-05 | -5.3372519e-07 | 599 | 6 | 558 | 90 | 994 | 395 | 0.258 | 507 | 548 | -30/+70 | 74 | +100/+300 | 88 | 1.160 | 841 | 1 | 1 | 1 |  | 35 |  | 30 | 2.7 | 3 | 0.07 | 0.161 | 0.286 | 0.453 | 0.631 | 0.78 | 0.876 | 0.934 | 0.968 | 0.984 | 0.998 | 0.998 | 0.998 | 0.998 | 0.998 | 0.998 | 0.998 | 0.998 | 0.998 | 0.998 | 0.998 | 0.998 | 0.998 | 0.998 | 0.998 | 0.998 | 0.993 | 10 |  |  | 0.015 | 0.071 | 0.215 | 0.436 | 0.642 | 0.795 | 0.897 | 0.948 | 0.97 | 0.986 | 0.992 | 0.997 | 0.998 | 0.998 | 0.998 | 0.998 | 0.998 | 0.998 | 0.998 | 0.998 | 0.998 | 0.998 | 0.998 | 0.995 | 0.977 | 5.75e-06 | 1.47e-08 | -2.92e-11 | 5.6e-07 | 7.11e-10 | 0.138 | 4.1 | 4.8 | 5.6 | 4.2 | 5 | 5.8 | 4.4 | 5.2 | 6.2 | 2 | 2.7 | 3.4 | 2.6 | 3.4 | 4.2 | 3.2 | 4 | 4.9 |  | Optical Glass for Precision Molding
23 | 564604 | K-SKLD300 | 60.4 | 60.2 | 0.00934 | 0.00941 | 1.54626 | 1.54936 | 1.5534 | 1.55803 | 1.5597 | 1.56134 | 1.5618 | 1.56412 | 1.5642 | 1.56643 | 1.57068 | 1.57121 | 1.57571 | 1.57987 | 1.58694 | 0.00794 | 0.00331 | 0.00286 | 0.00509 | 0.85 | 0.354 | 0.306 | 0.545 | 0.01151 | 0.00503 | 0.00416 | 0.01123 | 1.232 | 0.539 | 0.445 | 1.202 | 0.0084 | 0.00463 | 0.00478 | 0.01573 | 0.893 | 0.492 | 0.508 | 1.672 | -0.0036 | 2.4115553 | -0.010853848 | 0.012782158 | 0.00024099617 | -6.9046162e-06 | 5.2824846e-07 | 611 | 6 | 580 | 70 | 973 | 388 | 0.252 | 509 | 551 | -30/+70 | 58 | +100/+300 | 72 | 1.18 | 836 | 1 | 1 | 1 |  | 35 |  | 30 | 2.6 | 3 |  |  | 0.131 | 0.322 | 0.558 | 0.747 | 0.866 | 0.932 | 0.966 | 0.983 | 0.991 | 0.995 | 0.997 | 0.998 | 0.998 | 0.998 | 0.998 | 0.998 | 0.998 | 0.998 | 0.998 | 0.998 | 0.998 | 0.998 | 0.998 | 0.998 | 0.993 | 10 |  |  |  | 0.023 | 0.143 | 0.378 | 0.62 | 0.792 | 0.892 | 0.946 | 0.971 | 0.982 | 0.989 | 0.992 | 0.994 | 0.994 | 0.996 | 0.998 | 0.998 | 0.998 | 0.998 | 0.998 | 0.998 | 0.998 | 0.996 | 0.993 | 0.977 | 7.82e-06 | 1.14e-08 | -7.72e-11 | 4.72e-07 | 8.91e-10 | 0.181 | 4.9 | 5.5 | 6.2 | 5 | 5.7 | 6.5 | 5 | 5.8 | 6.7 | 2.8 | 3.4 | 4 | 3.5 | 4.2 | 4.9 | 3.8 | 4.6 | 5.5 |  | Optical Glass for Precision Molding
24 | 772500 | K-LaFK50 | 50 | 49.7 | 0.01544 | 0.0156 | 1.74682 | 1.75035 | 1.75545 | 1.76216 | 1.76475 | 1.76736 | 1.76809 | 1.77186 | 1.772 | 1.77568 | 1.7828 | 1.78369 | 1.79137 | 1.79855 | 1.81091 | 0.01191 | 0.0052 | 0.00464 | 0.00832 | 0.771 | 0.337 | 0.301 | 0.539 | 0.01937 | 0.00857 | 0.00718 | 0.01954 | 1.255 | 0.555 | 0.465 | 1.266 | 0.01264 | 0.00759 | 0.00801 | 0.02722 | 0.81 | 0.487 | 0.513 | 1.745 | -0.005 | 3.070131 | -0.012037535 | 0.023978866 | 0.00056153238 | -1.0529871e-05 | 1.1710915e-06 | 646 | 6 | 658 | 105 | 1133 | 436 | 0.3 | 560 | 592 | -30/+70 | 73 | +100/+300 | 90 | 0.789 | 461 | 1 | 3 | 1 |  | 37 |  | 29 | 5.2 | 3 |  | 0.408 | 0.529 | 0.656 | 0.649 | 0.834 | 0.887 | 0.929 | 0.956 | 0.974 | 0.985 | 0.99 | 0.995 | 0.996 | 0.998 | 0.998 | 0.998 | 0.998 | 0.998 | 0.998 | 0.998 | 0.998 | 0.998 | 0.998 | 0.998 | 0.998 | 0.99 | 10 |  | 0.05 | 0.119 | 0.245 | 0.237 | 0.547 | 0.671 | 0.783 | 0.861 | 0.918 | 0.952 | 0.969 | 0.986 | 0.987 | 0.994 | 0.993 | 0.995 | 0.998 | 0.998 | 0.998 | 0.998 | 0.998 | 0.998 | 0.998 | 0.998 | 0.998 | 0.97 | -3.11e-07 | 1.35e-08 | -2.34e-10 | 5.76e-07 | 8.89e-10 | 0.201 | 0.5 | 1.3 | 2.4 | 1.5 | 2.5 | 3.7 | 1.4 | 2.5 | 3.9 | -1.9 | -1.1 | -0.1 | -0.2 | 0.7 | 1.9 | 0.1 | 1.2 | 2.5 | A | Optical Glass for Precision Molding
25 | 766498 | K-LaFK50T | 49.8 | 49.5 | 0.01538 | 0.01554 | 1.74061 | 1.74425 | 1.74945 | 1.7562 | 1.75878 | 1.76138 | 1.76211 | 1.76586 | 1.766 | 1.76966 | 1.77676 | 1.77765 | 1.78529 | 1.79241 | 1.80458 | 0.01193 | 0.00518 | 0.00462 | 0.00828 | 0.776 | 0.337 | 0.3 | 0.538 | 0.01929 | 0.00853 | 0.00712 | 0.01929 | 1.254 | 0.555 | 0.463 | 1.254 | 0.01266 | 0.00755 | 0.00799 | 0.02693 | 0.815 | 0.486 | 0.514 | 1.733 | -0.008 | 3.0499512 | -0.012617622 | 0.023790052 | 0.00047378243 | 1.3794282e-05 | -8.9478674e-07 | 630 | 6 | 630 | 80 | 1117 | 431 | 0.297 | 576 | 612 | -30/+70 | 63 | +100/+300 | 81 | 0.812 | 496 | 1 | 3 | 1 |  | 37 |  | 30 | 4.75 | 3 |  |  | 0.083 | 0.403 | 0.581 | 0.78 | 0.863 | 0.915 | 0.951 | 0.972 | 0.983 | 0.99 | 0.995 | 0.996 | 0.998 | 0.998 | 0.998 | 0.998 | 0.998 | 0.998 | 0.998 | 0.998 | 0.998 | 0.998 | 0.998 | 0.998 | 0.99 | 10 |  |  |  | 0.048 | 0.164 | 0.437 | 0.614 | 0.746 | 0.847 | 0.912 | 0.947 | 0.969 | 0.984 | 0.989 | 0.995 | 0.998 | 0.998 | 0.998 | 0.998 | 0.998 | 0.998 | 0.998 | 0.998 | 0.998 | 0.998 | 0.998 | 0.968 | 2.67e-06 | 1.57e-08 | -3.04e-10 | 6.28e-07 | 3.17e-10 | 0.192 | 1.8 | 2.9 | 4.1 | 3.2 | 4.3 | 5.7 | 3.1 | 4.3 | 5.7 | -0.5 | 0.5 | 1.7 | 1.5 | 2.6 | 3.9 | 1.8 | 2.9 | 4.3 | C | Optical Glass for Precision Molding
26 | 694563 | K-LaFK55 | 56.3 | 56 | 0.01233 | 0.01244 | 1.67165 | 1.67528 | 1.68014 | 1.68597 | 1.68812 | 1.69024 | 1.69084 | 1.69389 | 1.694 | 1.69694 | 1.70257 | 1.70328 | 1.7093 | 1.71489 | 1.72447 | 0.0101 | 0.00427 | 0.00376 | 0.0067 | 0.819 | 0.346 | 0.305 | 0.543 | 0.0153 | 0.00673 | 0.00559 | 0.01517 | 1.241 | 0.546 | 0.453 | 1.23 | 0.0107 | 0.0061 | 0.00634 | 0.02119 | 0.86 | 0.49 | 0.51 | 1.703 | -0.0035 | 2.8185206 | -0.013230603 | 0.018037587 | 0.00045589602 | -2.131672e-05 | 1.5724724e-06 | 637 | 6 | 681 | 100 | 1183 | 461 | 0.284 | 514 | 556 | -30/+70 | 73 | +100/+300 | 91 | 0.848 | 552 | 1 | 4 | 1 | B | 37 |  | 29 | 4.34 | 3 | 0.36 | 0.425 | 0.518 | 0.604 | 0.637 | 0.799 | 0.874 | 0.922 | 0.956 | 0.975 | 0.986 | 0.992 | 0.995 | 0.997 | 0.998 | 0.998 | 0.998 | 0.998 | 0.998 | 0.998 | 0.998 | 0.998 | 0.998 | 0.998 | 0.998 | 0.998 | 0.993 | 10 | 0.033 | 0.058 | 0.111 | 0.186 | 0.223 | 0.474 | 0.639 | 0.763 | 0.86 | 0.919 | 0.953 | 0.975 | 0.983 | 0.99 | 0.994 | 0.996 | 0.997 | 0.998 | 0.998 | 0.998 | 0.998 | 0.998 | 0.998 | 0.998 | 0.998 | 0.998 | 0.978 | -2.43e-06 | 1.08e-08 | -8.1e-11 | 5.36e-07 | 6.73e-10 | 0.111 | 0.1 | 0.8 | 1.5 | 0.3 | 1.1 | 1.9 | 0.3 | 1.2 | 2 | -2.1 | -1.5 | -0.8 | -1.3 | -0.6 | 0.2 | -0.9 | -0.1 | 0.7 | B | Optical Glass for Precision Molding
27 | 696590 | K-LaFK58 | 59 | 58.8 | 0.01178 | 0.01188 | 1.67418 | 1.67767 | 1.68234 | 1.68793 | 1.68998 | 1.69202 | 1.69259 | 1.6955 | 1.6956 | 1.69841 | 1.7038 | 1.70447 | 1.7102 | 1.71551 | 1.72456 | 0.00968 | 0.00409 | 0.00358 | 0.00639 | 0.822 | 0.347 | 0.304 | 0.542 | 0.0146 | 0.0064 | 0.00531 | 0.01436 | 1.239 | 0.543 | 0.451 | 1.219 | 0.01025 | 0.00582 | 0.00606 | 0.02009 | 0.863 | 0.49 | 0.51 | 1.691 | -0.0019 | 2.8262526 | -0.012785561 | 0.017234088 | 0.0004436105 | -2.0762175e-05 | 1.2592648e-06 | 635 | 6 | 613 | 130 | 1134 | 438 | 0.293 | 542 | 577 | -30/+70 | 69 | +100/+300 | 93 | 0.806 | 515 | 1 | 4 | 1 |  | 36 |  | 28 | 4.56 | 3 | 0.472 | 0.532 | 0.619 | 0.687 | 0.688 | 0.844 | 0.899 | 0.937 | 0.96 | 0.979 | 0.989 | 0.991 | 0.994 | 0.997 | 0.998 | 0.998 | 0.998 | 0.998 | 0.998 | 0.998 | 0.998 | 0.998 | 0.998 | 0.998 | 0.998 | 0.998 | 0.993 | 10 | 0.082 | 0.122 | 0.202 | 0.286 | 0.288 | 0.57 | 0.702 | 0.807 | 0.874 | 0.931 | 0.963 | 0.972 | 0.983 | 0.993 | 0.998 | 0.998 | 0.998 | 0.998 | 0.998 | 0.998 | 0.998 | 0.998 | 0.998 | 0.998 | 0.998 | 0.998 | 0.979 | -4.73e-06 | 9.33e-09 | -1.14e-10 | 4.36e-07 | 4.83e-10 | 0.169 | -1.2 | -0.6 | 0 | -0.9 | -0.3 | 0.4 | -1 | -0.4 | 0.4 | -3.4 | -2.9 | -2.3 | -2.6 | -2 | -1.3 | -2.3 | -1.7 | -0.9 | C | Optical Glass for Precision Molding
28 | 632638 | K-LaFK60 | 63.8 | 63.5 | 0.00992 | 0.01 | 1.6144 | 1.61733 | 1.62126 | 1.62598 | 1.62772 | 1.62944 | 1.62992 | 1.63237 | 1.63246 | 1.63483 | 1.63936 | 1.63992 | 1.64473 | 1.64919 | 1.65674 | 0.00818 | 0.00346 | 0.00302 | 0.00539 | 0.825 | 0.349 | 0.304 | 0.543 | 0.01227 | 0.00537 | 0.00446 | 0.01201 | 1.237 | 0.541 | 0.45 | 1.211 | 0.00866 | 0.00491 | 0.00509 | 0.01682 | 0.866 | 0.491 | 0.509 | 1.682 | 0.0041 | 2.6248172 | -0.010251149 | 0.0143793 | 0.00024017461 | -1.041901e-06 | 1.0237991e-07 | 547 | 5 | 570 | 180 | 997 | 387 | 0.288 | 485 | 528 | -30/+70 | 93 | +100/+300 | 114 | 0.8 | 540 | 1 | 5 | 1 | B | 38 |  | 28 | 4.29 | 3 | 0.469 | 0.543 | 0.645 | 0.728 | 0.775 | 0.88 | 0.923 | 0.949 | 0.961 | 0.968 | 0.975 | 0.984 | 0.99 | 0.993 | 0.996 | 0.998 | 0.998 | 0.998 | 0.998 | 0.998 | 0.998 | 0.998 | 0.998 | 0.998 | 0.998 | 0.998 | 0.996 | 10 | 0.08 | 0.131 | 0.232 | 0.348 | 0.427 | 0.654 | 0.765 | 0.84 | 0.875 | 0.897 | 0.919 | 0.947 | 0.966 | 0.976 | 0.987 | 0.994 | 0.996 | 0.998 | 0.996 | 0.997 | 0.998 | 0.998 | 0.998 | 0.998 | 0.998 | 0.998 | 0.985 | -9.6e-06 | 1.03e-08 | -7.48e-11 | 3.87e-07 | 1.56e-10 | 0.188 | -3.3 | -2.9 | -2.3 | -3.2 | -2.7 | -2.1 | -3.3 | -2.8 | -2.2 | -5.5 | -5.1 | -4.6 | -4.8 | -4.4 | -3.8 | -4.5 | -4 | -3.4 | C | Optical Glass for Precision Molding
29 | 639634 | K-LaFK63 | 63.4 | 63.2 | 0.01007 | 0.01015 | 1.62021 | 1.62319 | 1.62721 | 1.63202 | 1.63378 | 1.63553 | 1.63602 | 1.63851 | 1.6386 | 1.641 | 1.6456 | 1.64617 | 1.65106 | 1.65559 | 1.66327 | 0.00832 | 0.00351 | 0.00307 | 0.00547 | 0.826 | 0.349 | 0.305 | 0.543 | 0.01246 | 0.00546 | 0.00453 | 0.01221 | 1.237 | 0.542 | 0.45 | 1.213 | 0.00881 | 0.00498 | 0.00517 | 0.0171 | 0.868 | 0.491 | 0.509 | 1.685 | 0.0045 | 2.6439316 | -0.010471601 | 0.014890809 | 0.00015162245 | 1.3530927e-05 | -6.5983298e-07 | 503 | 5 | 445 | 210 | 974 | 376 | 0.295 | 486 | 524 | -30/+70 | 95 | +100/+300 | 118 | 0.761 | 532 | 1 | 5 | 1 |  | 35 |  | 25 | 4.36 | 3 | 0.521 | 0.581 | 0.677 | 0.747 | 0.764 | 0.884 | 0.932 | 0.96 | 0.977 | 0.985 | 0.994 | 0.995 | 0.997 | 0.997 | 0.998 | 0.998 | 0.998 | 0.998 | 0.998 | 0.998 | 0.998 | 0.998 | 0.998 | 0.998 | 0.998 | 0.998 | 0.994 | 10 | 0.114 | 0.163 | 0.273 | 0.378 | 0.408 | 0.662 | 0.792 | 0.873 | 0.924 | 0.952 | 0.979 | 0.984 | 0.991 | 0.992 | 0.993 | 0.995 | 0.996 | 0.997 | 0.998 | 0.998 | 0.998 | 0.998 | 0.998 | 0.998 | 0.998 | 0.998 | 0.98 | -1.02e-05 | 8.45e-09 | -7.16e-11 | 4.42e-07 | 5.71e-10 | 0.158 | -3.6 | -3.1 | -2.6 | -3.5 | -3 | -2.4 | -3.6 | -3.1 | -2.4 | -5.7 | -5.3 | -4.8 | -5.1 | -4.7 | -4.1 | -4.9 | -4.3 | -3.7 |  | Optical Glass for Precision Molding
30 | 657623 | K-LaFK65 | 62.3 | 62 | 0.01054 | 0.01063 | 1.63718 | 1.64041 | 1.64471 | 1.6498 | 1.65165 | 1.65349 | 1.654 | 1.65661 | 1.6567 | 1.65922 | 1.66403 | 1.66463 | 1.66975 | 1.67448 | 1.68251 | 0.00878 | 0.00369 | 0.00321 | 0.00573 | 0.833 | 0.35 | 0.305 | 0.544 | 0.01305 | 0.00572 | 0.00473 | 0.01276 | 1.238 | 0.543 | 0.449 | 1.211 | 0.00929 | 0.00522 | 0.00541 | 0.01788 | 0.874 | 0.491 | 0.509 | 1.682 | 0.0036 | 2.7016663 | -0.011618909 | 0.015582285 | 0.00019824944 | 1.0097927e-05 | -5.2589483e-07 | 557 | 6 | 555 | 170 | 1044 | 403 | 0.295 | 506 | 542 | -30/+70 | 81 | +100/+300 | 103 | 0.788 | 536 | 1 | 5 | 1 |  | 36 |  | 28 | 4.36 | 3 | 0.464 | 0.537 | 0.622 | 0.694 | 0.723 | 0.855 | 0.909 | 0.941 | 0.963 | 0.976 | 0.985 | 0.992 | 0.993 | 0.995 | 0.997 | 0.998 | 0.998 | 0.998 | 0.998 | 0.998 | 0.998 | 0.998 | 0.998 | 0.998 | 0.998 | 0.998 | 0.993 | 10 | 0.077 | 0.126 | 0.206 | 0.296 | 0.34 | 0.593 | 0.729 | 0.818 | 0.882 | 0.923 | 0.953 | 0.973 | 0.979 | 0.986 | 0.991 | 0.996 | 0.996 | 0.998 | 0.998 | 0.998 | 0.998 | 0.998 | 0.998 | 0.998 | 0.998 | 0.998 | 0.979 | -7.58e-06 | 9.42e-09 | -3.47e-11 | 3.97e-07 | 4.24e-10 | 0.182 | -2.2 | -1.8 | -1.2 | -2.3 | -1.8 | -1.1 | -2.3 | -1.8 | -1.1 | -4.4 | -4 | -3.5 | -3.9 | -3.4 | -2.8 | -3.6 | -3 | -2.4 |  | Optical Glass for Precision Molding
31 | 670554 | K-VC78 | 55.4 | 55.2 | 0.01208 | 0.01218 | 1.64792 | 1.65137 | 1.65604 | 1.66169 | 1.66379 | 1.66588 | 1.66646 | 1.66944 | 1.66955 | 1.67243 | 1.67796 | 1.67864 | 1.68453 | 1.69 | 1.69934 | 0.00984 | 0.00419 | 0.00367 | 0.00655 | 0.815 | 0.347 | 0.304 | 0.542 | 0.01498 | 0.00657 | 0.00547 | 0.01481 | 1.24 | 0.544 | 0.453 | 1.226 | 0.01042 | 0.00597 | 0.00621 | 0.0207 | 0.856 | 0.49 | 0.51 | 1.7 | -0.0071 | 2.7376882 | -0.012269245 | 0.017439403 | 0.00047088707 | -2.7150134e-05 | 1.8172045e-06 | 561 | 6 | 560 | 110 | 1061 | 415 | 0.279 | 520 | 556 | -30/+70 | 80 | +100/+300 | 100 | 0.916 | 690 | 1 | 4 | 1 |  | 35 |  | 28 | 3.44 | 3 | 0.429 | 0.504 | 0.61 | 0.694 | 0.735 | 0.859 | 0.911 | 0.947 | 0.97 | 0.983 | 0.989 | 0.993 | 0.995 | 0.997 | 0.997 | 0.998 | 0.998 | 0.998 | 0.998 | 0.998 | 0.998 | 0.998 | 0.998 | 0.998 | 0.998 | 0.998 | 0.993 | 10 | 0.059 | 0.102 | 0.193 | 0.296 | 0.358 | 0.603 | 0.734 | 0.834 | 0.904 | 0.944 | 0.966 | 0.979 | 0.983 | 0.992 | 0.992 | 0.995 | 0.995 | 0.995 | 0.997 | 0.998 | 0.998 | 0.998 | 0.998 | 0.998 | 0.998 | 0.996 | 0.977 | -1e-06 | 1.6e-08 | -1.38e-10 | 5.07e-07 | 3.13e-10 | 0.19 | 0.4 | 1.1 | 2 | 1 | 1.8 | 2.7 | 1.1 | 2 | 3 | -1.8 | -1.1 | -0.3 | -0.6 | 0.1 | 1 | -0.1 | 0.7 | 1.6 | B | Optical Glass for Precision Molding
32 | 610579 | K-VC79 | 57.9 | 57.7 | 0.01054 | 0.01063 | 1.59099 | 1.59417 | 1.59843 | 1.60347 | 1.60531 | 1.60714 | 1.60765 | 1.61025 | 1.61035 | 1.61286 | 1.61768 | 1.61828 | 1.62338 | 1.6281 | 1.63618 | 0.00871 | 0.00367 | 0.00321 | 0.00572 | 0.826 | 0.348 | 0.305 | 0.543 | 0.01303 | 0.0057 | 0.00472 | 0.0128 | 1.236 | 0.541 | 0.448 | 1.214 | 0.00922 | 0.00521 | 0.00542 | 0.0179 | 0.867 | 0.49 | 0.51 | 1.684 | -0.006 | 2.5520489 | -0.011234947 | 0.014455084 | 0.00046725318 | -3.6714004e-05 | 2.2810504e-06 | 599 | 6 | 609 | 120 | 1008 | 401 | 0.256 | 516 | 553 | -30/+70 | 72 | +100/+300 | 93 | 1.01 | 727 | 1 | 4 | 2 |  | 34 |  | 29 | 3.09 | 3 | 0.26 | 0.401 | 0.552 | 0.687 | 0.776 | 0.883 | 0.935 | 0.965 | 0.981 | 0.99 | 0.995 | 0.996 | 0.998 | 0.998 | 0.998 | 0.998 | 0.998 | 0.998 | 0.998 | 0.998 | 0.998 | 0.998 | 0.998 | 0.998 | 0.998 | 0.998 | 0.993 | 10 | 0.011 | 0.047 | 0.138 | 0.286 | 0.429 | 0.661 | 0.799 | 0.889 | 0.939 | 0.967 | 0.982 | 0.987 | 0.992 | 0.993 | 0.994 | 0.994 | 0.995 | 0.997 | 0.998 | 0.998 | 0.998 | 0.998 | 0.998 | 0.998 | 0.998 | 0.996 | 0.977 | 5.06e-07 | 1.46e-08 | -2.13e-11 | 4.85e-07 | 4.45e-11 | 0.187 | 1.7 | 2.4 | 3.2 | 1.8 | 2.5 | 3.3 | 1.9 | 2.7 | 3.5 | -0.4 | 0.2 | 1 | 0.2 | 0.9 | 1.7 | 0.7 | 1.4 | 2.3 | A | Optical Glass for Precision Molding
33 | 694531 | K-VC80 | 53.1 | 52.9 | 0.01306 | 0.01317 | 1.67086 | 1.67444 | 1.67935 | 1.68539 | 1.68764 | 1.68989 | 1.69052 | 1.69373 | 1.69384 | 1.69696 | 1.70295 | 1.70369 | 1.71012 | 1.71607 | 1.72616 | 0.01054 | 0.0045 | 0.00395 | 0.00707 | 0.807 | 0.345 | 0.302 | 0.541 | 0.01628 | 0.00717 | 0.00595 | 0.01604 | 1.247 | 0.549 | 0.456 | 1.228 | 0.01117 | 0.00644 | 0.00673 | 0.02247 | 0.848 | 0.489 | 0.511 | 1.706 | -0.0059 | 2.8135722 | -0.012577591 | 0.019933465 | 0.00015711222 | 4.0676176e-05 | -2.4977604e-06 | 531 | 5 | 521 | 120 | 1059 | 416 | 0.273 | 530 | 566 | -30/+70 | 64 | +100/+300 | 94 | 0.827 | 617 | 1 | 4 | 1 |  | 36 |  | 29 | 3.81 | 3 | 0.309 | 0.355 | 0.506 | 0.638 | 0.691 | 0.837 | 0.897 | 0.937 | 0.965 | 0.981 | 0.989 | 0.992 | 0.995 | 0.997 | 0.997 | 0.998 | 0.998 | 0.998 | 0.998 | 0.998 | 0.998 | 0.998 | 0.998 | 0.998 | 0.998 | 0.998 | 0.991 | 10 | 0.02 | 0.031 | 0.103 | 0.223 | 0.292 | 0.553 | 0.697 | 0.805 | 0.89 | 0.938 | 0.965 | 0.976 | 0.985 | 0.991 | 0.992 | 0.996 | 0.997 | 0.998 | 0.998 | 0.998 | 0.998 | 0.998 | 0.998 | 0.998 | 0.998 | 0.997 | 0.972 | 1.72e-06 | 1.69e-08 | -1.41e-10 | 6.62e-07 | 9.46e-10 | 0.149 | 1.8 | 2.7 | 3.7 | 2.5 | 3.5 | 4.6 | 2.7 | 3.8 | 5.1 | -0.4 | 0.4 | 1.3 | 0.9 | 1.8 | 2.9 | 1.4 | 2.5 | 3.7 | A | Optical Glass for Precision Molding
34 | 756456 | K-VC82 | 45.6 | 45.4 | 0.01657 | 0.01674 | 1.72777 | 1.73187 | 1.7376 | 1.74495 | 1.74773 | 1.75053 | 1.75132 | 1.75535 | 1.7555 | 1.75944 | 1.7671 | 1.76806 | 1.77636 | 1.78418 | 1.79788 | 0.01293 | 0.00558 | 0.00497 | 0.00891 | 0.78 | 0.337 | 0.3 | 0.538 | 0.02086 | 0.00926 | 0.00782 | 0.02152 | 1.259 | 0.559 | 0.472 | 1.299 | 0.01372 | 0.00812 | 0.00862 | 0.02982 | 0.82 | 0.485 | 0.515 | 1.781 | -0.0085 | 3.0092545 | -0.014428442 | 0.024950143 | 0.0006532589 | -1.7536585e-05 | 2.6440099e-06 | 689 | 7 | 712 | 93 | 1113 | 434 | 0.281 | 526 | 563 | -30/+70 | 59 | +100/+300 | 80 | 0.856 | 566 | 1 | 4 | 1 |  | 38 |  | 33 | 4.25 | 3 | [5 empty] | 0.174 | 0.429 | 0.721 | 0.869 | 0.935 | 0.964 | 0.978 | 0.986 | 0.991 | 0.994 | 0.996 | 0.996 | 0.998 | 0.998 | 0.998 | 0.998 | 0.998 | 0.998 | 0.998 | 0.998 | 0.998 | 0.991 | 10 | [6 empty] | 0.059 | 0.337 | 0.627 | 0.801 | 0.887 | 0.93 | 0.956 | 0.971 | 0.981 | 0.988 | 0.989 | 0.993 | 0.998 | 0.998 | 0.998 | 0.998 | 0.998 | 0.998 | 0.998 | 0.998 | 0.973 | 5.27e-06 | 1.73e-08 | -7.19e-11 | 6.68e-07 | 9.93e-10 | 0.203 | 4.2 | 5.3 | 6.6 | 4.7 | 5.9 | 7.4 | 5 | 6.4 | 8.1 | 1.9 | 2.9 | 4.1 | 3 | 4.2 | 5.6 | 3.7 | 5 | 6.7 | B | Optical Glass for Precision Molding
35 | 810410 | K-VC89 | 41 | 40.8 | 0.01976 | 0.01999 | 1.77922 | 1.78331 | 1.78938 | 1.79755 | 1.8008 | 1.8041 | 1.80503 | 1.80982 | 1.81 | 1.81469 | 1.82386 | 1.82502 | 1.83507 | 1.84464 | 1.86153 | 0.01472 | 0.00655 | 0.0059 | 0.01059 | 0.745 | 0.331 | 0.299 | 0.536 | 0.02507 | 0.01121 | 0.00957 | 0.02646 | 1.269 | 0.567 | 0.484 | 1.339 | 0.01565 | 0.00966 | 0.01033 | 0.03651 | 0.783 | 0.483 | 0.517 | 1.826 | -0.0079 | 3.1860388 | -0.013756822 | 0.029614017 | 0.0012383727 | -8.0134175e-05 | 7.2330635e-06 | 644 | 6 | 654 | 78 | 1124 | 436 | 0.29 | 528 | 559 | -30/+70 | 64 | +100/+300 | 83 | 0.831 | 516 | 1 | 3 | 1 |  | 40 |  | 34 | 4.75 | 3 | [6 empty] | 0.249 | 0.599 | 0.824 | 0.919 | 0.958 | 0.975 | 0.983 | 0.988 | 0.992 | 0.995 | 0.996 | 0.997 | 0.998 | 0.998 | 0.998 | 0.998 | 0.998 | 0.998 | 0.998 | 0.998 | 0.992 | 10 | [7 empty] | 0.181 | 0.526 | 0.755 | 0.866 | 0.921 | 0.945 | 0.963 | 0.976 | 0.983 | 0.988 | 0.991 | 0.993 | 0.995 | 0.997 | 0.997 | 0.997 | 0.998 | 0.998 | 0.998 | 0.975 | 5.61e-06 | 1.72e-08 | -1.79e-10 | 7.49e-07 | 7.58e-10 | 0.227 | 4.1 | 5.5 | 7.3 | 5.1 | 6.7 | 8.6 | 5.3 | 7 | 9.1 | 1.7 | 3 | 4.8 | 3.4 | 4.8 | 6.8 | 4 | 5.6 | 7.7 | A | Optical Glass for Precision Molding
36 | 853390 | K-VC90 | 39 | 38.8 | 0.02186 | 0.02214 | 1.81978 | 1.82396 | 1.83032 | 1.8392 | 1.84273 | 1.84633 | 1.84734 | 1.85261 | 1.8528 | 1.85799 | 1.86819 | 1.86948 | 1.88072 | 1.89147 | 1.9106 | 0.01601 | 0.00713 | 0.00647 | 0.01166 | 0.732 | 0.326 | 0.296 | 0.533 | 0.02792 | 0.01253 | 0.01075 | 0.02988 | 1.277 | 0.573 | 0.492 | 1.367 | 0.01702 | 0.01065 | 0.01149 | 0.04112 | 0.769 | 0.481 | 0.519 | 1.857 | -0.0054 | 3.3299316 | -0.013661207 | 0.034088332 | 0.0010979548 | -2.7983676e-05 | 5.172898e-06 | 707 | 7 | 712 | 80 | 1222 | 476 | 0.283 | 583 | 633 | -30/+70 | 77 | +100/+300 | 94 | 0.829 | 480 | 1 | 2 | 1 |  |  | 38 | 34 | 4.98 | 3 | [6 empty] | 0.128 | 0.391 | 0.687 | 0.837 | 0.906 | 0.943 | 0.962 | 0.973 | 0.983 | 0.987 | 0.989 | 0.993 | 0.994 | 0.996 | 0.996 | 0.996 | 0.997 | 0.998 | 0.998 | 0.998 | 0.994 | 10 | [7 empty] | 0.043 | 0.287 | 0.553 | 0.721 | 0.823 | 0.879 | 0.913 | 0.947 | 0.958 | 0.966 | 0.977 | 0.982 | 0.982 | 0.987 | 0.987 | 0.993 | 0.993 | 0.998 | 0.998 | 0.982 | 4.39e-07 | 1.31e-08 | -1.78e-10 | 7.82e-07 | 9.78e-10 | 0.232 | 1.2 | 2.6 | 4.5 | 2.1 | 3.7 | 5.8 | 2.1 | 3.8 | 6.1 | -1.2 | 0.1 | 1.9 | 0.3 | 1.8 | 3.9 | 0.7 | 2.4 | 4.7 | C | Optical Glass for Precision Molding
37 | 887350 | K-VC91 | 35 | 34.7 | 0.02536 | 0.02572 | 1.84957 | 1.85408 | 1.86106 | 1.87104 | 1.87505 | 1.87916 | 1.88032 | 1.88638 | 1.8866 | 1.89262 | 1.90452 | 1.90604 | 1.91929 | 1.93212 | 1.95542 | 0.0181 | 0.00812 | 0.00744 | 0.01346 | 0.714 | 0.32 | 0.293 | 0.531 | 0.03269 | 0.01477 | 0.01283 | 0.03613 | 1.289 | 0.582 | 0.506 | 1.425 | 0.01926 | 0.0123 | 0.01342 | 0.04938 | 0.749 | 0.478 | 0.522 | 1.92 | -0.0029 | 3.4398054 | -0.014667565 | 0.038194385 | 0.0018572053 | -0.00010460909 | 1.2213163e-05 | 693 | 7 | 711 | 85 | 1253 | 489 | 0.281 | 589 | 638 | -30/+70 | 77 | +100/+300 | 95 | 0.887 | 499 | 1 | 1 | 1 |  |  | 41 | 36 | 4.87 | 3 | [7 empty] | 0.065 | 0.311 | 0.572 | 0.739 | 0.839 | 0.898 | 0.933 | 0.968 | 0.979 | 0.987 | 0.991 | 0.994 | 0.997 | 0.997 | 0.998 | 0.998 | 0.998 | 0.998 | 0.998 | 0.994 | 10 | [8 empty] | 0.02 | 0.155 | 0.366 | 0.557 | 0.699 | 0.795 | 0.898 | 0.934 | 0.957 | 0.97 | 0.98 | 0.991 | 0.993 | 0.993 | 0.995 | 0.998 | 0.998 | 0.998 | 0.98 | -1.08e-06 | 1.12e-08 | -9.02e-11 | 8.61e-07 | 1.32e-09 | 0.245 | 0.8 | 2.3 | 4.6 | 1.2 | 3 | 5.5 | 1.2 | 3.2 | 6.1 | -1.7 | -0.2 | 1.9 | -0.6 | 1.1 | 3.6 | -0.2 | 1.8 | 4.6 | C | Optical Glass for Precision Molding
38 | 851416 | K-VC99 | 41.6 | 41.4 | 0.02044 | 0.02067 | 1.81831 | 1.8227 | 1.82913 | 1.83775 | 1.84111 | 1.84451 | 1.84547 | 1.85042 | 1.8506 | 1.85546 | 1.86495 | 1.86614 | 1.87648 | 1.88627 | 1.90342 | 0.01538 | 0.00676 | 0.00609 | 0.01095 | 0.752 | 0.331 | 0.298 | 0.536 | 0.02588 | 0.01153 | 0.00979 | 0.02694 | 1.266 | 0.564 | 0.479 | 1.318 | 0.01634 | 0.00999 | 0.01068 | 0.03728 | 0.791 | 0.483 | 0.517 | 1.804 | -0.0101 | 3.3294765 | -0.015324675 | 0.031941277 | 0.0010078745 | -2.8400554e-05 | 3.488686e-06 | 717 | 7 | 711 | 68 | 1216 | 471 | 0.292 | 616 | 653 | -30/+70 | 60 | +100/+300 | 73 | 0.813 | 459 | 1 | 2 | 1 |  |  | 38 | 32 | 5.15 | 3 |  |  |  |  | 0.223 | 0.473 | 0.643 | 0.758 | 0.845 | 0.902 | 0.94 | 0.963 | 0.976 | 0.983 | 0.989 | 0.992 | 0.994 | 0.996 | 0.997 | 0.998 | 0.998 | 0.998 | 0.998 | 0.998 | 0.998 | 0.998 | 0.991 | 10 | [5 empty] | 0.082 | 0.229 | 0.397 | 0.572 | 0.711 | 0.815 | 0.884 | 0.922 | 0.945 | 0.965 | 0.976 | 0.981 | 0.987 | 0.991 | 0.995 | 0.995 | 0.994 | 0.994 | 0.998 | 0.998 | 0.998 | 0.973 | 4.51e-06 | 1.51e-08 | -2.57e-10 | 7.41e-07 | 8.37e-10 | 0.205 | 3.3 | 4.6 | 6.3 | 4.6 | 6.1 | 8 | 4.6 | 6.2 | 8.2 | 0.9 | 2.1 | 3.7 | 2.8 | 4.3 | 6.1 | 3.2 | 4.8 | 6.8 | C | Optical Glass for Precision Molding
39 | 804436 | K-VC100 | 43.6 | 43.3 | 0.01844 | 0.01865 | 1.77411 | 1.77834 | 1.78441 | 1.79235 | 1.79541 | 1.79849 | 1.79936 | 1.80384 | 1.804 | 1.80838 | 1.81693 | 1.81801 | 1.82731 | 1.8361 | 1.8515 | 0.01408 | 0.00614 | 0.00551 | 0.00989 | 0.764 | 0.333 | 0.299 | 0.536 | 0.02331 | 0.01038 | 0.00879 | 0.02419 | 1.264 | 0.563 | 0.477 | 1.312 | 0.01495 | 0.00902 | 0.00963 | 0.03349 | 0.802 | 0.484 | 0.516 | 1.796 | -0.0079 | 3.1712789 | -0.014900418 | 0.028162431 | 0.00083037332 | -1.8683781e-05 | 2.6807865e-06 | 728 | 7 | 723 | 65 | 1181 | 458 | 0.288 | 570 | 609 | -30/+70 | 58 | +100/+300 | 72 | 0.803 | 500 | 1 | 3 | 1 |  | 40 |  | 34 | 4.71 | 3 | [6 empty] | 0.236 | 0.556 | 0.782 | 0.89 | 0.941 | 0.966 | 0.979 | 0.984 | 0.99 | 0.993 | 0.994 | 0.996 | 0.997 | 0.998 | 0.998 | 0.998 | 0.998 | 0.998 | 0.998 | 0.998 | 0.991 | 10 | [7 empty] | 0.141 | 0.441 | 0.68 | 0.819 | 0.893 | 0.932 | 0.95 | 0.97 | 0.977 | 0.982 | 0.988 | 0.991 | 0.994 | 0.994 | 0.994 | 0.994 | 0.996 | 0.998 | 0.998 | 0.971 | 4.79e-06 | 1.51e-08 | -1.35e-10 | 6.25e-07 | 7.77e-10 | 0.229 | 3.9 | 5 | 6.5 | 4.6 | 5.9 | 7.5 | 4.7 | 6.1 | 8 | 1.5 | 2.6 | 4 | 2.8 | 4.1 | 5.7 | 3.4 | 4.8 | 6.5 | C | Optical Glass for Precision Molding
40 | 799418 | K-VC179 | 41.8 | 41.6 | 0.01909 | 0.01932 | 1.7688 | 1.77288 | 1.77888 | 1.78692 | 1.79005 | 1.79322 | 1.79411 | 1.79873 | 1.7989 | 1.80343 | 1.81231 | 1.81343 | 1.82313 | 1.83234 | 1.84855 | 0.01434 | 0.0063 | 0.00568 | 0.01021 | 0.751 | 0.33 | 0.298 | 0.535 | 0.02423 | 0.01082 | 0.00921 | 0.02542 | 1.269 | 0.567 | 0.482 | 1.332 | 0.01523 | 0.00932 | 0.01 | 0.03512 | 0.788 | 0.482 | 0.518 | 1.818 | -0.0069 | 3.1494839 | -0.013834728 | 0.02918544 | 0.00080690933 | -6.1681096e-06 | 2.3940146e-06 | 625 | 6 | 612 | 97 | 1131 | 433 | 0.306 | 523 | 561 | -30/+70 | 61 | +100/+300 | 80 | 0.815 | 520 | 1 | 3 | 1 |  | 39 |  | 34 | 4.65 | 3 | [7 empty] | 0.165 | 0.488 | 0.729 | 0.86 | 0.922 | 0.952 | 0.973 | 0.986 | 0.994 | 0.997 | 0.998 | 0.998 | 0.998 | 0.998 | 0.998 | 0.998 | 0.998 | 0.998 | 0.998 | 0.974 | 10 | [7 empty] | 0.011 | 0.166 | 0.453 | 0.685 | 0.818 | 0.885 | 0.934 | 0.965 | 0.985 | 0.993 | 0.995 | 0.998 | 0.998 | 0.998 | 0.998 | 0.998 | 0.998 | 0.998 | 0.998 | 0.937 | 5.81e-06 | 1.54e-08 | -1.28e-10 | 7.89e-07 | 6.03e-10 | 0.215 | 4.5 | 6 | 7.9 | 5.2 | 6.8 | 8.8 | 5.4 | 7.1 | 9.2 | 2.2 | 3.6 | 5.3 | 3.5 | 5 | 6.9 | 4.1 | 5.7 | 7.7 |  | Optical Glass for Precision Molding
41 | 811411 | K-VC181 | 41.1 | 40.9 | 0.0197 | 0.01994 | 1.77992 | 1.78401 | 1.79005 | 1.79824 | 1.80144 | 1.8047 | 1.80562 | 1.81037 | 1.81055 | 1.81523 | 1.8244 | 1.82556 | 1.83561 | 1.84517 | 1.86206 | 0.01465 | 0.00646 | 0.00585 | 0.01053 | 0.744 | 0.328 | 0.297 | 0.535 | 0.02506 | 0.01121 | 0.00956 | 0.02645 | 1.272 | 0.569 | 0.485 | 1.343 | 0.01557 | 0.00961 | 0.01033 | 0.0365 | 0.781 | 0.482 | 0.518 | 1.83 | -0.006 | 3.1886895 | -0.013820455 | 0.029631617 | 0.0010659501 | -3.7795055e-05 | 4.3966629e-06 | 677 | 7 | 666 | 90 | 1104 | 421 | 0.311 | 548 | 584 | -30/+70 | 57 | +100/+300 | 79 | 0.794 | 505 | 1 | 3 | 1 |  | 40 |  | 34 | 4.71 | 3 | [6 empty] | 0.151 | 0.481 | 0.753 | 0.882 | 0.939 | 0.965 | 0.978 | 0.986 | 0.992 | 0.995 | 0.997 | 0.997 | 0.998 | 0.998 | 0.998 | 0.998 | 0.998 | 0.998 | 0.998 | 0.998 | 0.993 | 10 | [7 empty] | 0.087 | 0.388 | 0.659 | 0.811 | 0.889 | 0.931 | 0.954 | 0.975 | 0.983 | 0.99 | 0.992 | 0.997 | 0.998 | 0.998 | 0.998 | 0.998 | 0.998 | 0.998 | 0.998 | 0.977 | 6.99e-06 | 2.24e-08 | -2.94e-10 | 8.37e-07 | 3.41e-10 | 0.213 | 4.1 | 5.7 | 7.8 | 5.9 | 7.6 | 9.7 | 6.2 | 7.9 | 10.1 | 1.8 | 3.3 | 5.2 | 4.1 | 5.8 | 7.9 | 4.8 | 6.5 | 8.7 |  | Optical Glass for Precision Molding
42 | 854406 | K-VC185 | 40.6 | 40.4 | 0.02103 | 0.02128 | 1.821 | 1.82536 | 1.83181 | 1.84058 | 1.84401 | 1.8475 | 1.84848 | 1.85356 | 1.85375 | 1.85875 | 1.86853 | 1.86976 | 1.88045 | 1.8906 | 1.90848 | 0.01569 | 0.00692 | 0.00625 | 0.01125 | 0.746 | 0.329 | 0.297 | 0.535 | 0.0267 | 0.01192 | 0.01015 | 0.02803 | 1.27 | 0.567 | 0.483 | 1.333 | 0.01667 | 0.01027 | 0.01101 | 0.03872 | 0.783 | 0.483 | 0.517 | 1.82 | -0.0089 | 3.3380677 | -0.014969129 | 0.032739414 | 0.0011048947 | -3.8597399e-05 | 4.5931893e-06 | 700 | 7 | 659 | 70 | 1237 | 473 | 0.306 | 617 | 655 | -30/+70 | 58 | +100/+300 | 70 | 0.821 | 468 | 1 | 3 | 1 |  |  | 37 | 32 | 5 | 3 |  |  |  |  | 0.156 | 0.473 | 0.696 | 0.815 | 0.884 | 0.925 | 0.949 | 0.966 | 0.976 | 0.981 | 0.986 | 0.99 | 0.992 | 0.993 | 0.995 | 0.997 | 0.997 | 0.998 | 0.998 | 0.998 | 0.998 | 0.998 | 0.993 | 10 | [5 empty] | 0.082 | 0.299 | 0.507 | 0.664 | 0.771 | 0.84 | 0.892 | 0.923 | 0.939 | 0.957 | 0.968 | 0.973 | 0.978 | 0.985 | 0.991 | 0.992 | 0.996 | 0.996 | 0.996 | 0.998 | 0.998 | 0.978 | 4.01e-06 | 1.77e-08 | -2.37e-10 | 7.39e-07 | 1.02e-09 | 0.227 | 2.9 | 4.2 | 6 | 4.3 | 5.8 | 7.8 | 4.4 | 6.1 | 8.4 | 0.5 | 1.7 | 3.4 | 2.5 | 4 | 5.9 | 3 | 4.7 | 6.9 |  | Optical Glass for Precision Molding
43 | 693337 | K-CD45 | 33.7 | 33.5 | 0.02056 | 0.02086 | 1.66293 | 1.66672 | 1.67254 | 1.68067 | 1.68389 | 1.68719 | 1.68813 | 1.69302 | 1.6932 | 1.69806 | 1.70775 | 1.70899 | 1.7199 | 1.73062 |  | 0.01465 | 0.00652 | 0.00601 | 0.01087 | 0.713 | 0.317 | 0.292 | 0.529 | 0.0267 | 0.01215 | 0.01072 |  | 1.299 | 0.591 | 0.521 |  | 0.01559 | 0.00993 | 0.01093 |  | 0.747 | 0.476 | 0.524 |  | 0.0035 | 2.780768 | -0.011432782 | 0.02823867 | 0.0009260712 | 5.9615098e-06 | 5.5996227e-06 | 562 | 6 | 579 | 200 | 903 | 358 | 0.26 | 470 | 507 | -30/+70 | 91 | +100/+300 | 121 | 0.916 | 721 | 2 | 1 | 1 |  | 41 |  | 35 | 3.13 | 3 | [7 empty] | 0.118 | 0.39 | 0.711 | 0.86 | 0.919 | 0.95 | 0.967 | 0.982 | 0.988 | 0.992 | 0.994 | 0.996 | 0.998 | 0.998 | 0.998 | 0.998 | 0.998 | 0.998 | 0.998 | 0.99 | 10 | [8 empty] | 0.043 | 0.321 | 0.605 | 0.755 | 0.843 | 0.893 | 0.942 | 0.962 | 0.973 | 0.979 | 0.988 | 0.997 | 0.997 | 0.998 | 0.998 | 0.998 | 0.997 | 0.996 | 0.968 | -4.77e-06 | 1.49e-08 | -1.38e-10 | 7.8e-07 | 7.44e-10 | 0.271 | -1.5 | -0.3 | 1.7 | -0.9 | 0.4 | 2.6 | -0.8 | 0.6 | 3 | -3.7 | -2.6 | -0.7 | -2.5 | -1.3 | 0.8 | -2.1 | -0.7 | 1.6 | B | Optical Glass for Precision Molding
44 | 723292 | K-CD120 | 29.2 | 29 | 0.02472 | 0.02511 | 1.68769 | 1.69181 | 1.69826 | 1.70764 | 1.71143 | 1.71534 | 1.71646 | 1.72228 | 1.7225 | 1.72833 | 1.74006 | 1.74157 | 1.75498 | 1.76833 |  | 0.01708 | 0.0077 | 0.00716 | 0.01299 | 0.691 | 0.311 | 0.29 | 0.525 | 0.03248 | 0.01492 | 0.01335 |  | 1.314 | 0.604 | 0.54 |  | 0.0182 | 0.01187 | 0.01324 |  | 0.725 | 0.473 | 0.527 |  | 0.009 | 2.8630662 | -0.011977981 | 0.032706279 | 0.0016821116 | -7.4783483e-05 | 1.4696883e-05 | 555 | 6 | 560 | 180 | 902 | 359 | 0.254 | 508 | 549 | -30/+70 | 92 | +100/+300 | 119 | 1.01 | 753 | 1 | 1 | 1 |  | 43 |  | 36 | 3.01 | 3 | [8 empty] | 0.142 | 0.484 | 0.755 | 0.874 | 0.926 | 0.951 | 0.975 | 0.985 | 0.989 | 0.992 | 0.994 | 0.998 | 0.998 | 0.998 | 0.998 | 0.998 | 0.998 | 0.998 | 0.995 | 10 | [9 empty] | 0.089 | 0.392 | 0.639 | 0.773 | 0.846 | 0.919 | 0.95 | 0.965 | 0.973 | 0.979 | 0.992 | 0.992 | 0.992 | 0.993 | 0.998 | 0.998 | 0.998 | 0.982 | -4.82e-06 | 1.79e-08 | -2.28e-10 | 9.05e-07 | 2.82e-10 | 0.28 | -2.1 | -0.5 | 2.1 | -1 | 0.7 | 3.4 | -0.9 | 0.8 | 3.7 | -4.3 | -2.9 | -0.3 | -2.7 | -1.1 | 1.7 | -2.2 | -0.5 | 2.3 | B | Optical Glass for Precision Molding
45 | 692296 | K-CD300 | 29.6 | 29.4 | 0.02336 | 0.02372 | 1.65962 | 1.66336 | 1.66933 | 1.67814 | 1.68173 | 1.68543 | 1.68649 | 1.692 | 1.6922 | 1.69772 | 1.70879 | 1.71021 | 1.72283 | 1.73533 | 1.75885 | 0.0161 | 0.00729 | 0.00677 | 0.01229 | 0.689 | 0.312 | 0.29 | 0.526 | 0.03063 | 0.01404 | 0.0125 | 0.03602 | 1.311 | 0.601 | 0.535 | 1.542 | 0.01716 | 0.01123 | 0.01249 | 0.04864 | 0.723 | 0.473 | 0.527 | 2.051 | 0.0067 | 2.7660702 | -0.010339855 | 0.030603824 | 0.0016069801 | -8.5220479e-05 | 1.4076295e-05 | 434 | 4 | 422 | 280 | 694 | 273 | 0.274 | 482 | 519 | -30/+70 | 119 | +100/+300 | 141 | 0.823 | 748 | 2 | 2 | 1 |  | 41 |  | 36 | 2.78 | 3 | [8 empty] | 0.18 | 0.533 | 0.783 | 0.896 | 0.944 | 0.967 | 0.986 | 0.989 | 0.992 | 0.994 | 0.995 | 0.998 | 0.998 | 0.998 | 0.998 | 0.998 | 0.998 | 0.998 | 0.992 | 10 | [9 empty] | 0.123 | 0.442 | 0.693 | 0.826 | 0.894 | 0.953 | 0.965 | 0.973 | 0.979 | 0.985 | 0.994 | 0.998 | 0.998 | 0.998 | 0.998 | 0.998 | 0.998 | 0.974 | -1.13e-05 | 2.13e-09 | -3.3e-10 | 9.62e-07 | 1.2e-09 | 0.275 | -5 | -3.7 | -1.4 | -4.2 | -2.7 | -0.1 | -4.9 | -3.2 | -0.4 | -7.2 | -6 | -3.8 | -5.8 | -4.4 | -1.9 | -6.1 | -4.5 | -1.7 |  | Optical Glass for Precision Molding
46 | 665473 | K-LCV93 | 47.3 | 47.1 | 0.01406 | 0.0142 | 1.64146 | 1.64504 | 1.65 | 1.65624 | 1.6586 | 1.66098 | 1.66165 | 1.66507 | 1.6652 | 1.66854 | 1.67504 | 1.67585 | 1.68288 | 1.68948 | 1.701 | 0.01098 | 0.00474 | 0.00422 | 0.00756 | 0.781 | 0.337 | 0.3 | 0.538 | 0.01768 | 0.00784 | 0.0066 | 0.01812 | 1.257 | 0.558 | 0.469 | 1.289 | 0.01165 | 0.00689 | 0.00731 | 0.02515 | 0.82 | 0.485 | 0.515 | 1.771 | -0.0066 | 2.7157014 | -0.012306139 | 0.019299156 | 0.00076108019 | -4.4909824e-05 | 3.3413499e-06 | 552 | 6 | 549 | 80 | 821 | 313 | 0.309 | 547 | 578 | -30/+70 | 30 | +100/+300 | 46 | 0.767 | 631 | 1 | 4 | 1 |  | 38 |  | 33 | 3.64 | 3 | [5 empty] | 0.173 | 0.32 | 0.633 | 0.826 | 0.916 | 0.957 | 0.974 | 0.985 | 0.99 | 0.995 | 0.998 | 0.998 | 0.998 | 0.998 | 0.998 | 0.998 | 0.998 | 0.998 | 0.998 | 0.998 | 0.998 | 0.99 | 10 | [6 empty] | 0.022 | 0.218 | 0.529 | 0.746 | 0.863 | 0.918 | 0.952 | 0.969 | 0.985 | 0.993 | 0.998 | 0.998 | 0.998 | 0.998 | 0.998 | 0.998 | 0.998 | 0.998 | 0.998 | 0.998 | 0.968 | 2.14e-05 | 1.46e-08 | -1.89e-10 | 7.2e-07 | 9.27e-10 | 0.225 | 11.9 | 13.3 | 14.9 | 12.6 | 14.1 | 15.9 | 12.7 | 14.3 | 16.2 | 9.7 | 11 | 12.5 | 11 | 12.5 | 14.2 | 11.4 | 13 | 14.9 |  | Optical Glass for Precision Molding
47 | 618453 | K-LCV161 | 45.3 | 45 | 0.01364 | 0.0138 | 1.59595 | 1.59916 | 1.60371 | 1.60961 | 1.61186 | 1.61414 | 1.61478 | 1.61808 | 1.6182 | 1.62144 | 1.62778 | 1.62858 | 1.63554 | 1.64219 | 1.65402 | 0.01043 | 0.00453 | 0.00406 | 0.0073 | 0.765 | 0.332 | 0.298 | 0.535 | 0.01734 | 0.00776 | 0.00665 | 0.01848 | 1.271 | 0.569 | 0.488 | 1.355 | 0.01107 | 0.00666 | 0.00714 | 0.02544 | 0.802 | 0.483 | 0.517 | 1.843 | 0.001 | 2.5638471 | -0.010292698 | 0.018684011 | 0.00048290224 | -1.4901827e-06 | 2.0486494e-06 | 364 | 4 | 297 | 240 | 451 | 177 | 0.274 | 426 | 469 | -30/+70 | 50 | +100/+300 | 67 | 0.661 | 634 | 1 | 4 | 2 |  | 36 |  | 32 | 3.26 | 3 | [5 empty] | 0.296 | 0.72 | 0.907 | 0.954 | 0.968 | 0.975 | 0.982 | 0.986 | 0.989 | 0.992 | 0.993 | 0.995 | 0.995 | 0.996 | 0.998 | 0.998 | 0.998 | 0.998 | 0.998 | 0.998 | 0.996 | 0.979 | 10 | [5 empty] | 0.017 | 0.334 | 0.722 | 0.853 | 0.898 | 0.92 | 0.94 | 0.955 | 0.962 | 0.973 | 0.977 | 0.982 | 0.985 | 0.987 | 0.993 | 0.993 | 0.993 | 0.994 | 0.998 | 0.998 | 0.986 | 0.931 | 1.17e-05 | 1.24e-08 | -2.65e-10 | 6.56e-07 | 6.54e-10 | 0.238 | 6.4 | 7.5 | 8.9 | 7.2 | 8.4 | 10 | 7 | 8.3 | 10 | 4.2 | 5.3 | 6.6 | 5.6 | 6.8 | 8.3 | 5.8 | 7.1 | 8.7 |  | Optical Glass for Precision Molding
48 | 714389 | K-ZnSF8 | 38.9 | 38.6 | 0.01838 | 0.0186 | 1.68586 | 1.68968 | 1.69523 | 1.70285 | 1.70583 | 1.70886 | 1.70972 | 1.71414 | 1.7143 | 1.71866 | 1.72724 | 1.72832 | 1.7378 | 1.74687 | 1.76313 | 0.01363 | 0.00601 | 0.00544 | 0.0098 | 0.742 | 0.327 | 0.296 | 0.533 | 0.0235 | 0.01056 | 0.00907 | 0.02533 | 1.279 | 0.575 | 0.493 | 1.378 | 0.01449 | 0.00894 | 0.00966 | 0.03481 | 0.779 | 0.481 | 0.519 | 1.872 | -0.0037 | 2.8600337 | -0.012073452 | 0.026131306 | 0.00091303268 | -3.0467767e-05 | 4.891802e-06 | 512 | 5 | 548 | 100 | 873 | 333 | 0.311 | 518 | 546 | -30/+70 | 49 | +100/+300 | 60 | 0.793 | 636 | 1 | 4 | 2 |  | 39 |  | 34 | 3.72 | 3 | [6 empty] | 0.167 | 0.499 | 0.77 | 0.894 | 0.946 | 0.968 | 0.981 | 0.987 | 0.993 | 0.995 | 0.996 | 0.997 | 0.998 | 0.998 | 0.998 | 0.998 | 0.998 | 0.998 | 0.998 | 0.998 | 0.99 | 10 | [7 empty] | 0.098 | 0.419 | 0.688 | 0.831 | 0.9 | 0.938 | 0.958 | 0.976 | 0.983 | 0.988 | 0.99 | 0.993 | 0.996 | 0.996 | 0.996 | 0.998 | 0.998 | 0.998 | 0.998 | 0.968 | 1.49e-05 | 1.99e-08 | -2.6e-10 | 8.88e-07 | 7.78e-10 | 0.234 | 8.4 | 10.1 | 12.2 | 9.7 | 11.6 | 13.9 | 9.9 | 11.8 | 14.3 | 6.2 | 7.8 | 9.9 | 8.1 | 9.9 | 12.1 | 8.6 | 10.5 | 13 | C | Optical Glass for Precision Molding
49 | 907212 | K-PSFn1 | 21.2 | 21 | 0.04287 | 0.04369 | 1.85156 | 1.85727 | 1.86687 | 1.88192 | 1.88815 | 1.89467 | 1.89655 | 1.90644 | 1.9068 | 1.91689 | 1.93754 | 1.94024 | 1.96461 | 1.9897 |  | 0.0278 | 0.01275 | 0.01213 | 0.02222 | 0.648 | 0.297 | 0.283 | 0.518 | 0.05781 | 0.02707 | 0.02509 |  | 1.348 | 0.631 | 0.585 |  | 0.02968 | 0.02034 | 0.02335 |  | 0.679 | 0.466 | 0.534 |  | 0.0225 | 3.4407637 | -0.015750622 | 0.059024249 | 0.0035647556 | -0.00012641103 | 4.0309245e-05 | 444 | 4 | 441 | 310 | 886 | 359 | 0.233 | 498 | 543 | -30/+70 | 74 | +100/+300 | 102 | 0.811 | 546 | 1 | 1 | 1 |  |  | 49 | 39 | 4.15 | 3 | [10 empty] | 0.065 | 0.21 | 0.491 | 0.699 | 0.875 | 0.935 | 0.96 | 0.972 | 0.98 | 0.991 | 0.996 | 0.997 | 0.997 | 0.998 | 0.998 | 0.998 | 0.995 | 10 | [12 empty] | 0.093 | 0.303 | 0.641 | 0.802 | 0.873 | 0.91 | 0.936 | 0.972 | 0.988 | 0.991 | 0.991 | 0.995 | 0.998 | 0.995 | 0.985 | -3.11e-06 | 1.75e-08 | -2.81e-10 | 1.25e-06 | 1.62e-09 | 0.307 | -1.8 | 0.8 | 5.9 | -0.2 | 2.8 | 8.7 | -0.1 | 3.2 | 9.7 | -4.3 | -1.8 | 3.2 | -2 | 0.9 | 6.7 | -1.5 | 1.8 | 8.2 | B | Optical Glass for Precision Molding / Difficult to mold | Solarization
50 | 002206 | K-PSFn2 | 20.6 | 20.5 | 0.04852 | 0.04947 | 1.94154 | 1.94708 | 1.95709 | 1.97365 | 1.98065 | 1.988 | 1.99011 | 2.00129 | 2.0017 | 2.0131 | 2.03652 | 2.03958 | 2.06726 | 2.09566 |  | 0.03091 | 0.01435 | 0.0137 | 0.0251 | 0.637 | 0.296 | 0.282 | 0.517 | 0.06556 | 0.03074 | 0.0284 |  | 1.351 | 0.634 | 0.585 |  | 0.03302 | 0.02299 | 0.02648 |  | 0.667 | 0.465 | 0.535 |  | 0.0241 | 3.7699503 | -0.013004151 | 0.072310519 | 0.0035123072 | -1.0361594e-05 | 3.8615781e-05 | 392 | 4 | 426 | 361 | 747 | 299 | 0.25 | 480 | 514 | -30/+70 | 73 | +100/+300 | 92 | 0.664 | 404 | 1 | 1 | 1 |  |  | 50 | 40 | 5.48 | 3 | [11 empty] | 0.119 | 0.333 | 0.533 | 0.768 | 0.87 | 0.915 | 0.941 | 0.959 | 0.984 | 0.985 | 0.986 | 0.99 | 0.996 | 0.998 | 0.998 | 0.994 | 10 | [12 empty] | 0.025 | 0.122 | 0.415 | 0.628 | 0.744 | 0.817 | 0.871 | 0.948 | 0.952 | 0.954 | 0.967 | 0.989 | 0.993 | 0.993 | 0.981 | 8.11e-06 | 2.15e-08 | -1.06e-10 | 2.16e-06 | 2.01e-09 | 0.291 | 6.9 | 12.2 | 21.7 | 8 | 13.9 | 24.1 | 8.7 | 15 | 26 | 4.3 | 9.5 | 18.8 | 6.1 | 11.9 | 22 | 7.2 | 13.4 | 24.4 | C | Optical Glass for Precision Molding / Difficult to mold | Solarization
51 | 839239 | K-PSFn3 | 23.9 | 23.7 | 0.03517 | 0.03581 | 1.7923 | 1.79741 | 1.80579 | 1.81846 | 1.82369 | 1.82915 | 1.83069 | 1.83888 | 1.83917 | 1.84746 | 1.86432 | 1.8665 | 1.88619 | 1.90616 |  | 0.02336 | 0.01069 | 0.01002 | 0.01831 | 0.664 | 0.304 | 0.285 | 0.521 | 0.04702 | 0.02187 | 0.01997 |  | 1.337 | 0.622 | 0.568 |  | 0.0249 | 0.01677 | 0.01904 |  | 0.695 | 0.468 | 0.532 |  | 0.018 | 3.2268914 | -0.014590158 | 0.047763869 | 0.0027173637 | -9.5689164e-05 | 2.7097845e-05 | 409 | 4 | 397 | 330 | 883 | 351 | 0.256 | 477 | 515 | -30/+70 | 93 | +100/+300 | 118 | 0.812 | 598 | 1 | 1 | 1 |  |  | 43 | 38 | 3.9 | 3 | [9 empty] | 0.096 | 0.248 | 0.543 | 0.744 | 0.852 | 0.939 | 0.968 | 0.98 | 0.986 | 0.99 | 0.997 | 0.998 | 0.998 | 0.998 | 0.998 | 0.998 | 0.998 | 0.997 | 10 | [10 empty] | 0.01 | 0.13 | 0.373 | 0.585 | 0.81 | 0.898 | 0.936 | 0.954 | 0.967 | 0.991 | 0.997 | 0.997 | 0.997 | 0.997 | 0.998 | 0.998 | 0.991 | -8.51e-06 | 1.46e-08 | -1.46e-10 | 1.13e-06 | 1.15e-09 | 0.294 | -4.2 | -2.1 | 1.7 | -3.4 | -1.1 | 3.2 | -3.3 | -0.8 | 3.9 | -6.6 | -4.6 | -0.9 | -5.2 | -3 | 1.3 | -4.6 | -2.2 | 2.4 | B | Optical Glass for Precision Molding / Difficult to mold | Solarization
52 | 663344 | K-PSFn166 | 34.4 | 34.2 | 0.01926 | 0.01954 | 1.63446 | 1.63809 | 1.64358 | 1.65122 | 1.65426 | 1.65737 | 1.65825 | 1.66283 | 1.663 | 1.66756 | 1.67663 | 1.67779 | 1.68801 | 1.69803 | 1.71654 | 0.01379 | 0.00615 | 0.00563 | 0.01019 | 0.716 | 0.319 | 0.292 | 0.529 | 0.02501 | 0.01138 | 0.01002 | 0.02853 | 1.299 | 0.591 | 0.52 | 1.481 | 0.01467 | 0.00931 | 0.01023 | 0.03875 | 0.751 | 0.476 | 0.524 | 1.983 | 0.0047 | 2.6866768 | -0.01088273 | 0.025595704 | 0.0010483014 | -3.3897735e-05 | 7.7058201e-06 | 396 | 4 | 372 | 370 | 710 | 281 | 0.263 | 488 | 538 | -30/+70 | 91 | +100/+300 | 113 | 0.72 | 675 | 1 | 1 | 1 |  | 39 |  | 34 | 3.11 | 3 | [6 empty] | 0.129 | 0.484 | 0.774 | 0.891 | 0.942 | 0.966 | 0.979 | 0.986 | 0.991 | 0.992 | 0.995 | 0.996 | 0.997 | 0.998 | 0.998 | 0.998 | 0.998 | 0.998 | 0.998 | 0.998 | 0.987 | 10 | [7 empty] | 0.089 | 0.426 | 0.681 | 0.819 | 0.891 | 0.933 | 0.955 | 0.969 | 0.973 | 0.984 | 0.985 | 0.99 | 0.995 | 0.998 | 0.998 | 0.998 | 0.998 | 0.998 | 0.994 | 0.957 | -6.43e-06 | 1.03e-08 | -2.4e-10 | 7.06e-07 | 7.03e-10 | 0.275 | -2.4 | -1.4 | 0.3 | -1.7 | -0.5 | 1.4 | -1.9 | -0.7 | 1.4 | -4.6 | -3.7 | -2 | -3.3 | -2.2 | -0.4 | -3.1 | -2 | 0 |  | Optical Glass for Precision Molding
53 | 851269 | K-PSFn185 | 26.9 | 26.7 | 0.03161 | 0.03215 | 1.80782 | 1.81258 | 1.82031 | 1.83191 | 1.83668 | 1.84162 | 1.84303 | 1.85043 | 1.8507 | 1.85815 | 1.87323 | 1.87518 | 1.89261 | 1.91005 |  | 0.02131 | 0.00971 | 0.00908 | 0.01653 | 0.674 | 0.307 | 0.287 | 0.523 | 0.04191 | 0.01938 | 0.01744 |  | 1.326 | 0.613 | 0.552 |  | 0.02272 | 0.01512 | 0.01703 |  | 0.707 | 0.47 | 0.53 |  | 0.0141 | 3.2821266 | -0.013764195 | 0.044857954 | 0.0020290189 | -1.5619433e-05 | 1.6072643e-05 | 423 | 4 | 427 | 280 | 910 | 356 | 0.278 | 537 | 585 | -30/+70 | 85 | +100/+300 | 101 | 0.743 | 529 | 1 | 1 | 1 |  |  | 40 | 36 | 4.17 | 3 | [9 empty] | 0.11 | 0.522 | 0.803 | 0.906 | 0.946 | 0.976 | 0.987 | 0.992 | 0.994 | 0.996 | 0.998 | 0.998 | 0.998 | 0.998 | 0.998 | 0.998 | 0.998 | 0.994 | 10 | [10 empty] | 0.115 | 0.482 | 0.72 | 0.832 | 0.924 | 0.957 | 0.972 | 0.981 | 0.986 | 0.995 | 0.995 | 0.996 | 0.997 | 0.998 | 0.998 | 0.998 | 0.979 | -7.95e-06 | 1.17e-08 | -2.57e-10 | 8.33e-07 | 1.16e-09 | 0.3 | -4.3 | -2.9 | 0 | -3.2 | -1.5 | 1.8 | -3.4 | -1.5 | 2.2 | -6.7 | -5.4 | -2.6 | -5 | -3.3 | -0.1 | -4.7 | -2.9 | 0.7 |  | Optical Glass for Precision Molding | Solarization
54 | 905215 | K-PSFn190 | 21.5 | 21.3 | 0.04209 | 0.04289 | 1.84993 | 1.85568 | 1.86525 | 1.88004 | 1.88622 | 1.89266 | 1.89451 | 1.90424 | 1.9046 | 1.91448 | 1.93475 | 1.9374 | 1.96136 | 1.98595 |  | 0.02741 | 0.01262 | 0.01194 | 0.02182 | 0.651 | 0.3 | 0.284 | 0.518 | 0.05676 | 0.02661 | 0.02459 |  | 1.349 | 0.632 | 0.584 |  | 0.02926 | 0.01997 | 0.02292 |  | 0.682 | 0.466 | 0.534 |  | 0.024 | 3.4367173 | -0.016285824 | 0.057270178 | 0.0038227479 | -0.00019197328 | 4.4106437e-05 | 455 | 5 | 406 | 280 | 644 | 257 | 0.255 | 497 | 551 | -30/+70 | 77 | +100/+300 | 93 | 0.827 | 544 | 1 | 1 | 1 |  |  | 43 | 39 | 4.15 | 3 | [10 empty] | 0.099 | 0.284 | 0.593 | 0.79 | 0.93 | 0.969 | 0.982 | 0.988 | 0.992 | 0.997 | 0.998 | 0.998 | 0.998 | 0.998 | 0.998 | 0.998 | 0.993 | 10 | [11 empty] | 0.015 | 0.175 | 0.456 | 0.785 | 0.899 | 0.943 | 0.961 | 0.974 | 0.989 | 0.995 | 0.997 | 0.997 | 0.997 | 0.998 | 0.995 | 0.977 | -2.29e-06 | 1.82e-08 | -2.22e-10 | 1.06e-06 | 1.67e-09 | 0.321 | -1.1 | 1.1 | 6 | 0.3 | 3 | 8.6 | 0.6 | 3.5 | 9.9 | -3.5 | -1.4 | 3.3 | -1.5 | 1 | 6.6 | -0.8 | 2.1 | 8.4 |  | Optical Glass for Precision Molding / Difficult to mold | Solarization
55 | 020215 | K-PSFn202 | 21.5 | 21.3 | 0.04753 | 0.04846 | 1.95955 | 1.96547 | 1.97568 | 1.99201 | 1.99892 | 2.00615 | 2.00823 | 2.0192 | 2.0196 | 2.03076 | 2.05368 | 2.05669 | 2.08394 | 2.11217 |  | 0.03047 | 0.01414 | 0.01345 | 0.02461 | 0.641 | 0.297 | 0.283 | 0.518 | 0.06434 | 0.03026 | 0.02823 |  | 1.354 | 0.637 | 0.594 |  | 0.03255 | 0.02253 | 0.02593 |  | 0.672 | 0.465 | 0.535 |  | 0.029 | 3.8508789 | -0.016529344 | 0.066096066 | 0.0058480521 | -0.0005055984 | 7.6558669e-05 | 484 | 5 | 495 | 234 | 851 | 337 | 0.262 | 460 | 486 | -30/+70 | 74 | +100/+300 | 86 | 0.619 | 354 | 1 | 4 | 1 |  |  | 44 | 40 | 6.22 | 3 | [12 empty] | 0.172 | 0.537 | 0.909 | 0.975 | 0.988 | 0.994 | 0.996 | 0.997 | 0.997 | 0.998 | 0.998 | 0.998 | 0.998 | 0.998 | 0.988 | 10 | [13 empty] | 0.126 | 0.727 | 0.919 | 0.961 | 0.98 | 0.987 | 0.992 | 0.992 | 0.995 | 0.996 | 0.996 | 0.996 | 0.995 | 0.961 | 1.41e-05 | 2.66e-08 | -5.37e-10 | 2.35e-06 | 1.36e-09 | 0.301 | 8.7 | 15 | 26.7 | 12.4 | 19.2 | 31.6 | 12.6 | 19.7 | 32.7 | 6.1 | 12.3 | 23.8 | 10.4 | 17.2 | 29.5 | 11.1 | 18.1 | 31.1 |  | Optical Glass for Precision Molding / Difficult to mold
56 | 144178 | K-PSFn214P | 17.8 | 17.6 | 0.06443 | 0.06585 | 2.0681 | 2.07451 | 2.08666 | 2.1075 | 2.11653 | 2.12607 | 2.12882 | 2.14345 | 2.144 | 2.15905 | 2.1905 | 2.19467 | 2.23296 |  |  | 0.03941 | 0.01857 | 0.01793 | 0.03298 | 0.612 | 0.288 | 0.278 | 0.512 | 0.08896 | 0.04246 |  |  | 1.381 | 0.659 |  |  | 0.04216 | 0.03023 | 0.03562 |  | 0.64 | 0.459 | 0.541 |  | 0.0448 | 4.2694007 | -0.013941316 | 0.095671794 | 0.0065505527 | -0.0002821175 | 9.8041281e-05 | 416 | 4 | 409 | 300 | 776 | 305 | 0.272 | 427 | 452 | -30/+70 | 81 | +100/+300 | 99 | 0.602 | 309 | 1 | 3 | 1 |  |  | 52 | 42 | 7.07 | 3 | [14 empty] | 0.37 | 0.714 | 0.844 | 0.906 | 0.947 | 0.991 | 0.995 | 0.995 | 0.995 | 0.996 | 0.998 | 0.998 | 0.995 | 10 | [14 empty] | 0.036 | 0.326 | 0.569 | 0.72 | 0.835 | 0.972 | 0.985 | 0.985 | 0.986 | 0.987 | 0.997 | 0.998 | 0.984 | 1.59e-05 | 3.02e-08 | -1.86e-10 | 3.53e-06 | 1.81e-09 | 0.287 | 13 | 23.2 |  | 15.3 | 26.1 |  | 16.5 | 27.7 |  | 10.3 | 20.3 |  | 13.3 | 23.9 |  | 14.9 | 26.1 |  |  | Optical Glass for Precision Molding / Difficult to mold
57 | 507705 | K-PG325 | 70.5 | 70.2 | 0.00719 | 0.00724 | 1.49349 | 1.49564 | 1.49854 | 1.50199 | 1.50325 | 1.5045 | 1.50485 | 1.50663 | 1.5067 | 1.50841 | 1.51169 | 1.51209 | 1.51556 | 1.51875 | 1.52417 | 0.00596 | 0.00251 | 0.0022 | 0.00391 | 0.829 | 0.349 | 0.306 | 0.544 | 0.00886 | 0.00387 | 0.00319 | 0.00861 | 1.232 | 0.538 | 0.444 | 1.197 | 0.00631 | 0.00356 | 0.00368 | 0.01208 | 0.872 | 0.492 | 0.508 | 1.669 | 0.0124 | 2.2433502 | -0.0070443238 | 0.0095932746 | 0.00019364616 | -9.8585539e-06 | 6.1088785e-07 | 352 | 4 | 376 | 800 | 642 | 254 | 0.265 | 288 | 317 | -30/+70 | 143 | +50/+200 | 165 | 0.748 | 817 | 1 | 5 | 1 | B | 34 |  | 30 | 3 | 3 | 0.063 | 0.117 | 0.251 | 0.434 | 0.636 | 0.802 | 0.904 | 0.957 | 0.98 | 0.988 | 0.994 | 0.996 | 0.997 | 0.997 | 0.998 | 0.998 | 0.998 | 0.998 | 0.998 | 0.998 | 0.998 | 0.998 | 0.998 | 0.998 | 0.998 | 0.998 | 0.997 | 10 |  |  | 0.01 | 0.062 | 0.221 | 0.48 | 0.716 | 0.865 | 0.937 | 0.963 | 0.981 | 0.988 | 0.991 | 0.991 | 0.991 | 0.991 | 0.994 | 0.996 | 0.996 | 0.998 | 0.998 | 0.998 | 0.998 | 0.998 | 0.998 | 0.998 | 0.99 | -1.86e-05 | -3.2e-09 | -2.53e-11 | 4.98e-07 | 8.02e-10 | 0.172 | -5.5 | -5.2 | -4.7 | -6.1 | -5.7 | -5.1 | -6.5 | -6.1 | -5.4 | -7.5 | -7.2 | -6.8 | -7.6 | -7.2 | -6.6 | -7.7 | -7.2 | -6.6 | B | Optical Glass for Precision Molding
58 | 543629 | K-PG375 | 62.9 | 62.6 | 0.00862 | 0.0087 | 1.52721 | 1.5296 | 1.53287 | 1.53688 | 1.53838 | 1.53987 | 1.54029 | 1.54242 | 1.5425 | 1.54455 | 1.54849 | 1.54899 | 1.55318 | 1.55707 | 1.56369 | 0.007 | 0.00299 | 0.00263 | 0.00468 | 0.812 | 0.347 | 0.305 | 0.543 | 0.01068 | 0.00469 | 0.00389 | 0.01051 | 1.239 | 0.544 | 0.451 | 1.219 | 0.00742 | 0.00426 | 0.00444 | 0.0147 | 0.853 | 0.49 | 0.51 | 1.69 | 0.0056 | 2.345943 | -0.0077317211 | 0.011783664 | 0.00025239185 | -1.2352344e-05 | 8.7540057e-07 | 368 | 4 | 428 | 620 | 625 | 249 | 0.252 | 344 | 367 | -30/+70 | 129 | +50/+250 | 160 | 0.688 | 757 | 1 | 3 | 2 |  | 36 |  | 31 | 2.9 | 3 |  | 0.239 | 0.309 | 0.429 | 0.578 | 0.724 | 0.837 | 0.915 | 0.958 | 0.98 | 0.989 | 0.995 | 0.998 | 0.998 | 0.998 | 0.998 | 0.998 | 0.998 | 0.998 | 0.998 | 0.998 | 0.998 | 0.998 | 0.998 | 0.998 | 0.998 | 0.978 | 10 |  |  | 0.02 | 0.059 | 0.161 | 0.341 | 0.553 | 0.744 | 0.866 | 0.936 | 0.966 | 0.986 | 0.993 | 0.993 | 0.993 | 0.993 | 0.994 | 0.996 | 0.996 | 0.998 | 0.998 | 0.998 | 0.998 | 0.998 | 0.998 | 0.995 | 0.93 | -1.51e-05 | 1.45e-09 | -9.02e-11 | 5.44e-07 | 3.99e-10 | 0.176 | -4.8 | -4.3 | -3.7 | -5 | -4.5 | -3.8 | -5.4 | -4.8 | -4.1 | -6.9 | -6.4 | -5.8 | -6.5 | -6 | -5.4 | -6.6 | -6 | -5.3 | B | Optical Glass for Precision Molding
59 | 487704 | K-FK5 | 70.4 | 70.2 | 0.00692 | 0.00697 | 1.47291 | 1.47568 | 1.47913 | 1.48282 | 1.4841 | 1.48535 | 1.48569 | 1.48743 | 1.48749 | 1.48914 | 1.49227 | 1.49266 | 1.49593 | 1.49894 | 1.50401 | 0.00622 | 0.00253 | 0.00214 | 0.00379 | 0.899 | 0.366 | 0.309 | 0.548 | 0.00844 | 0.00366 | 0.00301 | 0.00808 | 1.22 | 0.529 | 0.435 | 1.168 | 0.00656 | 0.00345 | 0.00352 | 0.01135 | 0.941 | 0.495 | 0.505 | 1.628 | 0.0032 | 2.189197 | -0.0097642231 | 0.0086917382 | 0.00023646623 | -1.7699987e-05 | 9.6989631e-07 | 531 | 5 | 582 | 110 | 605 | 244 | 0.241 | 465 | 545 | -30/+70 | 88 | +100/+300 | 98 |  |  | 4 | 5 | 1 |  | 29 |  | 26 | 2.45 | 10 | 0.324 | 0.625 | 0.833 | 0.929 | 0.968 | 0.977 | 0.982 | 0.985 | 0.988 | 0.99 | 0.99 | 0.99 | 0.99 | 0.99 | 0.991 | 0.991 | 0.991 | 0.991 | 0.991 | 0.994 | 0.995 | 0.995 | 0.997 | 0.998 | 0.998 | 0.978 | 0.968 | 25 | 0.06 | 0.309 | 0.633 | 0.832 | 0.923 | 0.944 | 0.957 | 0.964 | 0.971 | 0.975 | 0.975 | 0.975 | 0.975 | 0.975 | 0.978 | 0.978 | 0.978 | 0.978 | 0.978 | 0.985 | 0.989 | 0.989 | 0.992 | 0.996 | 0.996 | 0.947 | 0.923 | -7.46e-06 | 1.15e-08 | -2.45e-10 | 3.01e-07 | 2.4e-09 | 0.169 | -2.2 | -2.2 | -2.1 | -1.6 | -1.4 | -1 | -1.8 | -1.3 | -0.8 | -4.1 | -4.2 | -4.2 | -3 | -2.8 | -2.6 | -2.9 | -2.5 | -1.9 | B | Schott Type
60 | 516641 | K-BK7 | 64.1 | 63.8 | 0.00806 | 0.00812 | 1.50029 | 1.50317 | 1.50686 | 1.51097 | 1.51242 | 1.51385 | 1.51425 | 1.51626 | 1.51633 | 1.51825 | 1.52191 | 1.52237 | 1.52622 | 1.52978 | 1.53584 | 0.00699 | 0.00288 | 0.00248 | 0.0044 | 0.867 | 0.357 | 0.308 | 0.546 | 0.00989 | 0.00431 | 0.00356 | 0.00962 | 1.227 | 0.535 | 0.442 | 1.194 | 0.00739 | 0.004 | 0.00412 | 0.01347 | 0.91 | 0.493 | 0.507 | 1.659 | -0.0014 | 2.2705778 | -0.010059376 | 0.010414999 | 0.00028872517 | -2.2214495e-05 | 1.4258559e-06 | 589 | 6 | 587 | 100 | 799 | 330 | 0.209 | 572 | 630 | -30/+70 | 63 | +100/+300 | 85 |  |  | 2 | 1 | 1 |  | 34 |  | 29 | 2.52 | 3 | 0.312 | 0.438 | 0.654 | 0.816 | 0.907 | 0.955 | 0.979 | 0.989 | 0.993 | 0.997 | 0.997 | 0.997 | 0.998 | 0.998 | 0.998 | 0.998 | 0.998 | 0.998 | 0.998 | 0.998 | 0.998 | 0.998 | 0.998 | 0.998 | 0.998 | 0.998 | 0.987 | 10 | 0.02 | 0.064 | 0.243 | 0.508 | 0.724 | 0.859 | 0.932 | 0.964 | 0.979 | 0.991 | 0.99 | 0.992 | 0.996 | 0.996 | 0.996 | 0.996 | 0.996 | 0.996 | 0.998 | 0.998 | 0.998 | 0.998 | 0.998 | 0.998 | 0.998 | 0.998 | 0.959 | 6.84e-07 | 2.05e-08 | -1.55e-10 | 4.18e-07 | 2.74e-10 | 0.178 | 1 | 1.5 | 2.1 | 1.6 | 2.2 | 2.8 | 1.8 | 2.4 | 3 | -1 | -0.5 | 0 | 0.2 | 0.7 | 1.2 | 0.7 | 1.2 | 1.8 | B | Schott Type
61 | 559539 | K-BPG2 | 53.9 | 53.6 | 0.01038 | 0.01047 | 1.54117 | 1.54396 | 1.54777 | 1.55251 | 1.55429 | 1.55606 | 1.55656 | 1.5591 | 1.5592 | 1.56166 | 1.56644 | 1.56703 | 1.57215 | 1.57696 | 1.58525 | 0.00829 | 0.00355 | 0.00314 | 0.0056 | 0.799 | 0.342 | 0.303 | 0.539 | 0.01295 | 0.00571 | 0.00481 | 0.0131 | 1.248 | 0.55 | 0.463 | 1.262 | 0.00879 | 0.0051 | 0.00537 | 0.01822 | 0.84 | 0.487 | 0.513 | 1.74 | -0.0035 | 2.3909284 | -0.0090241173 | 0.014036614 | 0.00033108428 | -9.985229e-06 | 1.1070906e-06 | 573 | 6 | 562 | 90 | 799 | 323 | 0.238 | 608 | 661 | -30/+70 | 60 | +100/+300 | 74 |  |  | 1 | 1 | 1 |  | 37 |  | 33 | 2.72 | 10 | [6 empty] | 0.013 | 0.223 | 0.54 | 0.762 | 0.873 | 0.929 | 0.957 | 0.971 | 0.98 | 0.982 | 0.985 | 0.988 | 0.988 | 0.991 | 0.992 | 0.992 | 0.995 | 0.995 | 0.998 | 0.998 | 0.982 | 25 | [7 empty] | 0.023 | 0.214 | 0.507 | 0.714 | 0.832 | 0.896 | 0.93 | 0.95 | 0.957 | 0.964 | 0.971 | 0.971 | 0.978 | 0.982 | 0.982 | 0.989 | 0.989 | 0.996 | 0.996 | 0.957 | 6.45e-06 | 1.89e-08 | -2.11e-10 | 5.53e-07 | 8.99e-10 | 0.207 | 3.5 | 4.2 | 5 | 4.3 | 5.1 | 6.1 | 4.4 | 5.3 | 6.4 | 1.4 | 2.1 | 2.9 | 2.8 | 3.6 | 4.5 | 3.2 | 4.1 | 5.2 | A
62 | 618634 | K-PSKn2 | 63.4 | 63 | 0.00975 | 0.00984 | 1.59999 | 1.60296 | 1.60691 | 1.61163 | 1.61334 | 1.61503 | 1.6155 | 1.61791 | 1.618 | 1.62033 | 1.62478 | 1.62534 | 1.63007 | 1.63444 | 1.64186 | 0.00812 | 0.0034 | 0.00297 | 0.0053 | 0.833 | 0.349 | 0.305 | 0.544 | 0.01207 | 0.00529 | 0.00437 | 0.01179 | 1.238 | 0.543 | 0.448 | 1.209 | 0.00859 | 0.00483 | 0.00501 | 0.01652 | 0.873 | 0.491 | 0.509 | 1.679 | 0.0055 | 2.578886 | -0.010381408 | 0.014233563 | 0.00012483021 | 1.7477672e-05 | -9.6204805e-07 | 407 | 4 | 429 | 270 | 769 | 298 | 0.289 | 624 | 655 | -30/+70 | 79 | +100/+300 | 99 |  |  | 1 | 5 | 1 |  | 38 |  | 32 | 3.63 | 10 |  |  |  |  | 0.027 | 0.1 | 0.232 | 0.431 | 0.619 | 0.772 | 0.869 | 0.923 | 0.957 | 0.971 | 0.985 | 0.988 | 0.99 | 0.99 | 0.991 | 0.994 | 0.995 | 0.997 | 0.997 | 0.998 | 0.998 | 0.998 | 0.982 | 25 | [5 empty] | 0.003 | 0.026 | 0.122 | 0.301 | 0.525 | 0.705 | 0.82 | 0.896 | 0.93 | 0.964 | 0.971 | 0.975 | 0.975 | 0.978 | 0.985 | 0.989 | 0.992 | 0.992 | 0.996 | 0.996 | 0.996 | 0.957 | -9.04e-06 | 1.1e-08 | -2.48e-10 | 3.21e-07 | 4.56e-10 | 0.226 | -3.7 | -3.3 | -2.8 | -2.9 | -2.5 | -1.9 | -3.1 | -2.7 | -2.1 | -5.8 | -5.5 | -5.1 | -4.5 | -4.1 | -3.6 | -4.3 | -3.9 | -3.3 |  | Schott Type
63 | 613586 | K-SK4 | 58.6 | 58.3 | 0.01046 | 0.01055 | 1.59421 | 1.59711 | 1.60107 | 1.60592 | 1.60773 | 1.60954 | 1.61005 | 1.61263 | 1.61272 | 1.61521 | 1.62 | 1.6206 | 1.6257 | 1.63044 | 1.63849 | 0.00847 | 0.00362 | 0.00318 | 0.00567 | 0.81 | 0.346 | 0.304 | 0.542 | 0.01298 | 0.0057 | 0.00474 | 0.01279 | 1.241 | 0.545 | 0.453 | 1.223 | 0.00898 | 0.00516 | 0.00539 | 0.01789 | 0.851 | 0.489 | 0.511 | 1.696 | -0.0006 | 2.5587726 | -0.0098095616 | 0.014840563 | 0.0003193166 | -1.016436e-05 | 6.6518794e-07 | 570 | 6 | 533 | 140 | 811 | 320 | 0.268 | 660 | 708 | -30/+70 | 61 | +100/+300 | 76 | 0.773 | 535 | 1 | 4 | 3 |  | 34 |  | 29 | 3.58 | 10 |  | 0.022 | 0.122 | 0.329 | 0.54 | 0.708 | 0.829 | 0.901 | 0.943 | 0.965 | 0.978 | 0.985 | 0.988 | 0.991 | 0.991 | 0.991 | 0.995 | 0.995 | 0.997 | 0.997 | 0.998 | 0.998 | 0.998 | 0.998 | 0.998 | 0.998 | 0.971 | 25 |  |  |  | 0.062 | 0.214 | 0.423 | 0.625 | 0.771 | 0.864 | 0.916 | 0.947 | 0.964 | 0.971 | 0.978 | 0.978 | 0.978 | 0.989 | 0.989 | 0.992 | 0.992 | 0.996 | 0.996 | 0.996 | 0.996 | 0.996 | 0.996 | 0.93 | 4.04e-07 | 1.86e-08 | -3.68e-10 | 4.13e-07 | 4.69e-10 | 0.197 | 0.2 | 0.7 | 1.3 | 1.6 | 2.2 | 3 | 1.6 | 2.2 | 3 | -2 | -1.5 | -0.9 | 0 | 0.6 | 1.3 | 0.3 | 1 | 1.7 |  | Schott Type
64 | 589612 | K-SK5 | 61.2 | 61 | 0.00962 | 0.00969 | 1.57087 | 1.574 | 1.57814 | 1.58281 | 1.58451 | 1.58619 | 1.58666 | 1.58905 | 1.58913 | 1.59143 | 1.59581 | 1.59635 | 1.601 | 1.6053 | 1.61264 | 0.00805 | 0.00338 | 0.00294 | 0.00524 | 0.837 | 0.351 | 0.306 | 0.545 | 0.01187 | 0.00519 | 0.0043 | 0.01164 | 1.234 | 0.54 | 0.447 | 1.21 | 0.00852 | 0.00477 | 0.00492 | 0.01629 | 0.879 | 0.492 | 0.508 | 1.681 | -0.0012 | 2.4895419 | -0.011359477 | 0.012448401 | 0.00055781133 | -5.0555753e-05 | 2.8679508e-06 | 661 | 7 | 698 | 110 | 841 | 336 | 0.252 | 667 | 700 | -30/+70 | 54 | +100/+300 | 67 |  |  | 2 | 4 |  |  | 34 |  | 29 | 3.32 | 10 |  | 0.058 | 0.12 | 0.284 | 0.498 | 0.678 | 0.806 | 0.889 | 0.937 | 0.963 | 0.978 | 0.987 | 0.992 | 0.992 | 0.993 | 0.993 | 0.993 | 0.993 | 0.995 | 0.995 | 0.995 | 0.995 | 0.997 | 0.998 | 0.998 | 0.998 | 0.979 | 25 |  |  |  | 0.043 | 0.175 | 0.378 | 0.584 | 0.747 | 0.85 | 0.912 | 0.947 | 0.968 | 0.98 | 0.98 | 0.984 | 0.984 | 0.984 | 0.984 | 0.989 | 0.989 | 0.989 | 0.989 | 0.994 | 0.996 | 0.996 | 0.995 | 0.949 | 2.52e-06 | 1.71e-08 | -2.45e-10 | 3.45e-07 | 4.68e-10 | 0.211 | 1.7 | 2.1 | 2.7 | 2.6 | 3.1 | 3.8 | 2.6 | 3.2 | 3.9 | -0.4 | 0 | 0.5 | 1 | 1.5 | 2.2 | 1.4 | 2 | 2.7 |  | Schott Type
65 | 607595 | K-SK7 | 59.5 | 59.3 | 0.01021 | 0.01029 | 1.58879 | 1.59177 | 1.59581 | 1.60062 | 1.60241 | 1.60418 | 1.60468 | 1.6072 | 1.60729 | 1.60973 | 1.61439 | 1.61497 | 1.61994 | 1.62454 | 1.63236 | 0.00837 | 0.00356 | 0.00311 | 0.00555 | 0.82 | 0.349 | 0.305 | 0.544 | 0.01265 | 0.00555 | 0.0046 | 0.01242 | 1.239 | 0.544 | 0.451 | 1.216 | 0.00887 | 0.00505 | 0.00524 | 0.01739 | 0.862 | 0.491 | 0.509 | 1.69 | -0.0001 | 2.5429277 | -0.01031719 | 0.014356944 | 0.00031433872 | -1.0824341e-05 | 6.8100892e-07 | 563 | 6 | 555 | 130 | 847 | 335 | 0.263 | 662 | 710 | -30/+70 | 71 | +100/+300 | 77 |  |  | 1 | 5 | 3 |  | 35 |  | 30 | 3.5 | 10 |  |  | 0.013 | 0.138 | 0.371 | 0.582 | 0.753 | 0.846 | 0.915 | 0.943 | 0.964 | 0.974 | 0.977 | 0.981 | 0.982 | 0.982 | 0.985 | 0.985 | 0.988 | 0.991 | 0.992 | 0.992 | 0.995 | 0.998 | 0.985 | 0.978 | 0.954 | 25 |  |  |  |  | 0.084 | 0.258 | 0.492 | 0.659 | 0.801 | 0.864 | 0.913 | 0.937 | 0.944 | 0.954 | 0.957 | 0.957 | 0.964 | 0.964 | 0.971 | 0.978 | 0.982 | 0.982 | 0.989 | 0.996 | 0.964 | 0.947 | 0.89 | 2.39e-07 | 1.74e-08 | -2.81e-10 | 4.14e-07 | 1.06e-09 | 0.188 | 0.5 | 0.9 | 1.4 | 1.6 | 2.1 | 2.8 | 1.6 | 2.3 | 3.1 | -1.7 | -1.3 | -0.8 | 0 | 0.5 | 1.2 | 0.3 | 1 | 1.8 |  | Schott Type
66 | 603607 | K-SK14 | 60.7 | 60.4 | 0.00994 | 0.01002 | 1.5846 | 1.58769 | 1.59181 | 1.5966 | 1.59835 | 1.60008 | 1.60056 | 1.60302 | 1.60311 | 1.60548 | 1.61002 | 1.61058 | 1.6154 | 1.61986 | 1.62742 | 0.00827 | 0.00348 | 0.00303 | 0.0054 | 0.832 | 0.35 | 0.305 | 0.543 | 0.01229 | 0.00538 | 0.00446 | 0.01202 | 1.236 | 0.541 | 0.449 | 1.209 | 0.00875 | 0.00492 | 0.0051 | 0.01684 | 0.873 | 0.491 | 0.509 | 1.681 | -0.0011 | 2.5313894 | -0.010956275 | 0.013803544 | 0.00029803889 | -6.2451964e-06 | 2.5686024e-07 | 539 | 5 | 573 | 130 | 857 | 340 | 0.26 | 646 | 684 | -30/+70 | 57 | +100/+300 | 73 |  |  | 2 | 4 | 3 |  | 35 |  | 29 | 3.44 | 10 |  | 0.063 | 0.128 | 0.303 | 0.511 | 0.693 | 0.8 | 0.887 | 0.933 | 0.963 | 0.977 | 0.986 | 0.99 | 0.992 | 0.995 | 0.995 | 0.995 | 0.995 | 0.997 | 0.997 | 0.997 | 0.998 | 0.998 | 0.998 | 0.998 | 0.995 | 0.977 | 25 |  |  |  | 0.05 | 0.187 | 0.4 | 0.574 | 0.742 | 0.841 | 0.91 | 0.943 | 0.967 | 0.976 | 0.981 | 0.988 | 0.988 | 0.988 | 0.988 | 0.992 | 0.993 | 0.994 | 0.996 | 0.996 | 0.996 | 0.996 | 0.988 | 0.945 | 5.63e-07 | 2.16e-08 | -8.94e-11 | 4.28e-07 | 2.18e-10 | 0.16 | 1.1 | 1.7 | 2.3 | 1.7 | 2.3 | 3 | 2.1 | 2.7 | 3.4 | -1 | -0.5 | 0.1 | 0.1 | 0.7 | 1.3 | 0.9 | 1.5 | 2.1 |  | Schott Type
67 | 623581 | K-SK15 | 58.1 | 57.9 | 0.01072 | 0.0108 | 1.60395 | 1.60697 | 1.61108 | 1.61604 | 1.61789 | 1.61973 | 1.62026 | 1.62289 | 1.62299 | 1.62554 | 1.63045 | 1.63106 | 1.63628 | 1.64112 | 1.64942 | 0.00865 | 0.00369 | 0.00326 | 0.00581 | 0.807 | 0.344 | 0.304 | 0.542 | 0.01329 | 0.00583 | 0.00484 | 0.01314 | 1.24 | 0.544 | 0.451 | 1.226 | 0.00918 | 0.00528 | 0.00552 | 0.01836 | 0.85 | 0.489 | 0.511 | 1.7 | -0.0024 | 2.5918508 | -0.010567563 | 0.014411695 | 0.00063226961 | -5.7927037e-05 | 3.4193172e-06 | 473 | 5 | 529 | 160 | 819 | 327 | 0.254 | 649 | 688 | -30/+70 | 68 | +100/+300 | 80 |  |  | 2 | 4 | 3 |  | 35 |  | 30 | 3.67 | 10 |  |  | 0.022 | 0.138 | 0.35 | 0.559 | 0.733 | 0.839 | 0.905 | 0.946 | 0.967 | 0.978 | 0.985 | 0.988 | 0.991 | 0.992 | 0.995 | 0.995 | 0.997 | 0.997 | 0.998 | 0.998 | 0.998 | 0.998 | 0.998 | 0.995 | 0.971 | 25 |  |  |  |  | 0.072 | 0.234 | 0.46 | 0.646 | 0.78 | 0.87 | 0.92 | 0.947 | 0.964 | 0.971 | 0.978 | 0.982 | 0.989 | 0.989 | 0.992 | 0.992 | 0.996 | 0.996 | 0.996 | 0.996 | 0.996 | 0.989 | 0.93 | -1.08e-06 | 1.69e-08 | -2.15e-10 | 4.4e-07 | 6.37e-10 | 0.19 | 0.1 | 0.6 | 1.3 | 0.9 | 1.6 | 2.3 | 1 | 1.7 | 2.5 | -2.1 | -1.6 | -1 | -0.6 | -0.1 | 0.7 | -0.2 | 0.5 | 1.3 |  | Schott Type
68 | 620603 | K-SK16 | 60.3 | 60.1 | 0.01029 | 0.01037 |  |  | 1.60874 | 1.61367 | 1.61548 | 1.61727 | 1.61777 | 1.62032 | 1.62041 | 1.62286 | 1.62756 | 1.62814 | 1.63313 | 1.63774 | 1.64557 | 0.00853 | 0.0036 | 0.00314 | 0.00559 | 0.829 | 0.35 | 0.305 | 0.543 | 0.01272 | 0.00557 | 0.00461 | 0.01244 | 1.236 | 0.541 | 0.448 | 1.209 | 0.00903 | 0.00509 | 0.00528 | 0.01743 | 0.871 | 0.491 | 0.509 | 1.681 | -0.0017 | 2.5843629 | -0.010743741 | 0.014943604 | 0.00020007994 | 4.5624595e-06 | -1.2296939e-07 | 490 | 5 | 498 | 150 | 881 | 348 | 0.267 | 653 | 688 | -30/+70 | 62 | +100/+300 | 83 |  |  | 3 | 5 | 4 |  | 35 |  | 29 | 3.6 | 10 |  |  | 0.032 | 0.183 | 0.425 | 0.615 | 0.772 | 0.854 | 0.915 | 0.946 | 0.963 | 0.975 | 0.981 | 0.985 | 0.985 | 0.988 | 0.988 | 0.99 | 0.991 | 0.991 | 0.995 | 0.995 | 0.997 | 0.998 | 0.998 | 0.998 | 0.974 | 25 |  |  |  | 0.014 | 0.118 | 0.297 | 0.525 | 0.675 | 0.801 | 0.87 | 0.91 | 0.94 | 0.954 | 0.964 | 0.964 | 0.971 | 0.971 | 0.975 | 0.978 | 0.978 | 0.989 | 0.989 | 0.992 | 0.996 | 0.996 | 0.996 | 0.937 | [25 empty] | Schott Type
69 | 620603 | K-SK16RH | 60.3 | 60.1 | 0.01029 | 0.01037 | 1.60103 | 1.60431 | 1.60862 | 1.61364 | 1.61546 | 1.61726 | 1.61777 | 1.62032 | 1.62041 | 1.62286 | 1.62755 | 1.62814 | 1.63312 | 1.63772 | 1.64557 | 0.00864 | 0.00362 | 0.00315 | 0.0056 | 0.84 | 0.352 | 0.306 | 0.544 | 0.01271 | 0.00557 | 0.0046 | 0.01245 | 1.235 | 0.541 | 0.447 | 1.21 | 0.00915 | 0.00509 | 0.00528 | 0.01743 | 0.882 | 0.491 | 0.509 | 1.681 | -0.0017 | 2.5853303 | -0.011740187 | 0.014496524 | 0.0003287161 | -1.5804639e-05 | 1.1016183e-06 | 624 | 6 | 623 | 130 | 888 | 351 | 0.266 | 653 | 695 | -30/+70 | 60 | +100/+300 | 72 |  |  | 2 | 5 | 2 |  | 35 |  | 29 | 3.5 | 10 |  | 0.01 | 0.086 | 0.251 | 0.447 | 0.625 | 0.772 | 0.86 | 0.915 | 0.957 | 0.978 | 0.985 | 0.997 | 0.997 | 0.997 | 0.997 | 0.998 | 0.998 | 0.998 | 0.998 | 0.998 | 0.998 | 0.998 | 0.998 | 0.992 | 0.978 | 0.953 | 25 |  |  |  | 0.031 | 0.134 | 0.309 | 0.525 | 0.686 | 0.801 | 0.896 | 0.947 | 0.964 | 0.992 | 0.992 | 0.992 | 0.992 | 0.996 | 0.996 | 0.996 | 0.996 | 0.996 | 0.996 | 0.996 | 0.996 | 0.982 | 0.947 | 0.887 | 3.39e-07 | 1.49e-08 | -2.68e-10 | 3.99e-07 | 1.11e-09 | 0.174 | 0.7 | 1.1 | 1.6 | 1.6 | 2.2 | 2.8 | 1.6 | 2.2 | 3 | -1.5 | -1.1 | -0.7 | 0.1 | 0.6 | 1.2 | 0.3 | 1 | 1.7 | B | Schott Type
70 | 639555 | K-SK18 | 55.5 | 55.2 | 0.01151 | 0.01161 | 1.61841 | 1.62154 | 1.62584 | 1.63112 | 1.63309 | 1.63506 | 1.63562 | 1.63844 | 1.63854 | 1.64128 | 1.64657 | 1.64723 | 1.65289 | 1.65818 | 1.66731 | 0.00922 | 0.00394 | 0.00348 | 0.00622 | 0.801 | 0.342 | 0.302 | 0.54 | 0.01435 | 0.00632 | 0.00529 | 0.01442 | 1.247 | 0.549 | 0.46 | 1.253 | 0.00978 | 0.00566 | 0.00595 | 0.02008 | 0.842 | 0.488 | 0.512 | 1.73 | -0.0018 | 2.6383229 | -0.010806956 | 0.016153414 | 0.00046673954 | -2.5414619e-05 | 1.9703165e-06 | 574 | 6 | 566 | 160 | 860 | 338 | 0.272 | 647 | 688 | -30/+70 | 68 | +100/+300 | 81 |  |  | 3 | 5 | 3 |  | 38 |  | 33 | 3.69 | 10 | [6 empty] | 0.05 | 0.126 | 0.425 | 0.669 | 0.826 | 0.907 | 0.95 | 0.971 | 0.988 | 0.99 | 0.991 | 0.994 | 0.994 | 0.995 | 0.995 | 0.997 | 0.998 | 0.998 | 0.997 | 0.992 | 0.971 | 25 | [8 empty] | 0.118 | 0.366 | 0.62 | 0.783 | 0.88 | 0.93 | 0.971 | 0.975 | 0.978 | 0.985 | 0.985 | 0.989 | 0.989 | 0.992 | 0.996 | 0.996 | 0.992 | 0.982 | 0.93 | -1.85e-06 | 1.9e-08 | -1.3e-10 | 4.59e-07 | 9.89e-10 | 0.204 | -0.1 | 0.4 | 1.1 | 0.6 | 1.2 | 2 | 0.8 | 1.6 | 2.6 | -2.3 | -1.8 | -1.2 | -1 | -0.4 | 0.4 | -0.4 | 0.3 | 1.3 |  | Schott Type
71 | 639555 | K-SK18RH | 55.5 | 55.2 | 0.01151 | 0.01162 | 1.61869 | 1.62168 | 1.62588 | 1.63111 | 1.63309 | 1.63506 | 1.63561 | 1.63844 | 1.63854 | 1.64128 | 1.64657 | 1.64723 | 1.65289 | 1.65818 | 1.66715 | 0.00918 | 0.00395 | 0.00348 | 0.00622 | 0.798 | 0.343 | 0.302 | 0.54 | 0.01435 | 0.00632 | 0.00529 | 0.01426 | 1.247 | 0.549 | 0.46 | 1.239 | 0.00973 | 0.00567 | 0.00595 | 0.01992 | 0.837 | 0.488 | 0.512 | 1.714 | -0.0018 | 2.6368942 | -0.00998234 | 0.017151413 | 0.00011644223 | 3.4189945e-05 | -1.8645959e-06 | 580 | 6 | 546 | 130 | 915 | 357 | 0.281 | 656 | 707 | -30/+70 | 67 | +100/+300 | 84 |  |  | 1 | 3 | 1 |  | 36 |  | 30 | 3.35 | 10 |  |  |  | 0.076 | 0.255 | 0.447 | 0.637 | 0.786 | 0.873 | 0.932 | 0.96 | 0.971 | 0.981 | 0.985 | 0.988 | 0.988 | 0.99 | 0.992 | 0.995 | 0.995 | 0.995 | 0.997 | 0.997 | 0.998 | 0.995 | 0.995 | 0.974 | 25 |  |  |  |  | 0.033 | 0.134 | 0.324 | 0.547 | 0.714 | 0.838 | 0.903 | 0.93 | 0.954 | 0.964 | 0.971 | 0.971 | 0.975 | 0.982 | 0.989 | 0.989 | 0.989 | 0.992 | 0.992 | 0.996 | 0.989 | 0.989 | 0.937 | 1.1e-06 | 1.41e-08 | -2.56e-10 | 4.99e-07 | 4.12e-10 | 0.193 | 1.1 | 1.8 | 2.7 | 2.1 | 2.8 | 3.7 | 2 | 2.8 | 3.7 | -1 | -0.4 | 0.4 | 0.5 | 1.2 | 2.1 | 0.7 | 1.5 | 2.5 | B | Schott Type
72 | 617540 | K-SSK1 | 54 | 53.8 | 0.01142 | 0.01152 | 1.59749 | 1.60049 | 1.60465 | 1.60985 | 1.6118 | 1.61375 | 1.6143 | 1.6171 | 1.6172 | 1.61992 | 1.62517 | 1.62582 | 1.63143 | 1.63665 | 1.64561 | 0.0091 | 0.0039 | 0.00345 | 0.00617 | 0.797 | 0.342 | 0.302 | 0.54 | 0.01423 | 0.00626 | 0.00522 | 0.01418 | 1.246 | 0.548 | 0.457 | 1.242 | 0.00965 | 0.00562 | 0.0059 | 0.01979 | 0.838 | 0.488 | 0.512 | 1.718 | -0.0052 | 2.5692173 | -0.010022582 | 0.016067095 | 0.00039868115 | -1.5698671e-05 | 1.1774033e-06 | 561 | 6 | 570 | 175 | 820 | 328 | 0.25 | 577 | 624 | -30/+70 | 70 | +100/+300 | 84 |  |  | 1 | 1 | 1 |  | 35 |  | 30 | 3.46 | 3 |  |  | 0.282 | 0.455 | 0.707 | 0.855 | 0.926 | 0.962 | 0.979 | 0.987 | 0.991 | 0.994 | 0.997 | 0.997 | 0.997 | 0.998 | 0.998 | 0.998 | 0.998 | 0.998 | 0.998 | 0.998 | 0.998 | 0.998 | 0.998 | 0.998 | 0.994 | 10 |  |  | 0.014 | 0.072 | 0.314 | 0.595 | 0.775 | 0.879 | 0.933 | 0.958 | 0.972 | 0.982 | 0.99 | 0.99 | 0.99 | 0.995 | 0.995 | 0.998 | 0.998 | 0.998 | 0.998 | 0.998 | 0.998 | 0.998 | 0.998 | 0.998 | 0.982 | 1.61e-06 | 1.28e-08 | -2.14e-10 | 5.61e-07 | 1.14e-09 | 0.186 | 1.6 | 2.3 | 3.1 | 2.3 | 3.1 | 4.1 | 2.2 | 3.2 | 4.3 | -0.5 | 0.1 | 0.8 | 0.7 | 1.5 | 2.4 | 1 | 1.9 | 3 |  | Schott Type
73 | 615511 | K-SSK3 | 51.1 | 50.8 | 0.01203 | 0.01215 |  |  | 1.60176 | 1.60712 | 1.60916 | 1.61121 | 1.61178 | 1.61473 | 1.61484 | 1.6177 | 1.62324 | 1.62393 | 1.62987 | 1.63542 | 1.64499 | 0.00945 | 0.00409 | 0.00363 | 0.00649 | 0.786 | 0.34 | 0.302 | 0.539 | 0.01503 | 0.00663 | 0.00555 | 0.01512 | 1.249 | 0.551 | 0.461 | 1.257 | 0.01002 | 0.00592 | 0.00623 | 0.02106 | 0.825 | 0.487 | 0.513 | 1.733 | -0.0071 | 2.5581178 | -0.0093433459 | 0.017279508 | 0.00034232239 | -8.1515194e-06 | 1.1314454e-06 | 547 | 5 | 542 | 147 | 801 | 318 | 0.258 | 545 | 594 | -30/+70 | 56 | +100/+300 | 72 |  |  | 1 | 4 | 1 |  | 35 |  | 28 | 3.37 | 3 |  |  | 0.211 | 0.301 | 0.476 | 0.646 | 0.78 | 0.868 | 0.924 | 0.958 | 0.977 | 0.984 | 0.989 | 0.993 | 0.995 | 0.996 | 0.996 | 0.997 | 0.998 | 0.998 | 0.998 | 0.998 | 0.998 | 0.998 | 0.998 | 0.998 | 0.992 | 10 |  |  |  | 0.018 | 0.084 | 0.233 | 0.438 | 0.626 | 0.77 | 0.866 | 0.926 | 0.95 | 0.966 | 0.977 | 0.985 | 0.986 | 0.988 | 0.993 | 0.994 | 0.995 | 0.996 | 0.996 | 0.996 | 0.996 | 0.998 | 0.995 | 0.976 | 8.96e-06 | 1.89e-08 | -2.12e-10 | 6.71e-07 | 9.18e-10 | 0.191 | 4.9 | 5.9 | 6.9 | 5.8 | 6.9 | 8.1 | 6 | 7.2 | 8.5 | 2.8 | 3.7 | 4.7 | 4.3 | 5.3 | 6.5 | 4.8 | 5.9 | 7.2 |  | Schott Type
74 | 618551 | K-SSK4 | 55.1 | 54.8 | 0.01121 | 0.01132 |  |  | 1.60523 | 1.61042 | 1.61234 | 1.61426 | 1.6148 | 1.61755 | 1.61765 | 1.62032 | 1.62547 | 1.62612 | 1.6316 | 1.63668 | 1.64535 | 0.00903 | 0.00384 | 0.00339 | 0.00606 | 0.806 | 0.343 | 0.302 | 0.541 | 0.01395 | 0.00613 | 0.00508 | 0.01375 | 1.244 | 0.547 | 0.453 | 1.227 | 0.00957 | 0.00552 | 0.0058 | 0.01923 | 0.845 | 0.488 | 0.512 | 1.699 | -0.0047 | 2.5749313 | -0.011981485 | 0.013663757 | 0.00099687549 | -9.3565959e-05 | 4.629733e-06 | 586 | 6 | 591 | 177 | 876 | 352 | 0.244 | 536 | 586 | -30/+70 | 71 | +100/+300 | 84 |  |  | 1 | 4 | 2 |  | 34 |  | 28 | 3.39 | 3 | 0.429 | 0.526 | 0.681 | 0.802 | 0.881 | 0.933 | 0.962 | 0.976 | 0.983 | 0.991 | 0.995 | 0.995 | 0.997 | 0.997 | 0.997 | 0.998 | 0.998 | 0.998 | 0.998 | 0.998 | 0.998 | 0.998 | 0.998 | 0.998 | 0.998 | 0.998 | 0.994 | 10 | 0.059 | 0.117 | 0.278 | 0.479 | 0.655 | 0.795 | 0.879 | 0.922 | 0.944 | 0.972 | 0.985 | 0.986 | 0.992 | 0.991 | 0.992 | 0.996 | 0.996 | 0.998 | 0.998 | 0.998 | 0.998 | 0.998 | 0.998 | 0.998 | 0.998 | 0.998 | 0.983 | 1.84e-06 | 1.42e-08 | -1.94e-10 | 5.13e-07 | 7.12e-10 | 0.198 | 1.7 | 2.4 | 3.2 | 2.4 | 3.2 | 4.1 | 2.4 | 3.2 | 4.3 | -0.4 | 0.2 | 1 | 0.8 | 1.6 | 2.4 | 1.2 | 2 | 3 |  | Schott Type
75 | 620498 | K-SSK9 | 49.8 | 49.5 | 0.01245 | 0.01258 | 1.59963 | 1.60257 | 1.60676 | 1.61221 | 1.61429 | 1.61639 | 1.61698 | 1.62001 | 1.62012 | 1.62308 | 1.62884 | 1.62956 | 1.63581 | 1.64172 | 1.65206 | 0.00963 | 0.00418 | 0.00373 | 0.00669 | 0.773 | 0.336 | 0.3 | 0.537 | 0.01569 | 0.00697 | 0.00591 | 0.01625 | 1.26 | 0.56 | 0.475 | 1.305 | 0.01022 | 0.0061 | 0.00648 | 0.0225 | 0.812 | 0.485 | 0.515 | 1.789 | -0.0004 | 2.5737917 | -0.0093452955 | 0.017645209 | 0.00035765081 | 1.1614434e-06 | 1.16034e-06 | 578 | 6 | 620 | 180 | 818 | 330 | 0.24 | 579 | 626 | -30/+70 | 83 | +100/+300 | 98 |  |  | 2 | 3 | 2 |  | 38 |  | 34 | 3.29 | 10 | [7 empty] | 0.042 | 0.329 | 0.65 | 0.833 | 0.908 | 0.943 | 0.965 | 0.981 | 0.985 | 0.988 | 0.99 | 0.991 | 0.994 | 0.995 | 0.997 | 0.998 | 0.998 | 0.998 | 0.998 | 0.981 | 25 | [8 empty] | 0.062 | 0.341 | 0.633 | 0.786 | 0.864 | 0.916 | 0.954 | 0.964 | 0.971 | 0.975 | 0.978 | 0.985 | 0.989 | 0.992 | 0.996 | 0.996 | 0.996 | 0.996 | 0.954 | -3.89e-06 | 1.55e-08 | -1.07e-10 | 6.07e-07 | 4.29e-10 | 0.203 | -0.8 | 0 | 1 | -0.4 | 0.5 | 1.6 | -0.2 | 0.7 | 1.8 | -2.9 | -2.2 | -1.3 | -1.9 | -1.1 | -0.1 | -1.5 | -0.6 | 0.5 |  | Schott Type
76 | 624471 | K-BaF8 | 47.1 | 46.8 | 0.01325 | 0.01339 | 1.60119 | 1.60462 | 1.60934 | 1.61528 | 1.61752 | 1.61976 | 1.62039 | 1.62362 | 1.62374 | 1.62688 | 1.63301 | 1.63378 | 1.64049 | 1.64688 | 1.65819 | 0.01042 | 0.00448 | 0.00398 | 0.00712 | 0.786 | 0.338 | 0.3 | 0.537 | 0.01675 | 0.00748 | 0.00639 | 0.0177 | 1.264 | 0.565 | 0.482 | 1.336 | 0.01105 | 0.00649 | 0.0069 | 0.02441 | 0.825 | 0.485 | 0.515 | 1.823 | 0.0001 | 2.5830562 | -0.01131971 | 0.018817464 | 0.00027063309 | 2.1527561e-05 | 7.7761941e-07 | 604 | 6 | 643 | 140 | 955 | 384 | 0.244 | 504 | 540 | -30/+70 | 67 | +100/+300 | 98 |  |  | 1 | 3 | 1 |  | 38 |  | 34 | 3.02 | 10 | [7 empty] | 0.039 | 0.292 | 0.591 | 0.774 | 0.873 | 0.924 | 0.952 | 0.973 | 0.982 | 0.985 | 0.989 | 0.994 | 0.996 | 0.996 | 0.997 | 0.997 | 0.997 | 0.998 | 0.996 | 0.977 | 25 | [8 empty] | 0.046 | 0.269 | 0.527 | 0.712 | 0.821 | 0.885 | 0.935 | 0.957 | 0.963 | 0.974 | 0.986 | 0.99 | 0.991 | 0.992 | 0.993 | 0.993 | 0.996 | 0.991 | 0.945 | 7.3e-07 | 1.78e-08 | -2.34e-10 | 5.81e-07 | 1.81e-11 | 0.234 | 0.9 | 1.8 | 3 | 1.8 | 2.8 | 4 | 1.9 | 2.8 | 4.1 | -1.2 | -0.4 | 0.8 | 0.3 | 1.2 | 2.4 | 0.7 | 1.6 | 2.8 |  | Schott Type
77 | 643478 | K-BaF9 | 47.8 | 47.4 | 0.01347 | 0.01363 | 1.62086 | 1.62417 | 1.62882 | 1.63476 | 1.637 | 1.63926 | 1.63989 | 1.64316 | 1.64328 | 1.64648 | 1.65273 | 1.65352 | 1.66034 | 1.66681 | 1.67824 | 0.01044 | 0.0045 | 0.00402 | 0.00722 | 0.775 | 0.334 | 0.298 | 0.536 | 0.01706 | 0.00761 | 0.00647 | 0.0179 | 1.267 | 0.565 | 0.48 | 1.329 | 0.01107 | 0.00659 | 0.00704 | 0.02472 | 0.812 | 0.483 | 0.517 | 1.814 | 0.0012 | 2.6455399 | -0.010990833 | 0.018955207 | 0.00040800743 | 9.934634e-06 | 9.3197902e-07 | 586 | 6 | 624 | 150 | 877 | 349 | 0.258 | 618 | 661 | -30/+70 | 66 | +100/+300 | 82 |  |  | 1 | 2 | 1 |  | 40 |  | 35 | 3.44 | 10 | [8 empty] | 0.114 | 0.383 | 0.63 | 0.79 | 0.879 | 0.928 | 0.965 | 0.978 | 0.983 | 0.988 | 0.991 | 0.996 | 0.996 | 0.996 | 0.997 | 0.998 | 0.998 | 0.998 | 0.98 | 25 | [9 empty] | 0.091 | 0.315 | 0.554 | 0.725 | 0.83 | 0.915 | 0.947 | 0.959 | 0.971 | 0.978 | 0.991 | 0.99 | 0.988 | 0.993 | 0.996 | 0.996 | 0.996 | 0.951 | -4.02e-07 | 1.44e-08 | -1.41e-10 | 4.98e-07 | 5.81e-10 | 0.243 | 0.8 | 1.5 | 2.5 | 1.3 | 2.1 | 3.3 | 1.4 | 2.3 | 3.5 | -1.4 | -0.7 | 0.2 | -0.3 | 0.5 | 1.6 | 0.2 | 1 | 2.2 |  | Schott Type
78 | 683445 | K-BaFn1 | 44.5 | 44.2 | 0.01535 | 0.01554 | 1.65773 | 1.66125 | 1.66628 | 1.67287 | 1.67539 | 1.67794 | 1.67866 | 1.68237 | 1.6825 | 1.68615 | 1.69329 | 1.6942 | 1.70203 | 1.7095 | 1.72285 | 0.01166 | 0.00507 | 0.00456 | 0.00821 | 0.76 | 0.33 | 0.297 | 0.535 | 0.01953 | 0.00874 | 0.00747 | 0.02082 | 1.272 | 0.569 | 0.487 | 1.356 | 0.01238 | 0.00749 | 0.00805 | 0.02865 | 0.797 | 0.482 | 0.518 | 1.844 | 0.0001 | 2.7669297 | -0.011669996 | 0.02151984 | 0.00070810281 | -2.495822e-05 | 3.7747946e-06 | 552 | 6 | 584 | 168 | 901 | 358 | 0.259 | 601 | 645 | -30/+70 | 73 | +100/+300 | 84 |  |  | 1 | 4 | 1 |  | 40 |  | 35 | 3.62 | 3 | [7 empty] | 0.176 | 0.493 | 0.737 | 0.865 | 0.925 | 0.956 | 0.972 | 0.987 | 0.991 | 0.993 | 0.995 | 0.996 | 0.998 | 0.998 | 0.998 | 0.998 | 0.998 | 0.998 | 0.998 | 0.993 | 10 | [8 empty] | 0.094 | 0.362 | 0.617 | 0.772 | 0.863 | 0.912 | 0.957 | 0.971 | 0.977 | 0.985 | 0.99 | 0.995 | 0.996 | 0.998 | 0.998 | 0.998 | 0.998 | 0.998 | 0.979 | -8.23e-07 | 1.72e-08 | -1.68e-10 | 5.4e-07 | 8.98e-10 | 0.251 | 0.3 | 1.1 | 2.2 | 1.1 | 2 | 3.3 | 1.3 | 2.3 | 3.8 | -1.9 | -1.2 | -0.1 | -0.5 | 0.3 | 1.6 | 0 | 1 | 2.5 |  | Schott Type
79 | 664492 | K-BaFn3 | 49.2 | 48.9 | 0.0135 | 0.01365 | 1.64186 | 1.6451 | 1.64968 | 1.65563 | 1.65789 | 1.66017 | 1.66081 | 1.6641 | 1.66422 | 1.66743 | 1.67367 | 1.67446 | 1.68122 | 1.6876 | 1.69874 | 0.01049 | 0.00454 | 0.00405 | 0.00726 | 0.777 | 0.336 | 0.3 | 0.538 | 0.017 | 0.00755 | 0.00638 | 0.01752 | 1.259 | 0.559 | 0.473 | 1.298 | 0.01113 | 0.00662 | 0.00703 | 0.02428 | 0.815 | 0.485 | 0.515 | 1.779 | -0.0024 | 2.7128944 | -0.010619935 | 0.019653632 | 0.00040051165 | 1.1626539e-06 | 1.1579589e-06 | 554 | 6 | 584 | 174 | 911 | 358 | 0.271 | 616 | 657 | -30/+70 | 70 | +100/+300 | 85 |  |  | 1 | 4 | 1 |  | 39 |  | 34 | 3.62 | 10 | [7 empty] | 0.07 | 0.338 | 0.615 | 0.788 | 0.88 | 0.93 | 0.956 | 0.974 | 0.981 | 0.986 | 0.99 | 0.993 | 0.995 | 0.996 | 0.998 | 0.998 | 0.998 | 0.998 | 0.997 | 0.975 | 25 | [8 empty] | 0.066 | 0.297 | 0.551 | 0.728 | 0.834 | 0.893 | 0.937 | 0.953 | 0.966 | 0.976 | 0.983 | 0.989 | 0.991 | 0.994 | 0.996 | 0.996 | 0.996 | 0.992 | 0.94 | 7.44e-08 | 1.27e-08 | -3.11e-10 | 5.72e-07 | 5.44e-10 | 0.214 | 0.5 | 1.3 | 2.3 | 1.6 | 2.5 | 3.7 | 1.4 | 2.3 | 3.6 | -1.7 | -1 | 0 | 0 | 0.9 | 2 | 0.1 | 1.1 | 2.3 |  | Schott Type
80 | 651383 | K-BaSF4 | 38.3 | 38.1 | 0.01699 | 0.01722 | 1.62474 | 1.6284 | 1.63373 | 1.64079 | 1.64351 | 1.64628 | 1.64706 | 1.65113 | 1.65128 | 1.65531 | 1.66327 | 1.66428 | 1.6731 | 1.68161 | 1.69717 | 0.01255 | 0.00549 | 0.005 | 0.00903 | 0.739 | 0.323 | 0.294 | 0.531 | 0.02182 | 0.00983 | 0.00851 | 0.02407 | 1.284 | 0.579 | 0.501 | 1.417 | 0.01333 | 0.00825 | 0.00897 | 0.03289 | 0.774 | 0.479 | 0.521 | 1.91 | -0.0007 | 2.6590501 | -0.011944106 | 0.02185629 | 0.0011761807 | -7.8567029e-05 | 8.1413835e-06 | 586 | 6 | 590 | 154 | 887 | 362 | 0.223 | 513 | 553 | -30/+70 | 71 | +100/+300 | 92 |  |  | 1 | 1 | 1 |  | 39 |  | 35 | 2.96 | 10 | [7 empty] | 0.001 | 0.103 | 0.464 | 0.738 | 0.86 | 0.919 | 0.948 | 0.971 | 0.981 | 0.985 | 0.989 | 0.992 | 0.998 | 0.998 | 0.998 | 0.998 | 0.998 | 0.998 | 0.998 | 0.983 | 25 | [8 empty] | 0.003 | 0.146 | 0.468 | 0.687 | 0.81 | 0.876 | 0.931 | 0.953 | 0.964 | 0.974 | 0.981 | 0.995 | 0.995 | 0.996 | 0.997 | 0.997 | 0.997 | 0.997 | 0.96 | 1.95e-06 | 1.4e-08 | -2.27e-10 | 6.84e-07 | 1.13e-09 | 0.259 | 1.7 | 2.7 | 4.2 | 2.6 | 3.7 | 5.5 | 2.5 | 3.8 | 5.8 | -0.5 | 0.5 | 1.9 | 1 | 2.1 | 3.8 | 1.3 | 2.6 | 4.5 |  | Schott Type
81 | 603425 | K-BaSF5 | 42.5 | 42.2 | 0.01419 | 0.01436 | 1.5798 | 1.5833 | 1.58821 | 1.59438 | 1.59669 | 1.59903 | 1.59969 | 1.60311 | 1.60323 | 1.6066 | 1.61322 | 1.61405 | 1.62132 | 1.62828 | 1.64091 | 0.01082 | 0.00465 | 0.0042 | 0.00757 | 0.763 | 0.328 | 0.296 | 0.533 | 0.01809 | 0.0081 | 0.00696 | 0.01959 | 1.275 | 0.571 | 0.49 | 1.381 | 0.01148 | 0.00691 | 0.00745 | 0.02686 | 0.799 | 0.481 | 0.519 | 1.87 | -0.0017 | 2.5165762 | -0.01183779 | 0.017631594 | 0.00095834052 | -6.7623905e-05 | 6.2543393e-06 | 578 | 6 | 609 | 160 | 838 | 343 | 0.222 | 495 | 531 | -30/+70 | 79 | +100/+300 | 102 |  |  | 2 | 3 | 2 |  | 38 |  | 35 | 2.71 | 10 | [7 empty] | 0.002 | 0.119 | 0.486 | 0.752 | 0.871 | 0.926 | 0.953 | 0.975 | 0.985 | 0.989 | 0.992 | 0.995 | 0.997 | 0.998 | 0.998 | 0.998 | 0.998 | 0.998 | 0.995 | 0.971 | 25 | [8 empty] | 0.004 | 0.165 | 0.49 | 0.709 | 0.825 | 0.888 | 0.94 | 0.964 | 0.973 | 0.981 | 0.987 | 0.993 | 0.995 | 0.996 | 0.998 | 0.998 | 0.998 | 0.987 | 0.93 | -1.33e-06 | 1.61e-08 | -2.3e-10 | 5.78e-07 | 6.96e-10 | 0.262 | 0 | 0.8 | 2 | 0.9 | 1.8 | 3.1 | 0.9 | 1.8 | 3.3 | -2.1 | -1.4 | -0.2 | -0.7 | 0.2 | 1.5 | -0.3 | 0.6 | 2.1 |  | Schott Type
82 | 670392 | K-BaSF12 | 39.2 | 38.9 | 0.01709 | 0.01731 |  |  | 1.6522 | 1.65935 | 1.66212 | 1.66493 | 1.66572 | 1.66983 | 1.66998 | 1.67403 | 1.68202 | 1.68303 | 1.69187 | 1.70038 | 1.71569 | 0.01273 | 0.00558 | 0.00505 | 0.0091 | 0.745 | 0.327 | 0.295 | 0.532 | 0.02189 | 0.00985 | 0.00851 | 0.02382 | 1.281 | 0.576 | 0.498 | 1.394 | 0.01352 | 0.00831 | 0.009 | 0.03266 | 0.781 | 0.48 | 0.52 | 1.887 | -0.0019 | 2.7201325 | -0.012755345 | 0.02235917 | 0.0011060351 | -5.6019485e-05 | 5.8998558e-06 | 581 | 6 | 599 | 171 | 910 | 371 | 0.227 | 519 | 571 | -30/+70 | 74 | +100/+300 | 95 |  |  | 1 | 1 | 1 |  | 39 |  | 33 | 3.19 | 3 | [5 empty] | 0.114 | 0.419 | 0.703 | 0.843 | 0.908 | 0.942 | 0.962 | 0.976 | 0.983 | 0.991 | 0.993 | 0.995 | 0.996 | 0.997 | 0.998 | 0.998 | 0.998 | 0.998 | 0.998 | 0.998 | 0.998 | 0.995 | 10 | [6 empty] | 0.055 | 0.309 | 0.567 | 0.726 | 0.821 | 0.881 | 0.923 | 0.947 | 0.971 | 0.979 | 0.984 | 0.987 | 0.992 | 0.998 | 0.998 | 0.998 | 0.998 | 0.998 | 0.998 | 0.998 | 0.985 | [25 empty] | Schott Type
83 | 643581 | K-LaK6 | 58.1 | 57.9 | 0.01106 | 0.01115 | 1.62242 | 1.62568 | 1.63008 | 1.6353 | 1.63723 | 1.63914 | 1.63968 | 1.6424 | 1.6425 | 1.64514 | 1.6502 | 1.65083 | 1.65622 | 1.66122 | 1.66963 | 0.00906 | 0.00384 | 0.00336 | 0.006 | 0.819 | 0.347 | 0.304 | 0.542 | 0.01372 | 0.00602 | 0.005 | 0.01341 | 1.241 | 0.544 | 0.452 | 1.212 | 0.0096 | 0.00546 | 0.00569 | 0.0188 | 0.861 | 0.49 | 0.51 | 1.686 | -0.0024 | 2.6532657 | -0.011570116 | 0.015955637 | 0.00023811283 | 1.7165459e-05 | -1.4129709e-06 | 498 | 5 | 570 | 170 | 868 | 345 | 0.257 | 646 | 681 | -30/+70 | 62 | +100/+300 | 80 |  |  | 3 | 4 |  | B | 36 |  | 30 | 3.73 | 10 |  |  |  | 0.086 | 0.289 | 0.51 | 0.694 | 0.812 | 0.887 | 0.932 | 0.957 | 0.971 | 0.98 | 0.982 | 0.987 | 0.987 | 0.99 | 0.994 | 0.994 | 0.994 | 0.997 | 0.997 | 0.998 | 0.998 | 0.998 | 0.997 | 0.97 | 25 |  |  |  |  | 0.045 | 0.186 | 0.402 | 0.595 | 0.742 | 0.838 | 0.896 | 0.93 | 0.95 | 0.957 | 0.968 | 0.968 | 0.975 | 0.985 | 0.985 | 0.985 | 0.992 | 0.992 | 0.996 | 0.996 | 0.996 | 0.992 | 0.92 | -2.11e-06 | 1.88e-08 | -1.93e-10 | 4.01e-07 | 3.43e-10 | 0.195 | -0.5 | 0 | 0.7 | 0.4 | 1 | 1.7 | 0.6 | 1.2 | 2 | -2.7 | -2.2 | -1.6 | -1.2 | -0.7 | 0 | -0.7 | -0.1 | 0.7 |  | Schott Type
84 | 652583 | K-LaK7 | 58.3 | 58.1 | 0.01118 | 0.01127 | 1.63128 | 1.6346 | 1.63907 | 1.64432 | 1.64626 | 1.6482 | 1.64875 | 1.6515 | 1.6516 | 1.65427 | 1.65938 | 1.66002 | 1.66546 | 1.6705 | 1.67909 | 0.00913 | 0.00388 | 0.0034 | 0.00607 | 0.817 | 0.347 | 0.304 | 0.543 | 0.01386 | 0.00608 | 0.00504 | 0.01363 | 1.24 | 0.544 | 0.451 | 1.219 | 0.00968 | 0.00552 | 0.00575 | 0.01907 | 0.859 | 0.49 | 0.51 | 1.692 | -0.0021 | 2.6835737 | -0.012086498 | 0.015193489 | 0.00064847987 | -5.2423893e-05 | 2.8301452e-06 | 484 | 5 | 500 | 150 | 888 | 351 | 0.264 | 645 | 674 | -30/+70 | 68 | +100/+300 | 84 |  |  | 3 | 5 | 2 |  | 36 |  | 30 | 3.76 | 10 |  |  | 0.01 | 0.066 | 0.196 | 0.371 | 0.558 | 0.711 | 0.819 | 0.891 | 0.934 | 0.957 | 0.971 | 0.978 | 0.985 | 0.988 | 0.99 | 0.992 | 0.994 | 0.994 | 0.994 | 0.994 | 0.997 | 0.998 | 0.998 | 0.997 | 0.971 | 25 |  |  |  |  | 0.017 | 0.084 | 0.232 | 0.427 | 0.608 | 0.751 | 0.845 | 0.896 | 0.93 | 0.947 | 0.964 | 0.971 | 0.975 | 0.982 | 0.985 | 0.985 | 0.985 | 0.985 | 0.992 | 0.996 | 0.996 | 0.992 | 0.93 | -2.13e-06 | 1.62e-08 | -5.04e-11 | 3.71e-07 | 6.15e-10 | 0.214 | 0.1 | 0.6 | 1.2 | 0.4 | 1 | 1.7 | 0.7 | 1.3 | 2.1 | -2 | -1.6 | -1.1 | -1.2 | -0.7 | 0 | -0.6 | 0 | 0.8 |  | Schott Type
85 | 713539 | K-LaK8 | 53.9 | 53.7 | 0.01323 | 0.01334 | 1.68876 | 1.69276 | 1.69811 | 1.70439 | 1.7067 | 1.70898 | 1.70963 | 1.71289 | 1.713 | 1.71616 | 1.72221 | 1.72297 | 1.72944 | 1.73545 | 1.74572 | 0.01087 | 0.00459 | 0.00402 | 0.00718 | 0.822 | 0.347 | 0.304 | 0.543 | 0.01644 | 0.00723 | 0.00601 | 0.01628 | 1.243 | 0.546 | 0.454 | 1.231 | 0.01152 | 0.00653 | 0.00681 | 0.02275 | 0.864 | 0.49 | 0.51 | 1.705 | -0.0075 | 2.8797142 | -0.015009518 | 0.01933782 | 0.00048379963 | -1.1367908e-05 | 7.0484275e-07 | 746 | 7 | 756 | 70 | 1190 | 459 | 0.296 | 660 | 683 | -30/+70 | 49 | +100/+300 | 75 |  |  | 1 | 4 | 1 |  | 38 |  | 31 | 3.79 | 10 |  |  |  |  | 0.037 | 0.126 | 0.27 | 0.442 | 0.606 | 0.743 | 0.835 | 0.894 | 0.929 | 0.948 | 0.967 | 0.974 | 0.977 | 0.982 | 0.985 | 0.988 | 0.99 | 0.991 | 0.995 | 0.998 | 0.998 | 0.998 | 0.971 | 25 | [6 empty] | 0.037 | 0.13 | 0.286 | 0.477 | 0.638 | 0.756 | 0.832 | 0.877 | 0.92 | 0.937 | 0.944 | 0.957 | 0.964 | 0.971 | 0.975 | 0.978 | 0.989 | 0.996 | 0.996 | 0.996 | 0.93 | 9.91e-07 | 1.3e-08 | -2.26e-10 | 5.21e-07 | 4.99e-10 | 0.162 | 1.3 | 2 | 2.9 | 2.1 | 3 | 3.9 | 2 | 2.9 | 4 | -1 | -0.3 | 0.5 | 0.5 | 1.3 | 2.2 | 0.8 | 1.6 | 2.6 |  | Schott Type
86 | 691548 | K-LaK9 | 54.8 | 54.5 | 0.01262 | 0.01273 | 1.66894 | 1.67235 | 1.67706 | 1.68285 | 1.68501 | 1.68719 | 1.68779 | 1.69089 | 1.691 | 1.694 | 1.69981 | 1.70052 | 1.70671 | 1.71246 | 1.72229 | 0.01013 | 0.00434 | 0.00381 | 0.00681 | 0.803 | 0.344 | 0.302 | 0.54 | 0.01571 | 0.0069 | 0.00575 | 0.01558 | 1.245 | 0.547 | 0.456 | 1.235 | 0.01073 | 0.00621 | 0.00652 | 0.02177 | 0.843 | 0.488 | 0.512 | 1.71 | -0.005 | 2.8065086 | -0.012084694 | 0.018509723 | 0.00045689652 | -1.5275984e-05 | 1.0018509e-06 | 559 | 6 | 695 | 130 | 943 | 366 | 0.289 | 651 | 679 | -30/+70 | 72 | +100/+300 | 86 |  |  | 2 | 4 | 1 |  | 37 |  | 31 | 4.06 | 10 |  |  |  |  | 0.051 | 0.239 | 0.453 | 0.633 | 0.773 | 0.855 | 0.916 | 0.946 | 0.962 | 0.971 | 0.977 | 0.983 | 0.984 | 0.985 | 0.988 | 0.99 | 0.992 | 0.992 | 0.995 | 0.997 | 0.998 | 0.992 | 0.962 | 25 | [5 empty] | 0.027 | 0.138 | 0.319 | 0.525 | 0.676 | 0.804 | 0.872 | 0.908 | 0.93 | 0.944 | 0.958 | 0.961 | 0.965 | 0.972 | 0.975 | 0.982 | 0.982 | 0.989 | 0.992 | 0.996 | 0.982 | 0.91 | -3.41e-06 | 2.03e-08 | -1.26e-10 | 4.75e-07 | 9.33e-11 | 0.17 | -1.1 | -0.4 | 0.4 | -0.3 | 0.4 | 1.2 | 0 | 0.7 | 1.6 | -3.3 | -2.7 | -2 | -2 | -1.3 | -0.5 | -1.2 | -0.6 | 0.3 |  | Schott Type
87 | 720503 | K-LaK10 | 50.3 | 50.1 | 0.01431 | 0.01445 | 1.6962 | 1.69964 | 1.70455 | 1.71085 | 1.71327 | 1.71569 | 1.71638 | 1.71988 | 1.72 | 1.72342 | 1.73 | 1.73083 | 1.73793 | 1.74456 | 1.7559 | 0.01114 | 0.00484 | 0.00431 | 0.00773 | 0.778 | 0.338 | 0.301 | 0.54 | 0.01793 | 0.00793 | 0.00663 | 0.01797 | 1.253 | 0.554 | 0.463 | 1.256 | 0.01183 | 0.00704 | 0.00741 | 0.02507 | 0.819 | 0.487 | 0.513 | 1.735 | -0.0056 | 2.8960747 | -0.011713123 | 0.021599254 | 0.00043811038 | 5.752903e-06 | -1.7364157e-07 | 556 | 6 | 664 | 130 | 970 | 380 | 0.275 | 657 | 698 | -30/+70 | 72 | +100/+300 | 86 |  |  | 1 | 4 | 1 |  | 37 |  | 32 | 4.08 | 10 |  |  |  |  | 0.005 | 0.079 | 0.366 | 0.498 | 0.683 | 0.803 | 0.885 | 0.93 | 0.953 | 0.964 | 0.978 | 0.981 | 0.983 | 0.985 | 0.988 | 0.991 | 0.992 | 0.995 | 0.997 | 0.998 | 0.998 | 0.992 | 0.964 | 25 | [6 empty] | 0.081 | 0.175 | 0.385 | 0.575 | 0.737 | 0.834 | 0.888 | 0.914 | 0.948 | 0.954 | 0.958 | 0.965 | 0.972 | 0.979 | 0.982 | 0.989 | 0.992 | 0.996 | 0.996 | 0.982 | 0.914 | -2.63e-06 | 2.02e-08 | -6.98e-11 | 5.94e-07 | 9.57e-10 | 0.184 | -0.5 | 0.3 | 1.2 | 0.1 | 1 | 2.1 | 0.5 | 1.6 | 2.8 | -2.7 | -2 | -1.2 | -1.6 | -0.7 | 0.4 | -0.7 | 0.3 | 1.5 | B | Schott Type
88 | 658573 | K-LaK11 | 57.3 | 57 | 0.01149 | 0.01159 | 1.63778 | 1.64104 | 1.64548 | 1.65084 | 1.65283 | 1.65481 | 1.65537 | 1.6582 | 1.6583 | 1.66105 | 1.6663 | 1.66696 | 1.67257 | 1.67777 | 1.68665 | 0.00933 | 0.00397 | 0.00349 | 0.00624 | 0.812 | 0.346 | 0.304 | 0.543 | 0.01427 | 0.00627 | 0.0052 | 0.01408 | 1.242 | 0.546 | 0.453 | 1.225 | 0.00989 | 0.00568 | 0.00591 | 0.01969 | 0.853 | 0.49 | 0.51 | 1.699 | -0.0018 | 2.703071 | -0.011555097 | 0.016440907 | 0.00044044678 | -2.1866961e-05 | 1.3531002e-06 | 542 | 5 | 639 | 160 | 899 | 355 | 0.266 | 639 | 678 | -30/+70 | 56 | +100/+300 | 85 |  |  | 3 | 4 | 1 |  | 36 |  | 29 | 3.85 | 10 |  | 0.012 | 0.069 | 0.183 | 0.345 | 0.5 | 0.666 | 0.778 | 0.864 | 0.916 | 0.948 | 0.964 | 0.971 | 0.98 | 0.983 | 0.985 | 0.988 | 0.99 | 0.99 | 0.992 | 0.994 | 0.995 | 0.997 | 0.998 | 0.997 | 0.99 | 0.96 | 25 |  |  |  | 0.014 | 0.069 | 0.177 | 0.363 | 0.534 | 0.695 | 0.804 | 0.875 | 0.914 | 0.931 | 0.951 | 0.958 | 0.965 | 0.972 | 0.975 | 0.975 | 0.982 | 0.985 | 0.991 | 0.992 | 0.996 | 0.992 | 0.975 | 0.904 | -2.69e-06 | 1.38e-08 | -5.45e-11 | 4.86e-07 | 7.71e-10 | 0.155 | 0 | 0.6 | 1.2 | 0.2 | 0.9 | 1.6 | 0.3 | 1.1 | 1.9 | -2.2 | -1.7 | -1.1 | -1.4 | -0.8 | -0.1 | -0.9 | -0.2 | 0.6 |  | Schott Type
89 | 678555 | K-LaK12 | 55.5 | 55.2 | 0.01221 | 0.01233 | 1.65643 | 1.65977 | 1.66438 | 1.67 | 1.6721 | 1.67421 | 1.6748 | 1.6778 | 1.6779 | 1.68082 | 1.68642 | 1.68713 | 1.69311 | 1.69868 | 1.70813 | 0.00983 | 0.00421 | 0.00369 | 0.00661 | 0.805 | 0.345 | 0.302 | 0.541 | 0.01521 | 0.00669 | 0.00557 | 0.01502 | 1.246 | 0.548 | 0.456 | 1.23 | 0.01042 | 0.00602 | 0.00631 | 0.021 | 0.845 | 0.488 | 0.512 | 1.703 | -0.0028 | 2.7644388 | -0.011785176 | 0.017957173 | 0.00034733134 | 3.6439617e-06 | -3.286378e-07 | 539 | 5 | 638 | 150 | 921 | 363 | 0.269 | 653 | 689 | -30/+70 | 69 | +100/+300 | 81 |  |  | 3 | 3 | 1 |  | 36 |  | 29 | 3.98 | 10 |  |  |  |  | 0.022 | 0.138 | 0.35 | 0.56 | 0.727 | 0.835 | 0.905 | 0.94 | 0.96 | 0.971 | 0.981 | 0.981 | 0.985 | 0.985 | 0.988 | 0.99 | 0.992 | 0.994 | 0.995 | 0.998 | 0.998 | 0.997 | 0.971 | 25 | [6 empty] | 0.072 | 0.235 | 0.45 | 0.638 | 0.78 | 0.857 | 0.903 | 0.93 | 0.954 | 0.954 | 0.964 | 0.964 | 0.971 | 0.975 | 0.982 | 0.985 | 0.989 | 0.996 | 0.996 | 0.992 | 0.93 | -3.52e-06 | 1.96e-08 | -6.9e-11 | 5.11e-07 | 4.65e-10 | 0.152 | -0.8 | -0.2 | 0.6 | -0.3 | 0.4 | 1.2 | 0 | 0.8 | 1.7 | -3.1 | -2.5 | -1.8 | -2 | -1.3 | -0.5 | -1.2 | -0.5 | 0.4 | B | Schott Type
90 | 694534 | K-LaK13 | 53.4 | 53.1 | 0.01299 | 0.01312 |  |  | 1.67934 | 1.68516 | 1.68736 | 1.68959 | 1.69022 | 1.6934 | 1.6935 | 1.69661 | 1.70258 | 1.70334 | 1.70974 | 1.71572 | 1.72597 | 0.01025 | 0.00443 | 0.00391 | 0.00702 | 0.789 | 0.341 | 0.301 | 0.54 | 0.01624 | 0.00716 | 0.00598 | 0.01623 | 1.25 | 0.551 | 0.46 | 1.249 | 0.01088 | 0.00639 | 0.00673 | 0.02263 | 0.829 | 0.487 | 0.513 | 1.725 | -0.0034 | 2.8106459 | -0.010211215 | 0.02047301 | 9.7897189e-05 | 3.378933e-05 | -1.1893964e-06 | 560 | 6 | 623 | 160 | 899 | 353 | 0.274 | 648 | 683 | -30/+70 | 65 | +100/+300 | 89 |  |  | 1 | 4 |  |  | 37 |  | 32 | 4.11 | 10 | [5 empty] | 0.13 | 0.403 | 0.65 | 0.799 | 0.883 | 0.933 | 0.96 | 0.971 | 0.978 | 0.985 | 0.985 | 0.99 | 0.99 | 0.99 | 0.992 | 0.995 | 0.995 | 0.995 | 0.998 | 0.998 | 0.995 | 0.971 | 25 | [6 empty] | 0.103 | 0.341 | 0.571 | 0.733 | 0.842 | 0.903 | 0.93 | 0.947 | 0.964 | 0.964 | 0.975 | 0.975 | 0.975 | 0.982 | 0.989 | 0.989 | 0.989 | 0.996 | 0.996 | 0.989 | 0.93 | [25 empty] | Schott Type
91 | 697556 | K-LaK14 | 55.6 | 55.5 | 0.01253 | 0.01262 | 1.67397 | 1.6777 | 1.68272 | 1.68864 | 1.69082 | 1.69299 | 1.69361 | 1.69669 | 1.6968 | 1.69978 | 1.70552 | 1.70623 | 1.71231 | 1.71798 | 1.72764 | 0.01027 | 0.00435 | 0.00381 | 0.00679 | 0.82 | 0.347 | 0.304 | 0.542 | 0.01551 | 0.00679 | 0.00567 | 0.01533 | 1.238 | 0.542 | 0.453 | 1.223 | 0.01089 | 0.00617 | 0.00645 | 0.02141 | 0.863 | 0.489 | 0.511 | 1.697 | -0.0087 | 2.8277206 | -0.013838479 | 0.0179847 | 0.00057777884 | -3.7712827e-05 | 2.2935918e-06 | 634 | 6 | 712 | 90 | 1119 | 434 | 0.289 | 668 | 693 | -30/+70 | 64 | +100/+300 | 81 |  |  | 1 | 5 | 1 |  | 37 |  | 31 | 3.64 | 10 |  |  |  |  | 0.054 | 0.17 | 0.34 | 0.528 | 0.682 | 0.795 | 0.873 | 0.9 | 0.918 | 0.957 | 0.968 | 0.975 | 0.98 | 0.982 | 0.985 | 0.985 | 0.99 | 0.991 | 0.994 | 0.997 | 0.997 | 0.997 | 0.968 | 25 | [5 empty] | 0.012 | 0.067 | 0.203 | 0.384 | 0.564 | 0.714 | 0.77 | 0.807 | 0.896 | 0.923 | 0.94 | 0.95 | 0.957 | 0.964 | 0.964 | 0.975 | 0.978 | 0.985 | 0.992 | 0.992 | 0.992 | 0.923 | -4.5e-07 | 1.44e-08 | -3.03e-10 | 5.54e-07 | 7.23e-10 | 0.135 | 0.1 | 0.8 | 1.6 | 1.3 | 2.2 | 3 | 1.2 | 2.1 | 3.1 | -2.1 | -1.5 | -0.8 | -0.3 | 0.5 | 1.3 | -0.1 | 0.8 | 1.7 |  | Schott Type
92 | 729547 | K-LaK18 | 54.7 | 54.5 | 0.01334 | 0.01344 | 1.70473 | 1.70875 | 1.71407 | 1.72045 | 1.72278 | 1.7251 | 1.72576 | 1.72905 | 1.72916 | 1.73234 | 1.73844 | 1.7392 | 1.74569 | 1.75172 | 1.76202 | 0.01103 | 0.00465 | 0.00406 | 0.00724 | 0.827 | 0.349 | 0.304 | 0.543 | 0.01653 | 0.00725 | 0.00603 | 0.01633 | 1.239 | 0.543 | 0.452 | 1.224 | 0.01169 | 0.00658 | 0.00686 | 0.02282 | 0.87 | 0.49 | 0.51 | 1.698 | -0.0092 | 2.9333796 | -0.014920134 | 0.020207432 | 0.00041238589 | -1.230332e-05 | 1.1436994e-06 | 600 | 6 | 620 | 60 | 1175 | 461 | 0.275 | 682 | 706 | -30/+70 | 56 | +100/+300 | 71 |  |  | 1 | 4 | 1 |  | 38 |  | 30 | 4.08 | 10 |  |  | 0.022 | 0.058 | 0.1 | 0.246 | 0.398 | 0.554 | 0.694 | 0.799 | 0.873 | 0.922 | 0.947 | 0.965 | 0.978 | 0.982 | 0.985 | 0.988 | 0.99 | 0.991 | 0.995 | 0.997 | 0.998 | 0.998 | 0.998 | 0.995 | 0.954 | 25 | [5 empty] | 0.03 | 0.1 | 0.229 | 0.402 | 0.571 | 0.714 | 0.817 | 0.874 | 0.916 | 0.947 | 0.957 | 0.964 | 0.971 | 0.975 | 0.978 | 0.989 | 0.992 | 0.996 | 0.996 | 0.996 | 0.989 | 0.89 | 6.73e-07 | 2.1e-08 | -1.63e-10 | 4.91e-07 | 2.14e-10 | 0.164 | 0.9 | 1.7 | 2.5 | 1.9 | 2.7 | 3.6 | 2.2 | 3.1 | 4 | -1.4 | -0.7 | 0.1 | 0.2 | 1 | 1.9 | 1 | 1.8 | 2.7 | B | Schott Type
93 | 641601 | K-LaKn2 | 60.1 | 60 | 0.01065 | 0.01072 | 1.62012 | 1.62365 | 1.62826 | 1.63351 | 1.63539 | 1.63725 | 1.63778 | 1.64041 | 1.6405 | 1.64304 | 1.6479 | 1.6485 | 1.65365 | 1.65842 | 1.66653 | 0.00899 | 0.00374 | 0.00325 | 0.00579 | 0.844 | 0.351 | 0.305 | 0.544 | 0.01315 | 0.00575 | 0.00477 | 0.01288 | 1.235 | 0.54 | 0.448 | 1.209 | 0.00952 | 0.00526 | 0.00546 | 0.01803 | 0.888 | 0.491 | 0.509 | 1.682 | -0.0031 | 2.6498456 | -0.013078949 | 0.014887079 | 0.0003621869 | -1.1506273e-05 | 6.1300945e-07 | 561 | 6 | 564 | 130 | 915 | 358 | 0.278 | 639 | 663 | -30/+70 | 59 | +100/+300 | 80 |  |  | 4 | 5 | 1 |  | 36 |  | 30 | 3.66 | 10 |  |  | 0.02 | 0.086 | 0.209 | 0.371 | 0.558 | 0.708 | 0.819 | 0.887 | 0.936 | 0.957 | 0.971 | 0.98 | 0.985 | 0.988 | 0.99 | 0.99 | 0.992 | 0.994 | 0.995 | 0.997 | 0.997 | 0.998 | 0.998 | 0.998 | 0.971 | 25 |  |  |  |  | 0.02 | 0.084 | 0.232 | 0.423 | 0.608 | 0.742 | 0.848 | 0.896 | 0.93 | 0.95 | 0.964 | 0.971 | 0.975 | 0.975 | 0.982 | 0.985 | 0.989 | 0.992 | 0.992 | 0.996 | 0.996 | 0.996 | 0.93 | -2.24e-06 | 1.48e-08 | -2.56e-10 | 3.66e-07 | 4.69e-10 | 0.182 | -0.6 | -0.2 | 0.4 | 0.4 | 0.9 | 1.5 | 0.3 | 0.9 | 1.5 | -2.8 | -2.4 | -1.9 | -1.2 | -0.8 | -0.2 | -0.9 | -0.4 | 0.2 |  | Schott Type
94 | 670517 | K-LaKn7 | 51.7 | 51.5 | 0.01295 | 0.01308 | 1.64799 | 1.6513 | 1.65593 | 1.6617 | 1.66389 | 1.6661 | 1.66671 | 1.66988 | 1.67 | 1.67308 | 1.67905 | 1.67979 | 1.68622 | 1.69224 | 1.70269 | 0.01017 | 0.0044 | 0.0039 | 0.00698 | 0.785 | 0.34 | 0.301 | 0.539 | 0.01622 | 0.00717 | 0.00602 | 0.01647 | 1.253 | 0.554 | 0.465 | 1.272 | 0.01078 | 0.00637 | 0.00671 | 0.0229 | 0.824 | 0.487 | 0.513 | 1.751 | -0.0032 | 2.735741 | -0.011476747 | 0.017975035 | 0.00072020288 | -5.1933951e-05 | 3.5980087e-06 | 546 | 5 | 557 | 170 | 916 | 357 | 0.284 | 634 | 668 | -30/+70 | 63 | +100/+300 | 85 |  |  | 1 | 5 | 1 |  | 38 |  | 34 | 3.78 | 10 | [7 empty] | 0.154 | 0.505 | 0.742 | 0.867 | 0.922 | 0.948 | 0.963 | 0.974 | 0.978 | 0.982 | 0.985 | 0.988 | 0.99 | 0.992 | 0.995 | 0.997 | 0.998 | 0.998 | 0.992 | 0.964 | 25 | [8 empty] | 0.181 | 0.475 | 0.7 | 0.817 | 0.877 | 0.91 | 0.937 | 0.947 | 0.957 | 0.964 | 0.971 | 0.975 | 0.982 | 0.989 | 0.992 | 0.996 | 0.996 | 0.982 | 0.913 | -2.14e-07 | 1.48e-08 | -1.61e-10 | 5.55e-07 | 4.75e-10 | 0.191 | 0.8 | 1.6 | 2.5 | 1.5 | 2.3 | 3.3 | 1.5 | 2.4 | 3.5 | -1.4 | -0.7 | 0.2 | -0.2 | 0.6 | 1.6 | 0.3 | 1.1 | 2.2 |  | Schott Type
95 | 734512 | K-LaKn12 | 51.2 | 51 | 0.01432 | 0.01445 |  |  | 1.71789 | 1.7243 | 1.72673 | 1.72918 | 1.72987 | 1.73338 | 1.7335 | 1.73692 | 1.7435 | 1.74432 | 1.75137 | 1.75794 | 1.76925 | 0.01129 | 0.00488 | 0.00432 | 0.00774 | 0.788 | 0.341 | 0.302 | 0.541 | 0.01787 | 0.00787 | 0.00657 | 0.01788 | 1.248 | 0.55 | 0.459 | 1.249 | 0.01198 | 0.00705 | 0.0074 | 0.02493 | 0.829 | 0.488 | 0.512 | 1.725 | -0.008 | 2.9410903 | -0.011791679 | 0.022466126 | 0.00034761977 | -1.7639536e-06 | 1.0304373e-06 | 620 | 6 | 605 | 100 | 1108 | 428 | 0.295 | 663 | 695 | -30/+70 | 65 | +100/+300 | 87 |  |  | 1 | 4 |  |  | 38 |  | 31 | 3.92 | 10 |  |  |  | 0.017 | 0.079 | 0.196 | 0.371 | 0.54 | 0.701 | 0.812 | 0.887 | 0.936 | 0.961 | 0.974 | 0.985 | 0.988 | 0.99 | 0.995 | 0.995 | 0.997 | 0.997 | 0.998 | 0.998 | 0.998 | 0.998 | 0.998 | 0.975 | 25 | [5 empty] | 0.017 | 0.084 | 0.214 | 0.411 | 0.595 | 0.742 | 0.848 | 0.906 | 0.937 | 0.964 | 0.971 | 0.975 | 0.989 | 0.989 | 0.992 | 0.992 | 0.996 | 0.996 | 0.996 | 0.996 | 0.996 | 0.94 | [25 empty] | Schott Type
96 | 741527 | K-LaKn14 | 52.7 | 52.5 | 0.01407 | 0.01419 | 1.71583 | 1.71986 | 1.72531 | 1.73187 | 1.73431 | 1.73673 | 1.73741 | 1.74088 | 1.741 | 1.74436 | 1.7508 | 1.7516 | 1.75848 | 1.76488 | 1.77586 | 0.01142 | 0.00486 | 0.00427 | 0.00763 | 0.812 | 0.345 | 0.303 | 0.542 | 0.01748 | 0.00768 | 0.0064 | 0.01738 | 1.242 | 0.546 | 0.455 | 1.235 | 0.0121 | 0.00695 | 0.00724 | 0.02426 | 0.853 | 0.49 | 0.51 | 1.71 | -0.0095 | 2.9713549 | -0.015047149 | 0.020748381 | 0.00068239287 | -4.5897244e-05 | 3.0151479e-06 | 713 | 7 | 727 | 73 | 1174 | 459 | 0.28 | 680 | 702 | -30/+70 | 58 | +100/+300 | 74 |  |  | 1 | 4 |  |  | 37 |  | 29 | 4.31 | 10 |  | 0.039 | 0.096 | 0.199 | 0.228 | 0.474 | 0.614 | 0.732 | 0.823 | 0.888 | 0.931 | 0.956 | 0.971 | 0.98 | 0.988 | 0.992 | 0.994 | 0.996 | 0.997 | 0.998 | 0.998 | 0.998 | 0.998 | 0.998 | 0.998 | 0.998 | 0.968 | 25 |  |  |  | 0.017 | 0.024 | 0.155 | 0.295 | 0.458 | 0.615 | 0.743 | 0.835 | 0.893 | 0.928 | 0.949 | 0.97 | 0.98 | 0.985 | 0.989 | 0.992 | 0.996 | 0.996 | 0.996 | 0.996 | 0.996 | 0.996 | 0.996 | 0.923 | 1.61e-06 | 1.71e-08 | -9.82e-11 | 5.38e-07 | 2.35e-11 | 0.138 | 1.9 | 2.8 | 3.8 | 2.5 | 3.4 | 4.4 | 2.8 | 3.7 | 4.7 | -0.3 | 0.5 | 1.4 | 0.8 | 1.7 | 2.6 | 1.5 | 2.3 | 3.3 |  | Schott Type
97 | 744449 | K-LaF2 | 44.9 | 44.6 | 0.01658 | 0.01678 | 1.71751 | 1.72118 | 1.72651 | 1.73356 | 1.73628 | 1.73907 | 1.73984 | 1.74386 | 1.744 | 1.74794 | 1.75565 | 1.75662 | 1.76502 | 1.77299 | 1.78707 | 0.01256 | 0.00551 | 0.00493 | 0.00887 | 0.758 | 0.332 | 0.297 | 0.535 | 0.02102 | 0.00937 | 0.00797 | 0.02205 | 1.268 | 0.565 | 0.481 | 1.33 | 0.01333 | 0.0081 | 0.00868 | 0.03045 | 0.794 | 0.483 | 0.517 | 1.815 | -0.0036 | 2.969235 | -0.01236657 | 0.024178838 | 0.00087063153 | -4.4196612e-05 | 4.4742987e-06 | 615 | 6 | 621 | 130 | 1021 | 397 | 0.276 | 648 | 686 | -30/+70 | 73 | +100/+300 | 86 |  |  | 1 | 4 | 1 |  | 39 |  | 34 | 4.01 | 10 | [7 empty] | 0.027 | 0.279 | 0.606 | 0.795 | 0.882 | 0.925 | 0.947 | 0.967 | 0.974 | 0.978 | 0.982 | 0.985 | 0.99 | 0.992 | 0.994 | 0.997 | 0.998 | 0.998 | 0.998 | 0.974 | 25 | [8 empty] | 0.041 | 0.286 | 0.564 | 0.73 | 0.823 | 0.874 | 0.92 | 0.937 | 0.947 | 0.957 | 0.964 | 0.975 | 0.982 | 0.985 | 0.992 | 0.996 | 0.996 | 0.996 | 0.937 | -1.89e-06 | 1.65e-08 | -4.35e-11 | 6.29e-07 | 6.76e-10 | 0.223 | 0.2 | 1.2 | 2.5 | 0.6 | 1.7 | 3.1 | 0.9 | 2.1 | 3.6 | -2.1 | -1.2 | 0.1 | -1.1 | -0.1 | 1.3 | -0.4 | 0.7 | 2.3 |  | Schott Type
98 | 717479 | K-LaF3 | 47.9 | 47.6 | 0.01498 | 0.01515 |  |  | 1.70096 | 1.7075 | 1.71 | 1.71252 | 1.71323 | 1.71687 | 1.717 | 1.72056 | 1.7275 | 1.72838 | 1.73587 | 1.74297 | 1.75534 | 0.01156 | 0.00502 | 0.00448 | 0.00804 | 0.772 | 0.335 | 0.299 | 0.537 | 0.01887 | 0.00837 | 0.0071 | 0.01947 | 1.26 | 0.559 | 0.474 | 1.3 | 0.01227 | 0.00733 | 0.00782 | 0.02696 | 0.81 | 0.484 | 0.516 | 1.78 | -0.0046 | 2.8849358 | -0.012668322 | 0.021170498 | 0.00085117754 | -4.902482e-05 | 3.7361709e-06 | 555 | 6 | 575 | 160 | 946 | 371 | 0.275 | 637 | 675 | -30/+70 | 69 | +100/+300 | 87 |  |  | 1 | 4 |  |  | 38 |  | 34 | 4.05 | 10 | [7 empty] | 0.154 | 0.482 | 0.746 | 0.867 | 0.92 | 0.946 | 0.957 | 0.968 | 0.971 | 0.977 | 0.981 | 0.985 | 0.988 | 0.988 | 0.991 | 0.994 | 0.998 | 0.997 | 0.994 | 0.971 | 25 | [8 empty] | 0.161 | 0.481 | 0.7 | 0.813 | 0.87 | 0.896 | 0.923 | 0.93 | 0.944 | 0.954 | 0.964 | 0.971 | 0.971 | 0.978 | 0.985 | 0.996 | 0.992 | 0.985 | 0.93 | [25 empty] | Schott Type
99 | 685492 | K-LaFn1 | 49.2 | 48.9 | 0.01392 | 0.01407 |  |  | 1.67008 | 1.67618 | 1.6785 | 1.68083 | 1.68149 | 1.68488 | 1.685 | 1.68831 | 1.69475 | 1.69556 | 1.70253 | 1.7091 | 1.72058 | 0.01075 | 0.00465 | 0.00417 | 0.00748 | 0.772 | 0.334 | 0.3 | 0.537 | 0.01753 | 0.00778 | 0.00657 | 0.01805 | 1.259 | 0.559 | 0.472 | 1.297 | 0.01141 | 0.00682 | 0.00725 | 0.02502 | 0.811 | 0.485 | 0.515 | 1.778 | -0.0024 | 2.7831037 | -0.012354306 | 0.018328162 | 0.0010714523 | -8.5608858e-05 | 5.4247225e-06 | 544 | 5 | 559 | 150 | 900 | 355 | 0.267 | 652 | 685 | -30/+70 | 71 | +100/+300 | 86 |  |  | 1 | 4 |  |  | 38 |  | 34 | 3.89 | 10 | [7 empty] | 0.138 | 0.482 | 0.74 | 0.862 | 0.919 | 0.96 | 0.971 | 0.974 | 0.978 | 0.982 | 0.985 | 0.988 | 0.995 | 0.995 | 0.997 | 0.998 | 0.998 | 0.998 | 0.997 | 0.977 | 25 | [8 empty] | 0.161 | 0.471 | 0.691 | 0.81 | 0.903 | 0.93 | 0.937 | 0.947 | 0.957 | 0.964 | 0.971 | 0.989 | 0.989 | 0.992 | 0.996 | 0.996 | 0.996 | 0.992 | 0.944 | [25 empty] | Schott Type
100 | 697485 | K-LaFn2 | 48.5 | 48.2 | 0.01438 | 0.01454 |  |  | 1.68164 | 1.6879 | 1.69029 | 1.6927 | 1.69338 | 1.69687 | 1.697 | 1.70042 | 1.70708 | 1.70792 | 1.71514 | 1.72195 | 1.73387 | 0.01106 | 0.0048 | 0.0043 | 0.00772 | 0.769 | 0.334 | 0.299 | 0.537 | 0.01814 | 0.00806 | 0.00681 | 0.01873 | 1.261 | 0.561 | 0.474 | 1.303 | 0.01174 | 0.00704 | 0.0075 | 0.02595 | 0.807 | 0.484 | 0.516 | 1.785 | -0.0016 | 2.8209581 | -0.012387214 | 0.01929917 | 0.0010436756 | -7.7921095e-05 | 5.1365409e-06 | 526 | 5 | 530 | 150 | 682 | 265 | 0.285 | 647 | 686 | -30/+70 |  | +100/+300 | 86 |  |  | 1 | 4 |  |  | 38 |  | 34 | 3.98 | 10 | [7 empty] | 0.082 | 0.414 | 0.708 | 0.86 | 0.922 | 0.951 | 0.965 | 0.977 | 0.982 | 0.985 | 0.988 | 0.992 | 0.995 | 0.995 | 0.997 | 0.998 | 0.998 | 0.998 | 0.995 | 0.968 | 25 | [8 empty] | 0.11 | 0.423 | 0.686 | 0.817 | 0.883 | 0.916 | 0.944 | 0.957 | 0.964 | 0.971 | 0.982 | 0.989 | 0.989 | 0.992 | 0.996 | 0.996 | 0.996 | 0.989 | 0.923 | [25 empty] | Schott Type
101 | 700480 | K-LaFn3 | 48 | 47.7 | 0.01459 | 0.01474 | 1.67677 | 1.67994 | 1.68458 | 1.6908 | 1.69321 | 1.69564 | 1.69634 | 1.69988 | 1.7 | 1.70348 | 1.71023 | 1.71108 | 1.71839 | 1.7253 | 1.73737 | 0.01106 | 0.00484 | 0.00436 | 0.00784 | 0.758 | 0.332 | 0.299 | 0.537 | 0.01839 | 0.00816 | 0.00691 | 0.01898 | 1.26 | 0.559 | 0.474 | 1.301 | 0.01176 | 0.00714 | 0.0076 | 0.02629 | 0.798 | 0.484 | 0.516 | 1.784 | -0.0044 | 2.827081 | -0.010220727 | 0.021224097 | 0.0006653956 | -3.3316539e-05 | 3.16429e-06 | 551 | 6 | 549 | 170 | 881 | 346 | 0.274 | 639 | 684 | -30/+70 | 73 | +100/+300 | 96 |  |  | 1 | 4 | 1 |  | 38 |  | 34 | 4.02 | 10 | [7 empty] | 0.114 | 0.447 | 0.727 | 0.862 | 0.929 | 0.957 | 0.971 | 0.981 | 0.984 | 0.985 | 0.988 | 0.991 | 0.992 | 0.995 | 0.995 | 0.998 | 0.998 | 0.998 | 0.998 | 0.981 | 25 | [8 empty] | 0.134 | 0.45 | 0.691 | 0.832 | 0.896 | 0.93 | 0.954 | 0.961 | 0.964 | 0.971 | 0.978 | 0.982 | 0.989 | 0.989 | 0.996 | 0.996 | 0.996 | 0.996 | 0.954 | -3.22e-06 | 1.12e-08 | -3.14e-10 | 6.46e-07 | 6.47e-10 | 0.204 | -1.2 | -0.3 | 0.8 | -0.1 | 0.9 | 2.2 | -0.4 | 0.7 | 2 | -3.5 | -2.7 | -1.6 | -1.8 | -0.8 | 0.4 | -1.7 | -0.6 | 0.7 |  | Schott Type
102 | 743492 | K-LaFn5 | 49.2 | 49 | 0.01509 | 0.01524 | 1.71661 | 1.72075 | 1.72645 | 1.7333 | 1.73587 | 1.73845 | 1.73917 | 1.74287 | 1.743 | 1.74659 | 1.75354 | 1.75441 | 1.76189 | 1.76889 | 1.78094 | 0.012 | 0.00515 | 0.00455 | 0.00814 | 0.795 | 0.341 | 0.302 | 0.539 | 0.01889 | 0.00835 | 0.007 | 0.01905 | 1.252 | 0.553 | 0.464 | 1.262 | 0.01272 | 0.00742 | 0.00782 | 0.02653 | 0.835 | 0.487 | 0.513 | 1.741 | -0.0084 | 2.9746618 | -0.015490396 | 0.021676376 | 0.0007907947 | -3.5069226e-05 | 2.1235401e-06 | 705 | 7 | 751 | 76 | 1159 | 450 | 0.289 | 665 | 687 | -30/+70 | 51 | +100/+300 | 71 |  |  | 1 | 4 | 1 |  | 39 |  | 34 | 4.05 | 10 | [6 empty] | 0.018 | 0.188 | 0.49 | 0.713 | 0.838 | 0.904 | 0.941 | 0.958 | 0.978 | 0.986 | 0.99 | 0.994 | 0.996 | 0.998 | 0.998 | 0.998 | 0.998 | 0.998 | 0.998 | 0.995 | 0.962 | 25 | [7 empty] | 0.015 | 0.168 | 0.429 | 0.644 | 0.778 | 0.86 | 0.9 | 0.946 | 0.965 | 0.977 | 0.986 | 0.991 | 0.996 | 0.996 | 0.996 | 0.996 | 0.996 | 0.996 | 0.989 | 0.908 | 2.26e-06 | 2.18e-08 | -2.34e-10 | 5.21e-07 | 6.65e-10 | 0.203 | 1.5 | 2.3 | 3.2 | 2.8 | 3.7 | 4.9 | 3.1 | 4.1 | 5.4 | -0.8 | -0.1 | 0.8 | 1.1 | 2 | 3.1 | 1.8 | 2.8 | 4 |  | Schott Type
103 | 764403 | K-LaFn9 | 40.3 | 40 | 0.01895 | 0.0192 |  |  | 1.74459 | 1.75227 | 1.7553 | 1.7584 | 1.75928 | 1.76383 | 1.764 | 1.7685 | 1.77735 | 1.77848 | 1.78826 | 1.79762 |  | 0.01381 | 0.00613 | 0.0056 | 0.0101 | 0.729 | 0.323 | 0.296 | 0.533 | 0.02426 | 0.01091 | 0.00936 |  | 1.28 | 0.576 | 0.494 |  | 0.01469 | 0.00922 | 0.00998 |  | 0.765 | 0.48 | 0.52 |  | -0.0004 | 3.032871 | -0.01386928 | 0.023554889 | 0.0024226145 | -0.00025576787 | 1.7912149e-05 | 539 | 5 | 546 | 140 | 952 | 374 | 0.274 | 671 | 724 | -30/+70 | 75 | +100/+300 | 88 |  |  | 1 | 4 |  |  | 41 |  | 35 | 4.26 | 10 | [8 empty] | 0.054 | 0.34 | 0.625 | 0.775 | 0.86 | 0.904 | 0.946 | 0.96 | 0.968 | 0.977 | 0.982 | 0.99 | 0.995 | 0.995 | 0.997 | 0.998 | 0.998 | 0.998 | 0.982 | 25 | [9 empty] | 0.067 | 0.309 | 0.529 | 0.686 | 0.777 | 0.87 | 0.903 | 0.923 | 0.944 | 0.957 | 0.975 | 0.989 | 0.989 | 0.992 | 0.996 | 0.996 | 0.996 | 0.957 | [25 empty] | Schott Type
104 | 720460 | K-LaFn11 | 46 | 45.7 | 0.01566 | 0.01584 | 1.6949 | 1.69845 | 1.70354 | 1.71029 | 1.71286 | 1.71546 | 1.7162 | 1.71999 | 1.72013 | 1.72385 | 1.73112 | 1.73204 | 1.73994 | 1.74742 | 1.76066 | 0.01192 | 0.00517 | 0.00467 | 0.00839 | 0.761 | 0.33 | 0.298 | 0.536 | 0.01981 | 0.00882 | 0.00748 | 0.02072 | 1.265 | 0.563 | 0.478 | 1.323 | 0.01266 | 0.00765 | 0.00819 | 0.02862 | 0.799 | 0.483 | 0.517 | 1.807 | -0.0038 | 2.8917009 | -0.011920903 | 0.022558933 | 0.00079204231 | -4.0820426e-05 | 4.1373045e-06 | 558 | 6 | 592 | 120 | 984 | 383 | 0.285 | 648 | 692 | -30/+70 | 81 | +100/+300 | 82 |  |  | 1 | 4 | 1 |  | 38 |  | 34 | 3.88 | 10 | [7 empty] | 0.022 | 0.279 | 0.631 | 0.826 | 0.909 | 0.943 | 0.961 | 0.974 | 0.981 | 0.985 | 0.988 | 0.99 | 0.995 | 0.995 | 0.997 | 0.998 | 0.998 | 0.998 | 0.997 | 0.978 | 25 | [8 empty] | 0.041 | 0.317 | 0.62 | 0.789 | 0.864 | 0.906 | 0.937 | 0.954 | 0.964 | 0.971 | 0.975 | 0.989 | 0.989 | 0.992 | 0.996 | 0.996 | 0.996 | 0.992 | 0.947 | -5.4e-07 | 2.18e-08 | -2.46e-10 | 5.35e-07 | -3.35e-10 | 0.243 | -0.1 | 0.9 | 2.3 | 1.2 | 2.2 | 3.6 | 1.5 | 2.4 | 3.7 | -2.4 | -1.5 | -0.1 | -0.5 | 0.5 | 1.8 | 0.2 | 1.1 | 2.4 |  | Schott Type
105 | 755524 | K-LaSKn1 | 52.4 | 52.1 | 0.01442 | 0.01456 | 1.72934 | 1.73341 | 1.73893 | 1.74566 | 1.74815 | 1.75063 | 1.75132 | 1.75487 | 1.755 | 1.75843 | 1.76505 | 1.76588 | 1.77294 | 1.77952 | 1.79083 | 0.0117 | 0.00497 | 0.00437 | 0.0078 | 0.811 | 0.345 | 0.303 | 0.541 | 0.01794 | 0.00789 | 0.00658 | 0.01789 | 1.244 | 0.547 | 0.456 | 1.241 | 0.01239 | 0.00711 | 0.00745 | 0.02495 | 0.851 | 0.488 | 0.512 | 1.714 | -0.009 | 3.0176028 | -0.01512239 | 0.021959514 | 0.00052144528 | -1.8693935e-05 | 1.6369365e-06 | 696 | 7 | 681 | 64 | 1136 | 443 | 0.283 | 693 | 712 | -30/+70 | 57 | +100/+300 | 70 |  |  | 1 | 4 | 1 |  | 38 |  | 29 | 4.51 | 10 |  |  | 0.064 | 0.133 | 0.201 | 0.373 | 0.516 | 0.654 | 0.767 | 0.853 | 0.908 | 0.943 | 0.964 | 0.977 | 0.99 | 0.992 | 0.998 | 0.998 | 0.998 | 0.998 | 0.998 | 0.998 | 0.998 | 0.998 | 0.998 | 0.995 | 0.961 | 25 |  |  |  |  | 0.018 | 0.085 | 0.192 | 0.346 | 0.516 | 0.672 | 0.786 | 0.864 | 0.913 | 0.944 | 0.975 | 0.982 | 0.996 | 0.996 | 0.996 | 0.996 | 0.996 | 0.996 | 0.996 | 0.996 | 0.996 | 0.989 | 0.906 | 9.54e-07 | 1.19e-08 | -2.27e-10 | 5.55e-07 | 9.65e-10 | 0.153 | 1.3 | 2.1 | 2.9 | 2.2 | 3.1 | 4.1 | 2.1 | 3.1 | 4.2 | -1 | -0.3 | 0.5 | 0.5 | 1.4 | 2.3 | 0.8 | 1.8 | 2.9 |  | Schott Type
106 | 806407 | K-LaSFn1 | 40.7 | 40.5 | 0.01979 | 0.02002 | 1.77554 | 1.77953 | 1.78545 | 1.79371 | 1.79694 | 1.80022 | 1.80115 | 1.80593 | 1.8061 | 1.81081 | 1.82001 | 1.82117 | 1.83123 | 1.84081 | 1.85785 | 0.01477 | 0.00651 | 0.00588 | 0.01059 | 0.746 | 0.329 | 0.297 | 0.535 | 0.02513 | 0.01122 | 0.00958 | 0.02662 | 1.27 | 0.567 | 0.484 | 1.345 | 0.0157 | 0.00966 | 0.01036 | 0.03668 | 0.784 | 0.483 | 0.517 | 1.832 | -0.0088 | 3.1704478 | -0.012872124 | 0.030711328 | 0.00091467552 | -4.2179151e-05 | 5.885503e-06 | 599 | 6 | 624 | 63 | 1125 | 438 | 0.284 | 675 | 709 | -30/+70 | 67 | +100/+300 | 80 |  |  | 1 | 3 | 1 |  | 40 |  | 33 | 4.17 | 10 |  |  |  |  | 0.002 | 0.017 | 0.165 | 0.413 | 0.616 | 0.754 | 0.843 | 0.898 | 0.932 | 0.952 | 0.972 | 0.979 | 0.985 | 0.991 | 0.994 | 0.998 | 0.998 | 0.998 | 0.998 | 0.998 | 0.998 | 0.998 | 0.985 | 25 | [6 empty] | 0.011 | 0.11 | 0.298 | 0.494 | 0.653 | 0.765 | 0.839 | 0.885 | 0.931 | 0.95 | 0.965 | 0.979 | 0.987 | 0.996 | 0.996 | 0.996 | 0.996 | 0.996 | 0.996 | 0.996 | 0.964 | 6.7e-07 | 1.3e-08 | -3.16e-10 | 7.17e-07 | 7.77e-10 | 0.224 | 0.7 | 1.9 | 3.5 | 2.1 | 3.5 | 5.3 | 1.9 | 3.4 | 5.3 | -1.7 | -0.5 | 1 | 0.4 | 1.7 | 3.4 | 0.6 | 2 | 3.9 | B | Schott Type
107 | 805396 | K-LaSFn2 | 39.6 | 39.3 | 0.02034 | 0.02059 | 1.77313 | 1.77746 | 1.78379 | 1.79232 | 1.79562 | 1.79897 | 1.79992 | 1.80482 | 1.805 | 1.80983 | 1.81931 | 1.82051 | 1.83093 | 1.84087 | 1.85865 | 0.01518 | 0.00665 | 0.00603 | 0.01086 | 0.746 | 0.327 | 0.296 | 0.534 | 0.02593 | 0.01162 | 0.00994 | 0.02772 | 1.275 | 0.571 | 0.489 | 1.363 | 0.01613 | 0.00991 | 0.01068 | 0.03814 | 0.783 | 0.481 | 0.519 | 1.852 | -0.0063 | 3.1666472 | -0.014823032 | 0.030366123 | 0.0010942894 | -4.2108569e-05 | 5.7186779e-06 | 613 | 6 | 637 | 74 | 1149 | 447 | 0.286 | 622 | 654 | -30/+70 | 56 | +100/+300 | 70 |  |  | 1 | 3 | 1 |  | 41 |  | 34 | 4.13 | 10 | [5 empty] | 0.001 | 0.044 | 0.261 | 0.517 | 0.7 | 0.811 | 0.882 | 0.924 | 0.949 | 0.97 | 0.982 | 0.988 | 0.993 | 0.997 | 0.998 | 0.998 | 0.998 | 0.998 | 0.998 | 0.998 | 0.998 | 0.976 | 25 | [7 empty] | 0.035 | 0.193 | 0.41 | 0.593 | 0.731 | 0.821 | 0.878 | 0.927 | 0.956 | 0.971 | 0.982 | 0.994 | 0.998 | 0.998 | 0.998 | 0.998 | 0.998 | 0.998 | 0.998 | 0.94 | 5.26e-06 | 1.83e-08 | -3.28e-10 | 7.62e-07 | 8.92e-10 | 0.222 | 3.1 | 4.5 | 6.2 | 4.8 | 6.4 | 8.3 | 4.9 | 6.5 | 8.7 | 0.8 | 2 | 3.7 | 3.1 | 4.6 | 6.5 | 3.5 | 5.1 | 7.2 |  | Schott Type
108 | 800423 | K-LaSFn3 | 42.3 | 42 | 0.0189 | 0.01913 | 1.77015 | 1.77399 | 1.77975 | 1.78765 | 1.79074 | 1.79388 | 1.79476 | 1.79933 | 1.7995 | 1.80399 | 1.81278 | 1.81389 | 1.8235 | 1.83262 | 1.84862 | 0.01413 | 0.00623 | 0.00562 | 0.01011 | 0.748 | 0.33 | 0.297 | 0.535 | 0.024 | 0.01072 | 0.00912 | 0.02512 | 1.27 | 0.567 | 0.483 | 1.329 | 0.01501 | 0.00923 | 0.0099 | 0.03473 | 0.785 | 0.482 | 0.518 | 1.815 | -0.006 | 3.1507226 | -0.012460963 | 0.029910697 | 0.00050733106 | 3.6278868e-05 | -2.5019766e-08 | 672 | 7 | 698 | 101 | 1068 | 416 | 0.282 | 699 | 741 | -30/+70 | 69 | +100/+300 | 80 |  |  | 1 | 3 | 1 |  | 40 |  | 33 | 4.39 | 3 |  |  |  |  | 0.232 | 0.304 | 0.589 | 0.776 | 0.873 | 0.927 | 0.955 | 0.973 | 0.981 | 0.986 | 0.992 | 0.993 | 0.994 | 0.996 | 0.997 | 0.998 | 0.998 | 0.998 | 0.998 | 0.998 | 0.998 | 0.998 | 0.994 | 10 | [5 empty] | 0.019 | 0.171 | 0.43 | 0.637 | 0.777 | 0.858 | 0.913 | 0.941 | 0.956 | 0.974 | 0.977 | 0.982 | 0.988 | 0.991 | 0.994 | 0.995 | 0.996 | 0.996 | 0.994 | 0.998 | 0.998 | 0.981 | 3.38e-07 | 3.13e-08 | -2.27e-11 | 6.92e-07 | 5.55e-10 | 0.218 | 0.7 | 1.9 | 3.5 | 1.7 | 3 | 4.7 | 2.8 | 4.2 | 6 | -1.6 | -0.5 | 1 | 0 | 1.2 | 2.9 | 1.5 | 2.9 | 4.6 | B | Schott Type
109 | 785437 | K-LaSFn4 | 43.7 | 43.4 | 0.01798 | 0.01818 | 1.75631 | 1.76025 | 1.766 | 1.77364 | 1.77662 | 1.77962 | 1.78047 | 1.78484 | 1.785 | 1.78927 | 1.7976 | 1.79865 | 1.80773 | 1.81633 | 1.83139 | 0.01362 | 0.00598 | 0.00538 | 0.00965 | 0.758 | 0.333 | 0.299 | 0.537 | 0.02273 | 0.01013 | 0.0086 | 0.02366 | 1.264 | 0.563 | 0.478 | 1.316 | 0.01447 | 0.0088 | 0.00938 | 0.03274 | 0.796 | 0.484 | 0.516 | 1.801 | -0.0077 | 3.1049984 | -0.013342479 | 0.027506526 | 0.00075451621 | -1.6565687e-05 | 2.780481e-06 | 646 | 6 | 692 | 93 | 1134 | 443 | 0.281 | 675 | 700 | -30/+70 | 69 | +100/+300 | 83 |  |  | 1 | 3 | 1 |  | 39 |  | 32 | 4.12 | 10 |  |  |  |  | 0.002 | 0.061 | 0.281 | 0.527 | 0.701 | 0.812 | 0.881 | 0.923 | 0.949 | 0.963 | 0.975 | 0.981 | 0.986 | 0.99 | 0.994 | 0.997 | 0.997 | 0.997 | 0.998 | 0.998 | 0.998 | 0.998 | 0.98 | 25 | [6 empty] | 0.041 | 0.202 | 0.412 | 0.595 | 0.729 | 0.82 | 0.878 | 0.91 | 0.939 | 0.954 | 0.967 | 0.977 | 0.986 | 0.994 | 0.99 | 0.994 | 0.996 | 0.996 | 0.997 | 0.997 | 0.951 | -6.24e-07 | 1.69e-08 | -1.42e-10 | 6.93e-07 | 1.19e-09 | 0.208 | 0.5 | 1.5 | 2.8 | 1.3 | 2.5 | 4.1 | 1.5 | 2.9 | 4.7 | -1.9 | -0.9 | 0.3 | -0.4 | 0.7 | 2.2 | 0.2 | 1.6 | 3.3 |  | Schott Type
110 | 804466 | K-LaSFn6 | 46.6 | 46.3 | 0.01726 | 0.01744 | 1.77522 | 1.77943 | 1.78538 | 1.79301 | 1.79591 | 1.79882 | 1.79964 | 1.80385 | 1.804 | 1.80811 | 1.81608 | 1.81708 | 1.82568 | 1.83376 | 1.84782 | 0.01344 | 0.00581 | 0.00518 | 0.00929 | 0.779 | 0.337 | 0.3 | 0.538 | 0.02168 | 0.0096 | 0.00808 | 0.02214 | 1.256 | 0.556 | 0.468 | 1.283 | 0.01426 | 0.00847 | 0.00897 | 0.03074 | 0.818 | 0.486 | 0.514 | 1.763 | -0.0096 | 3.1766024 | -0.015214563 | 0.026674405 | 0.00074674513 | -2.63508e-05 | 2.7514981e-06 | 587 | 6 | 579 | 60 | 1231 | 475 | 0.295 | 686 | 710 | -30/+70 | 59 | +100/+300 | 74 |  |  | 1 | 3 | 1 |  | 39 |  | 32 | 4.72 | 10 |  |  |  |  | 0.005 | 0.108 | 0.348 | 0.57 | 0.725 | 0.82 | 0.874 | 0.913 | 0.933 | 0.947 | 0.96 | 0.966 | 0.97 | 0.973 | 0.985 | 0.993 | 0.995 | 0.998 | 0.998 | 0.998 | 0.998 | 0.998 | 0.971 | 25 | [5 empty] | 0.003 | 0.071 | 0.245 | 0.448 | 0.609 | 0.715 | 0.797 | 0.841 | 0.873 | 0.903 | 0.918 | 0.928 | 0.935 | 0.958 | 0.98 | 0.987 | 0.996 | 0.996 | 0.996 | 0.996 | 0.996 | 0.93 | 1.72e-06 | 1.48e-08 | -1.94e-10 | 5.94e-07 | 9.48e-10 | 0.205 | 1.8 | 2.7 | 3.9 | 2.7 | 3.8 | 5.2 | 2.8 | 4 | 5.6 | -0.6 | 0.3 | 1.4 | 1 | 2 | 3.4 | 1.4 | 2.6 | 4.1 | B | Schott Type
111 | 773496 | K-LaSFn7 | 49.6 | 49.3 | 0.01558 | 0.01573 | 1.74571 | 1.74978 | 1.75544 | 1.76247 | 1.76514 | 1.76779 | 1.76854 | 1.77236 | 1.7725 | 1.77621 | 1.78337 | 1.78427 | 1.79196 | 1.7992 | 1.81159 | 0.01235 | 0.00532 | 0.00471 | 0.00842 | 0.793 | 0.341 | 0.302 | 0.54 | 0.01946 | 0.00859 | 0.00724 | 0.01963 | 1.249 | 0.551 | 0.465 | 1.26 | 0.0131 | 0.00767 | 0.00806 | 0.02732 | 0.833 | 0.488 | 0.512 | 1.737 | -0.0097 | 3.0728806 | -0.014815338 | 0.024064142 | 0.00049961497 | 1.2852807e-06 | 5.2262074e-07 | 705 | 7 | 752 | 60 | 1205 | 465 | 0.297 | 673 | 697 | -30/+70 | 57 | +100/+300 | 72 |  |  | 1 | 3 | 1 |  | 38 |  | 31 | 4.44 | 10 |  |  |  | 0.019 | 0.107 | 0.359 | 0.553 | 0.707 | 0.816 | 0.886 | 0.932 | 0.955 | 0.974 | 0.98 | 0.987 | 0.991 | 0.993 | 0.996 | 0.996 | 0.997 | 0.998 | 0.998 | 0.998 | 0.998 | 0.998 | 0.997 | 0.968 | 25 | [5 empty] | 0.077 | 0.227 | 0.421 | 0.601 | 0.739 | 0.838 | 0.892 | 0.936 | 0.951 | 0.97 | 0.979 | 0.983 | 0.991 | 0.991 | 0.993 | 0.995 | 0.995 | 0.996 | 0.996 | 0.996 | 0.994 | 0.923 | 2.19e-06 | 1.73e-08 | -1.56e-10 | 5.97e-07 | 3.56e-10 | 0.161 | 2.1 | 3 | 4.1 | 2.9 | 4 | 5.1 | 3.1 | 4.2 | 5.5 | -0.3 | 0.6 | 1.7 | 1.2 | 2.2 | 3.3 | 1.8 | 2.9 | 4.1 |  | Schott Type
112 | 835427 | K-LaSFn8 | 42.7 | 42.5 | 0.01954 | 0.01976 | 1.80374 | 1.80806 | 1.81434 | 1.82269 | 1.82591 | 1.82917 | 1.83009 | 1.83483 | 1.835 | 1.83964 | 1.84871 | 1.84985 | 1.85972 | 1.86905 | 1.8854 | 0.01483 | 0.00648 | 0.00583 | 0.01047 | 0.759 | 0.332 | 0.298 | 0.536 | 0.02472 | 0.01101 | 0.00933 | 0.02568 | 1.265 | 0.563 | 0.477 | 1.314 | 0.01575 | 0.00955 | 0.01021 | 0.03555 | 0.797 | 0.483 | 0.517 | 1.799 | -0.0093 | 3.2767321 | -0.015115573 | 0.030753445 | 0.00078350578 | -3.4594495e-06 | 2.0542573e-06 | 602 | 6 | 620 | 65 | 1240 | 481 | 0.29 | 687 | 709 | -30/+70 | 60 | +100/+300 | 74 |  |  | 1 | 2 | 1 |  | 41 |  | 33 | 4.9 | 10 |  |  |  |  | 0.003 | 0.043 | 0.211 | 0.432 | 0.619 | 0.758 | 0.847 | 0.903 | 0.938 | 0.955 | 0.976 | 0.983 | 0.99 | 0.991 | 0.994 | 0.998 | 0.998 | 0.998 | 0.998 | 0.998 | 0.998 | 0.998 | 0.973 | 25 | [6 empty] | 0.02 | 0.123 | 0.301 | 0.5 | 0.659 | 0.775 | 0.851 | 0.892 | 0.94 | 0.959 | 0.975 | 0.978 | 0.986 | 0.995 | 0.993 | 0.99 | 0.995 | 0.987 | 0.996 | 0.995 | 0.933 | 1.92e-06 | 1.65e-08 | -2.32e-10 | 6.04e-07 | 6.91e-10 | 0.225 | 1.6 | 2.7 | 4.1 | 2.9 | 4.1 | 5.7 | 3 | 4.3 | 6 | -0.8 | 0.2 | 1.6 | 1.1 | 2.3 | 3.8 | 1.6 | 2.9 | 4.6 |  | Schott Type
113 | 835427 | K-LaSFn8W | 42.7 | 42.4 | 0.01956 | 0.01978 | 1.80361 | 1.80794 | 1.81423 | 1.82257 | 1.8258 | 1.82906 | 1.82998 | 1.83472 | 1.8349 | 1.83955 | 1.84862 | 1.84976 | 1.85964 | 1.86897 | 1.88525 | 0.01483 | 0.00649 | 0.00584 | 0.01049 | 0.758 | 0.332 | 0.299 | 0.536 | 0.02474 | 0.01102 | 0.00933 | 0.02561 | 1.265 | 0.563 | 0.477 | 1.309 | 0.01575 | 0.00957 | 0.01021 | 0.03549 | 0.796 | 0.484 | 0.516 | 1.794 | -0.0093 | 3.276444 | -0.015177935 | 0.030678303 | 0.0007939596 | 8.2678979e-07 | 1.3913562e-06 | 656 | 7 | 601 | 69 | 1248 | 480 | 0.3 | 673 | 704 | -30/+70 | 60 | +100/+300 | 65 |  |  | 1 | 2 | 1 |  | 39 |  | 32 | 4.88 | 3 |  |  |  |  | 0.18 | 0.573 | 0.795 | 0.889 | 0.933 | 0.958 | 0.973 | 0.982 | 0.987 | 0.991 | 0.994 | 0.996 | 0.997 | 0.998 | 0.998 | 0.998 | 0.998 | 0.998 | 0.998 | 0.998 | 0.998 | 0.998 | 0.992 | 10 |  |  |  |  | 0.003 | 0.157 | 0.466 | 0.676 | 0.794 | 0.867 | 0.913 | 0.941 | 0.958 | 0.971 | 0.981 | 0.987 | 0.99 | 0.994 | 0.996 | 0.998 | 0.998 | 0.998 | 0.998 | 0.998 | 0.998 | 0.997 | 0.974 | 2.11e-06 | 1.69e-08 | -2.52e-10 | 4.9e-07 | -7.53e-10 | 0.253 | 1.6 | 2.8 | 4.6 | 3 | 4.1 | 5.7 | 3 | 4 | 5.4 | -0.8 | 0.3 | 2 | 1.2 | 2.3 | 3.8 | 1.6 | 2.6 | 4 |  | Schott Type
114 | 816467 | K-LaSFn9 | 46.7 | 46.4 | 0.01748 | 0.01767 | 1.78721 | 1.79134 | 1.79726 | 1.80488 | 1.80781 | 1.81076 | 1.81158 | 1.81585 | 1.816 | 1.82018 | 1.82824 | 1.82925 | 1.83797 | 1.84615 | 1.86032 | 0.0135 | 0.00588 | 0.00524 | 0.00942 | 0.772 | 0.336 | 0.3 | 0.539 | 0.02197 | 0.00973 | 0.00818 | 0.02235 | 1.257 | 0.557 | 0.468 | 1.279 | 0.01432 | 0.0086 | 0.00907 | 0.03107 | 0.81 | 0.487 | 0.513 | 1.758 | -0.0086 | 3.2184433 | -0.014906369 | 0.02692619 | 0.00087409748 | -4.0331281e-05 | 3.1677745e-06 | 769 | 7 | 786 | 50 | 1238 | 477 | 0.298 | 693 | 719 | -30/+70 | 63 | +100/+300 | 76 |  |  | 1 | 3 | 1 |  | 40 |  | 32 | 4.96 | 10 |  |  |  |  | 0.013 | 0.111 | 0.241 | 0.405 | 0.576 | 0.714 | 0.819 | 0.883 | 0.923 | 0.947 | 0.968 | 0.977 | 0.981 | 0.982 | 0.985 | 0.988 | 0.991 | 0.995 | 0.997 | 0.998 | 0.99 | 0.99 | 0.961 | 25 | [6 empty] | 0.028 | 0.104 | 0.252 | 0.43 | 0.608 | 0.733 | 0.82 | 0.874 | 0.923 | 0.944 | 0.954 | 0.957 | 0.964 | 0.971 | 0.978 | 0.989 | 0.992 | 0.996 | 0.971 | 0.971 | 0.906 | 1.34e-06 | 2.13e-08 | -1.52e-10 | 5.8e-07 | 6.95e-10 | 0.204 | 1.3 | 2.3 | 3.5 | 2.4 | 3.5 | 4.9 | 2.9 | 4.1 | 5.6 | -1.1 | -0.2 | 1 | 0.7 | 1.7 | 3 | 1.5 | 2.7 | 4.1 |  | Schott Type
115 | 816444 | K-LaSFn10 | 44.4 | 44.2 | 0.01836 | 0.01856 | 1.78533 | 1.78966 | 1.79586 | 1.80383 | 1.8069 | 1.80999 | 1.81086 | 1.81534 | 1.8155 | 1.81987 | 1.82835 | 1.82942 | 1.83863 | 1.84731 | 1.86242 | 0.01413 | 0.00616 | 0.00551 | 0.00988 | 0.77 | 0.336 | 0.3 | 0.538 | 0.02313 | 0.01028 | 0.00868 | 0.02379 | 1.26 | 0.56 | 0.473 | 1.296 | 0.015 | 0.00901 | 0.00955 | 0.033 | 0.808 | 0.485 | 0.515 | 1.778 | -0.0095 | 3.2128137 | -0.015587464 | 0.028249299 | 0.00086439607 | -2.9175496e-05 | 2.9912535e-06 | 735 | 7 | 739 | 60 | 1236 | 477 | 0.294 | 683 | 710 | -30/+70 | 56 | +100/+300 | 72 |  |  | 1 | 2 | 1 |  | 41 |  | 34 | 4.8 | 10 | [7 empty] | 0.079 | 0.371 | 0.634 | 0.799 | 0.876 | 0.922 | 0.94 | 0.964 | 0.971 | 0.975 | 0.981 | 0.985 | 0.988 | 0.991 | 0.995 | 0.997 | 0.998 | 0.971 | 0.971 | 0.929 | 25 | [8 empty] | 0.084 | 0.32 | 0.571 | 0.719 | 0.817 | 0.857 | 0.913 | 0.93 | 0.94 | 0.954 | 0.964 | 0.971 | 0.978 | 0.989 | 0.992 | 0.996 | 0.93 | 0.93 | 0.832 | 3.02e-06 | 1.34e-08 | -1.66e-10 | 6.41e-07 | 6.88e-10 | 0.194 | 2.8 | 3.9 | 5.2 | 3.6 | 4.8 | 6.3 | 3.6 | 4.9 | 6.5 | 0.4 | 1.5 | 2.7 | 1.8 | 3 | 4.4 | 2.2 | 3.5 | 5.1 |  | Schott Type
116 | 834373 | K-LaSFn14 | 37.3 | 37.1 | 0.02233 | 0.02263 | 1.79973 | 1.80431 | 1.81116 | 1.82021 | 1.82378 | 1.82742 | 1.82845 | 1.8338 | 1.834 | 1.83929 | 1.84975 | 1.85108 | 1.86268 | 1.87385 |  | 0.01626 | 0.00721 | 0.00658 | 0.01187 | 0.728 | 0.323 | 0.295 | 0.532 | 0.02868 | 0.01293 | 0.01117 |  | 1.284 | 0.579 | 0.5 |  | 0.01729 | 0.01084 | 0.01179 |  | 0.764 | 0.479 | 0.521 |  | -0.0024 | 3.2643191 | -0.016265121 | 0.03202838 | 0.0015271854 | -4.7775544e-05 | 5.7345907e-06 | 610 | 6 | 607 | 70 | 1178 | 460 | 0.279 | 648 | 673 | -30/+70 | 58 | +100/+300 | 75 |  |  | 1 | 3 | 1 |  | 43 |  | 35 | 4.18 | 10 | [7 empty] | 0.03 | 0.091 | 0.348 | 0.593 | 0.748 | 0.838 | 0.89 | 0.937 | 0.958 | 0.969 | 0.978 | 0.985 | 0.993 | 0.995 | 0.998 | 0.998 | 0.998 | 0.998 | 0.998 | 0.973 | 25 | [8 empty] | 0.002 | 0.071 | 0.27 | 0.485 | 0.643 | 0.747 | 0.851 | 0.899 | 0.926 | 0.946 | 0.964 | 0.982 | 0.987 | 0.996 | 0.996 | 0.996 | 0.996 | 0.996 | 0.936 | 2.04e-06 | 1.48e-08 | -2.22e-10 | 7.19e-07 | 7.99e-10 | 0.248 | 1.9 | 3.2 | 5.1 | 3 | 4.5 | 6.6 | 3 | 4.7 | 7 | -0.5 | 0.7 | 2.6 | 1.2 | 2.7 | 4.7 | 1.7 | 3.2 | 5.5 |  | Schott Type
117 | 788474 | K-LaSFn16 | 47.4 | 47.2 | 0.01663 | 0.01679 | 1.76044 | 1.76455 | 1.77035 | 1.77769 | 1.78049 | 1.7833 | 1.7841 | 1.78815 | 1.7883 | 1.79226 | 1.79993 | 1.80089 | 1.80915 | 1.8169 | 1.83036 | 0.01295 | 0.00561 | 0.005 | 0.00896 | 0.779 | 0.337 | 0.301 | 0.539 | 0.02085 | 0.00922 | 0.00775 | 0.02121 | 1.254 | 0.554 | 0.466 | 1.275 | 0.01375 | 0.00816 | 0.00863 | 0.02947 | 0.819 | 0.486 | 0.514 | 1.755 | -0.0104 | 3.124535 | -0.014985014 | 0.024795878 | 0.00096271556 | -6.4587038e-05 | 4.6162437e-06 | 710 | 7 | 692 | 70 | 1224 | 473 | 0.294 | 693 | 714 | -30/+70 | 54 | +100/+300 | 72 |  |  | 1 | 3 | 1 |  | 39 |  | 32 | 4.76 | 10 | [5 empty] | 0.05 | 0.122 | 0.371 | 0.6 | 0.753 | 0.849 | 0.907 | 0.939 | 0.957 | 0.971 | 0.977 | 0.981 | 0.982 | 0.985 | 0.988 | 0.988 | 0.992 | 0.994 | 0.997 | 0.998 | 0.998 | 0.968 | 25 | [7 empty] | 0.084 | 0.279 | 0.492 | 0.664 | 0.783 | 0.854 | 0.896 | 0.93 | 0.944 | 0.954 | 0.957 | 0.964 | 0.971 | 0.971 | 0.982 | 0.985 | 0.992 | 0.996 | 0.996 | 0.923 | 2.27e-06 | 1.53e-08 | -2.61e-10 | 5.42e-07 | 5.61e-10 | 0.206 | 1.8 | 2.7 | 3.8 | 3 | 4 | 5.3 | 3 | 4.1 | 5.4 | -0.6 | 0.2 | 1.3 | 1.3 | 2.2 | 3.4 | 1.6 | 2.7 | 4 |  | Schott Type
118 | 883408 | K-LaSFn17 | 40.8 | 40.6 | 0.02164 | 0.02189 | 1.8495 | 1.85389 | 1.86054 | 1.86943 | 1.87297 | 1.87656 | 1.87758 | 1.88281 | 1.883 | 1.88813 | 1.8982 | 1.89947 | 1.91048 | 1.92086 |  | 0.01602 | 0.00713 | 0.00644 | 0.01157 | 0.74 | 0.329 | 0.298 | 0.535 | 0.02748 | 0.01228 | 0.01038 |  | 1.27 | 0.567 | 0.48 |  | 0.01704 | 0.01055 | 0.01134 |  | 0.778 | 0.482 | 0.518 |  | -0.0081 | 3.4434117 | -0.015474743 | 0.033695975 | 0.0012878574 | -4.547423e-05 | 3.867959e-06 | 689 | 7 | 690 | 60 | 1290 | 496 | 0.3 | 703 | 733 | -30/+70 | 63 | +100/+300 | 79 |  |  | 1 | 1 | 1 |  |  | 37 | 31 | 5.54 | 3 |  |  |  | 0.176 | 0.424 | 0.65 | 0.771 | 0.848 | 0.903 | 0.936 | 0.959 | 0.975 | 0.983 | 0.988 | 0.992 | 0.995 | 0.996 | 0.997 | 0.998 | 0.998 | 0.998 | 0.998 | 0.998 | 0.998 | 0.998 | 0.998 | 0.991 | 10 |  |  |  |  | 0.057 | 0.238 | 0.42 | 0.578 | 0.71 | 0.803 | 0.871 | 0.918 | 0.943 | 0.961 | 0.974 | 0.984 | 0.988 | 0.991 | 0.994 | 0.997 | 0.997 | 0.998 | 0.998 | 0.998 | 0.996 | 0.994 | 0.972 | 1.16e-06 | 1.35e-08 | -2.1e-10 | 7.19e-07 | 4.1e-10 | 0.207 | 1.5 | 2.9 | 4.6 | 2.6 | 4 | 5.9 | 2.5 | 4.1 | 6 | -1 | 0.3 | 2 | 0.7 | 2.1 | 3.9 | 1.1 | 2.6 | 4.5 | B | Schott Type
119 | 850324 | K-LaSFn21 | 32.4 | 32.2 | 0.02623 | 0.02662 | 1.81158 | 1.81633 | 1.82377 | 1.83414 | 1.83818 | 1.84235 | 1.84354 | 1.84977 | 1.85 | 1.85622 | 1.86858 | 1.87016 | 1.88412 | 1.89827 |  | 0.01858 | 0.00821 | 0.00765 | 0.01387 | 0.708 | 0.313 | 0.292 | 0.529 | 0.03412 | 0.01554 | 0.01415 |  | 1.301 | 0.592 | 0.539 |  | 0.01977 | 0.01268 | 0.01394 |  | 0.743 | 0.476 | 0.524 |  | 0.0023 | 3.3040338 | -0.016019748 | 0.037645989 | 0.0021532464 | -0.00020498123 | 2.7623217e-05 | 720 | 7 | 679 | 80 | 1140 | 444 | 0.284 | 628 | 668 | -30/+70 | 60 | +100/+300 | 76 |  |  | 1 | 3 | 1 |  |  | 43 | 37 | 3.99 | 3 | [8 empty] | 0.053 | 0.256 | 0.517 | 0.702 | 0.813 | 0.877 | 0.937 | 0.96 | 0.971 | 0.979 | 0.984 | 0.992 | 0.995 | 0.997 | 0.998 | 0.998 | 0.998 | 0.998 | 0.991 | 10 | [9 empty] | 0.01 | 0.11 | 0.308 | 0.502 | 0.645 | 0.805 | 0.873 | 0.907 | 0.931 | 0.95 | 0.975 | 0.986 | 0.991 | 0.994 | 0.994 | 0.996 | 0.995 | 0.97 | 3.35e-06 | 1.38e-08 | -2.07e-11 | 8.23e-07 | 1.31e-09 | 0.268 | 3.8 | 5.4 | 7.8 | 3.9 | 5.8 | 8.6 | 4.2 | 6.3 | 9.4 | 1.3 | 2.8 | 5.2 | 2.1 | 3.9 | 6.6 | 2.8 | 4.9 | 8 |  | Schott Type
120 | 898340 | K-LaSFn22 | 34 | 33.8 | 0.0264 | 0.02678 | 1.85967 | 1.86431 | 1.87149 | 1.88183 | 1.886 | 1.89026 | 1.89147 | 1.89777 | 1.898 | 1.90425 | 1.91666 | 1.91825 | 1.93218 | 1.94574 |  | 0.01877 | 0.00843 | 0.00774 | 0.01399 | 0.711 | 0.319 | 0.293 | 0.53 | 0.03418 | 0.01552 | 0.01356 |  | 1.295 | 0.588 | 0.514 |  | 0.01998 | 0.01278 | 0.014 |  | 0.746 | 0.477 | 0.523 |  | 0.0009 | 3.477103 | -0.01493764 | 0.040192699 | 0.0018404932 | -0.00010009344 | 1.4346776e-05 | 751 | 7 | 764 | 66 | 1253 | 486 | 0.29 | 655 | 693 | -30/+70 | 57 | +100/+300 | 79 |  |  | 1 | 1 | 1 |  |  | 41 | 36 | 4.92 | 3 | [8 empty] | 0.136 | 0.455 | 0.715 | 0.843 | 0.905 | 0.938 | 0.967 | 0.979 | 0.986 | 0.99 | 0.993 | 0.997 | 0.997 | 0.997 | 0.998 | 0.998 | 0.998 | 0.998 | 0.993 | 10 | [9 empty] | 0.072 | 0.328 | 0.566 | 0.719 | 0.808 | 0.895 | 0.934 | 0.954 | 0.969 | 0.98 | 0.991 | 0.992 | 0.992 | 0.994 | 0.994 | 0.998 | 0.998 | 0.977 | 2.02e-06 | 1.36e-08 | -2.8e-10 | 8.48e-07 | 8.18e-10 | 0.256 | 1.8 | 3.5 | 6 | 3.2 | 5.1 | 7.9 | 3 | 5.1 | 8.1 | -0.7 | 0.9 | 3.3 | 1.3 | 3.2 | 5.9 | 1.6 | 3.6 | 6.6 | B | Schott Type
121 | 911352 | K-LaSFn23 | 35.2 | 35 | 0.02587 | 0.02622 | 1.87336 | 1.87789 | 1.88497 | 1.89514 | 1.89922 | 1.90341 | 1.9046 | 1.91077 | 1.911 | 1.91713 | 1.92928 | 1.93082 | 1.94437 | 1.95749 | 1.98129 | 0.01844 | 0.00827 | 0.00759 | 0.01372 | 0.713 | 0.32 | 0.293 | 0.53 | 0.03337 | 0.01509 | 0.01312 | 0.03692 | 1.29 | 0.583 | 0.507 | 1.427 | 0.01963 | 0.01253 | 0.01369 | 0.05047 | 0.749 | 0.478 | 0.522 | 1.925 | -0.0019 | 3.5274271 | -0.01463666 | 0.040395739 | 0.0015517485 | -4.6386509e-05 | 9.1517458e-06 | 724 | 7 | 721 | 60 | 1240 | 479 | 0.295 | 714 | 750 | -30/+70 | 69 | +100/+300 | 88 |  |  | 1 | 1 | 1 |  |  | 41 | 36 | 4.9 | 3 | [7 empty] | 0.103 | 0.302 | 0.611 | 0.791 | 0.877 | 0.922 | 0.948 | 0.971 | 0.981 | 0.987 | 0.992 | 0.994 | 0.998 | 0.998 | 0.998 | 0.998 | 0.998 | 0.998 | 0.998 | 0.995 | 10 | [8 empty] | 0.018 | 0.193 | 0.458 | 0.646 | 0.763 | 0.837 | 0.908 | 0.939 | 0.96 | 0.973 | 0.983 | 0.993 | 0.995 | 0.993 | 0.995 | 0.998 | 0.998 | 0.998 | 0.984 | 1.83e-08 | 1.49e-08 | -2.69e-10 | 8.28e-07 | 7.87e-10 | 0.248 | 0.4 | 2 | 4.4 | 1.8 | 3.7 | 6.2 | 1.8 | 3.7 | 6.5 | -2.1 | -0.6 | 1.7 | 0 | 1.7 | 4.3 | 0.4 | 2.3 | 5 |  | Schott Type
122 | 717295 | K-SFLD1 | 29.5 | 29.3 | 0.02432 | 0.0247 | 1.68292 | 1.68701 | 1.69341 | 1.7027 | 1.70645 | 1.71031 | 1.71141 | 1.71715 | 1.71736 | 1.7231 | 1.73463 | 1.73611 | 1.74928 | 1.76237 |  | 0.0169 | 0.00761 | 0.00705 | 0.01279 | 0.695 | 0.313 | 0.29 | 0.526 | 0.03192 | 0.01465 | 0.01309 |  | 1.313 | 0.602 | 0.538 |  | 0.018 | 0.01169 | 0.01301 |  | 0.729 | 0.473 | 0.527 |  | 0.0075 | 2.8465679 | -0.01179579 | 0.032766631 | 0.0014514223 | -4.8225155e-05 | 1.2981324e-05 | 597 | 6 | 636 | 177 | 881 | 360 | 0.225 | 618 | 653 | -30/+70 | 82 | +100/+300 | 97 |  |  | 1 | 1 | 1 |  | 42 |  | 36 | 3.03 | 3 | [8 empty] | 0.117 | 0.31 | 0.646 | 0.835 | 0.915 | 0.95 | 0.978 | 0.987 | 0.991 | 0.994 | 0.995 | 0.998 | 0.998 | 0.998 | 0.998 | 0.998 | 0.998 | 0.998 | 0.992 | 10 | [9 empty] | 0.02 | 0.233 | 0.549 | 0.744 | 0.844 | 0.928 | 0.959 | 0.971 | 0.981 | 0.985 | 0.993 | 0.996 | 0.995 | 0.998 | 0.998 | 0.998 | 0.998 | 0.976 | -2e-06 | 1.26e-08 | -4.49e-10 | 9.35e-07 | 1.09e-09 | 0.27 | -1.2 | 0.3 | 2.7 | 0.6 | 2.3 | 5 | 0.2 | 2 | 4.9 | -3.4 | -2 | 0.3 | -1.1 | 0.5 | 3.2 | -1.1 | 0.7 | 3.6
123 | 648339 | K-SFLD2 | 33.9 | 33.6 | 0.01912 | 0.01941 |  |  | 1.62839 | 1.63601 | 1.63902 | 1.6421 | 1.64297 | 1.64752 | 1.64769 | 1.65221 | 1.66122 | 1.66238 | 1.67253 | 1.68246 |  | 0.01371 | 0.00609 | 0.00559 | 0.01011 | 0.717 | 0.319 | 0.292 | 0.529 | 0.02484 | 0.01131 | 0.00993 |  | 1.299 | 0.592 | 0.519 |  | 0.01458 | 0.00924 | 0.01017 |  | 0.751 | 0.476 | 0.524 |  | 0.0049 | 2.6390073 | -0.011704695 | 0.024198189 | 0.00125366 | -5.1544035e-05 | 7.7549405e-06 | 547 | 5 | 599 | 173 | 806 | 331 | 0.219 | 591 | 626 | -30/+70 | 87 | +100/+300 | 102 |  |  | 1 | 1 | 1 |  | 40 |  | 36 | 2.78 | 3 | [8 empty] | 0.148 | 0.477 | 0.761 | 0.893 | 0.947 | 0.972 | 0.988 | 0.992 | 0.994 | 0.995 | 0.997 | 0.998 | 0.998 | 0.998 | 0.998 | 0.998 | 0.998 | 0.998 | 0.99 | 10 | [9 empty] | 0.084 | 0.403 | 0.688 | 0.836 | 0.91 | 0.96 | 0.975 | 0.982 | 0.986 | 0.99 | 0.996 | 0.996 | 0.996 | 0.998 | 0.998 | 0.998 | 0.998 | 0.968
124 | 755275 | K-SFLD4 | 27.5 | 27.3 | 0.02745 | 0.02792 | 1.71749 | 1.72176 | 1.7286 | 1.7388 | 1.74298 | 1.7473 | 1.74853 | 1.75496 | 1.7552 | 1.76167 | 1.77475 | 1.77645 | 1.79156 | 1.80668 |  | 0.0187 | 0.0085 | 0.0079 | 0.01437 | 0.681 | 0.31 | 0.288 | 0.523 | 0.03636 | 0.01681 | 0.01512 |  | 1.325 | 0.612 | 0.551 |  | 0.01993 | 0.01314 | 0.01478 |  | 0.714 | 0.471 | 0.529 |  | 0.0145 | 2.9621759 | -0.011836005 | 0.037648353 | 0.0015341601 | -1.0776303e-05 | 1.378924e-05 | 594 | 6 | 606 | 188 | 883 | 356 | 0.238 | 613 | 653 | -30/+70 | 86 | +100/+300 | 91 |  |  | 1 | 1 | 1 |  | 44 |  | 37 | 3.19 | 3 | [9 empty] | 0.133 | 0.447 | 0.709 | 0.848 | 0.917 | 0.97 | 0.985 | 0.989 | 0.993 | 0.995 | 0.998 | 0.998 | 0.998 | 0.998 | 0.998 | 0.998 | 0.998 | 0.996 | 10 | [10 empty] | 0.068 | 0.318 | 0.579 | 0.751 | 0.904 | 0.95 | 0.966 | 0.977 | 0.985 | 0.994 | 0.994 | 0.994 | 0.995 | 0.995 | 0.998 | 0.998 | 0.987 | -2.91e-06 | 1.97e-08 | -3.23e-10 | 8.95e-07 | 9.72e-10 | 0.291 | -1.7 | -0.1 | 2.6 | 0 | 1.7 | 4.8 | 0.1 | 2 | 5.4 | -3.9 | -2.5 | 0.2 | -1.7 | 0 | 3 | -1.2 | 0.6 | 4
125 | 673322 | K-SFLD5 | 32.2 | 31.9 | 0.02089 | 0.02121 |  |  | 1.65175 | 1.65998 | 1.66326 | 1.66661 | 1.66756 | 1.67251 | 1.6727 | 1.67763 | 1.6875 | 1.68877 | 1.69998 | 1.71101 |  | 0.01486 | 0.00663 | 0.00609 | 0.01102 | 0.711 | 0.317 | 0.292 | 0.528 | 0.02728 | 0.01248 | 0.01103 |  | 1.306 | 0.597 | 0.528 |  | 0.01581 | 0.01007 | 0.01114 |  | 0.745 | 0.475 | 0.525 |  | 0.007 | 2.7102301 | -0.010851642 | 0.029534854 | 0.00041107114 | 9.7348452e-05 | 8.8402787e-07 | 489 | 5 | 515 | 195 | 824 | 334 | 0.232 | 528 | 557 | -30/+70 | 92 | +100/+300 | 116 |  |  | 2 | 1 |  |  | 41 |  | 36 | 2.85 | 10 | [9 empty] | 0.13 | 0.47 | 0.709 | 0.822 | 0.881 | 0.931 | 0.952 | 0.963 | 0.971 | 0.979 | 0.988 | 0.988 | 0.988 | 0.99 | 0.996 | 0.997 | 0.997 | 0.981 | 25 | [10 empty] | 0.152 | 0.424 | 0.613 | 0.728 | 0.836 | 0.885 | 0.909 | 0.93 | 0.948 | 0.972 | 0.972 | 0.976 | 0.976 | 0.989 | 0.993 | 0.992 | 0.953
126 | 805254 | K-SFLD6 | 25.4 | 25.2 | 0.03171 | 0.03225 | 1.76282 | 1.76735 | 1.77489 | 1.78642 | 1.79117 | 1.7961 | 1.79751 | 1.80491 | 1.80518 | 1.81266 | 1.82781 | 1.82976 | 1.8473 | 1.86491 |  | 0.02121 | 0.00968 | 0.00908 | 0.01656 | 0.669 | 0.305 | 0.286 | 0.522 | 0.04212 | 0.01949 | 0.01761 |  | 1.328 | 0.615 | 0.555 |  | 0.02262 | 0.01515 | 0.0171 |  | 0.701 | 0.47 | 0.53 |  | 0.0136 | 3.1176009 | -0.012108189 | 0.044689743 | 0.0016574765 | 4.1984442e-05 | 1.29135e-05 | 479 | 5 | 505 | 175 | 943 | 373 | 0.263 | 609 | 633 | -30/+70 | 93 | +100/+300 | 107 |  |  | 1 | 1 | 1 |  | 45 |  | 37 | 3.4 | 10 | [10 empty] | 0.138 | 0.482 | 0.694 | 0.795 | 0.884 | 0.923 | 0.943 | 0.957 | 0.965 | 0.982 | 0.985 | 0.988 | 0.991 | 0.995 | 0.995 | 0.994 | 0.974 | 25 | [11 empty] | 0.161 | 0.402 | 0.564 | 0.736 | 0.82 | 0.864 | 0.896 | 0.916 | 0.957 | 0.964 | 0.971 | 0.978 | 0.99 | 0.99 | 0.988 | 0.937 | -6.59e-06 | 1.77e-08 | -2.13e-10 | 1.11e-06 | 8.72e-10 | 0.277 | -3.3 | -1.4 | 1.9 | -2.2 | 0 | 3.6 | -2 | 0.3 | 4.2 | -5.7 | -3.8 | -0.6 | -3.9 | -1.8 | 1.7 | -3.3 | -1.1 | 2.7
127 | 689311 | K-SFLD8 | 31.1 | 30.9 | 0.02214 | 0.02248 | 1.65698 | 1.6609 | 1.66695 | 1.67552 | 1.67896 | 1.68249 | 1.6835 | 1.68874 | 1.68893 | 1.69416 | 1.70463 | 1.70598 | 1.71788 | 1.72964 |  | 0.01554 | 0.00697 | 0.00644 | 0.01167 | 0.702 | 0.315 | 0.291 | 0.527 | 0.02895 | 0.01325 | 0.01176 |  | 1.308 | 0.598 | 0.531 |  | 0.01655 | 0.01066 | 0.01182 |  | 0.736 | 0.474 | 0.526 |  | 0.0062 | 2.7609221 | -0.011601354 | 0.029309701 | 0.0012957192 | -3.6971081e-05 | 9.8723481e-06 | 529 | 5 | 599 | 158 | 853 | 349 | 0.222 | 618 | 653 | -30/+70 | 80 | +100/+300 | 97 |  |  | 1 | 1 | 1 |  | 40 |  | 36 | 2.94 | 10 | [9 empty] | 0.01 | 0.216 | 0.566 | 0.774 | 0.869 | 0.934 | 0.955 | 0.961 | 0.968 | 0.974 | 0.983 | 0.983 | 0.983 | 0.984 | 0.991 | 0.993 | 0.991 | 0.975 | 25 | [10 empty] | 0.021 | 0.241 | 0.528 | 0.704 | 0.844 | 0.891 | 0.906 | 0.923 | 0.937 | 0.959 | 0.959 | 0.959 | 0.961 | 0.978 | 0.983 | 0.978 | 0.938 | -9.37e-07 | 1.62e-08 | -1.83e-10 | 7.05e-07 | 1.05e-09 | 0.299 | 0.3 | 1.4 | 3.5 | 1.1 | 2.4 | 4.9 | 1.2 | 2.7 | 5.4 | -1.9 | -0.9 | 1.2 | -0.5 | 0.7 | 3.1 | -0.1 | 1.4 | 4.1
128 | 689312 | K-SFLD8W | 31.2 | 30.9 | 0.02211 | 0.02245 | 1.65716 | 1.66109 | 1.66713 | 1.6757 | 1.67914 | 1.68267 | 1.68367 | 1.68891 | 1.6891 | 1.69432 | 1.70478 | 1.70612 | 1.71801 | 1.72976 |  | 0.01554 | 0.00697 | 0.00643 | 0.01165 | 0.703 | 0.315 | 0.291 | 0.527 | 0.02891 | 0.01323 | 0.01175 |  | 1.308 | 0.598 | 0.531 |  | 0.01654 | 0.01065 | 0.0118 |  | 0.737 | 0.474 | 0.526 |  | 0.0063 | 2.7616037 | -0.011625188 | 0.029251663 | 0.0013183689 | -4.4020904e-05 | 1.048639e-05 | 537 | 5 | 519 | 140 | 885 | 355 | 0.247 | 611 | 655 | -30/+70 | 78 | +100/+300 | 93 |  |  | 1 | 1 | 1 |  | 40 |  | 36 | 2.94 | 3 | [8 empty] | 0.085 | 0.352 | 0.72 | 0.887 | 0.949 | 0.973 | 0.99 | 0.995 | 0.996 | 0.998 | 0.998 | 0.998 | 0.998 | 0.998 | 0.998 | 0.998 | 0.998 | 0.998 | 0.994 | 10 | [9 empty] | 0.031 | 0.335 | 0.671 | 0.839 | 0.914 | 0.966 | 0.983 | 0.988 | 0.992 | 0.993 | 0.996 | 0.998 | 0.998 | 0.998 | 0.998 | 0.998 | 0.995 | 0.979 | -1.03e-06 | 9.91e-09 | -1.57e-10 | 8.38e-07 | 2.42e-09 | 0.279 | 0.7 | 1.8 | 3.6 | 1.1 | 2.6 | 5 | 1 | 2.8 | 5.8 | -1.6 | -0.5 | 1.2 | -0.5 | 0.9 | 3.3 | -0.2 | 1.5 | 4.5
129 | 728284 | K-SFLD10 | 28.4 | 28.2 | 0.0256 | 0.02601 |  |  | 1.70328 | 1.71291 | 1.71682 | 1.72086 | 1.72202 | 1.72803 | 1.72825 | 1.73429 | 1.74646 | 1.74803 | 1.76201 | 1.77599 | 1.80259 | 0.01758 | 0.00795 | 0.00739 | 0.01343 | 0.687 | 0.311 | 0.289 | 0.525 | 0.03376 | 0.01555 | 0.01398 | 0.04058 | 1.319 | 0.607 | 0.546 | 1.585 | 0.01874 | 0.01227 | 0.01374 | 0.05456 | 0.72 | 0.472 | 0.528 | 2.098 | 0.0106 | 2.8794157 | -0.012203687 | 0.03351206 | 0.0018761149 | -9.8708915e-05 | 1.7667333e-05 | 518 | 5 | 480 | 150 | 908 | 369 | 0.232 | 581 | 613 | -30/+70 | 76 | +100/+300 | 98 |  |  | 1 | 1 |  |  | 43 |  | 37 | 3.07 | 10 | [9 empty] | 0.003 | 0.182 | 0.36 | 0.402 | 0.768 | 0.907 | 0.951 | 0.966 | 0.975 | 0.981 | 0.99 | 0.991 | 0.991 | 0.991 | 0.994 | 0.998 | 0.996 | 0.979 | 25 | [10 empty] | 0.004 | 0.078 | 0.298 | 0.518 | 0.783 | 0.884 | 0.918 | 0.939 | 0.954 | 0.973 | 0.977 | 0.977 | 0.977 | 0.985 | 0.996 | 0.992 | 0.95
130 | 785259 | K-SFLD11 | 25.9 | 25.7 | 0.0303 | 0.03081 | 1.74389 | 1.74835 | 1.75569 | 1.76677 | 1.77131 | 1.77604 | 1.7774 | 1.78447 | 1.78472 | 1.79187 | 1.80634 | 1.80821 | 1.82494 | 1.84179 |  | 0.02035 | 0.00927 | 0.00868 | 0.01583 | 0.672 | 0.306 | 0.286 | 0.522 | 0.04022 | 0.0186 | 0.01685 |  | 1.327 | 0.614 | 0.556 |  | 0.02171 | 0.01447 | 0.01634 |  | 0.705 | 0.47 | 0.53 |  | 0.0134 | 3.052913 | -0.012276955 | 0.041487837 | 0.0019043764 | -3.1653157e-05 | 1.7320425e-05 | 522 | 5 | 541 | 170 | 929 | 368 | 0.262 | 609 | 640 | -30/+70 | 93 | +100/+300 | 105 |  |  | 1 | 1 | 1 |  | 44 |  | 37 | 3.3 | 10 | [10 empty] | 0.107 | 0.47 | 0.714 | 0.822 | 0.901 | 0.932 | 0.947 | 0.957 | 0.967 | 0.982 | 0.985 | 0.985 | 0.988 | 0.997 | 0.997 | 0.988 | 0.968 | 25 | [11 empty] | 0.151 | 0.43 | 0.613 | 0.771 | 0.838 | 0.874 | 0.896 | 0.92 | 0.957 | 0.964 | 0.964 | 0.971 | 0.992 | 0.992 | 0.971 | 0.923 | -5.51e-06 | 1.82e-08 | -3.64e-10 | 1.08e-06 | 1.52e-09 | 0.28 | -3.3 | -1.6 | 1.4 | -1.5 | 0.5 | 4 | -1.5 | 0.8 | 4.7 | -5.7 | -4 | -1.1 | -3.2 | -1.3 | 2.2 | -2.9 | -0.6 | 3.3
131 | 762265 | K-SFLD14 | 26.5 | 26.3 | 0.02873 | 0.02923 |  |  | 1.7341 | 1.74472 | 1.74907 | 1.75357 | 1.75485 | 1.76157 | 1.76182 | 1.76859 | 1.7823 | 1.78408 | 1.79995 | 1.81585 |  | 0.01947 | 0.00885 | 0.00825 | 0.01502 | 0.678 | 0.308 | 0.287 | 0.523 | 0.03813 | 0.01765 | 0.0159 |  | 1.327 | 0.614 | 0.553 |  | 0.02075 | 0.01374 | 0.01549 |  | 0.71 | 0.47 | 0.53 |  | 0.0144 | 2.9787433 | -0.011798697 | 0.040432992 | 0.0011404668 | 8.4929619e-05 | 8.409647e-06 | 542 | 5 | 648 | 195 | 881 | 356 | 0.236 | 602 | 639 | -30/+70 | 85 | +100/+300 | 102 |  |  | 1 | 1 | 1 |  | 43 |  | 37 | 3.15 | 10 | [10 empty] | 0.168 | 0.521 | 0.744 | 0.845 | 0.92 | 0.944 | 0.957 | 0.968 | 0.975 | 0.988 | 0.99 | 0.99 | 0.99 | 0.998 | 0.998 | 0.996 | 0.975 | 25 | [10 empty] | 0.011 | 0.196 | 0.478 | 0.657 | 0.812 | 0.867 | 0.896 | 0.922 | 0.94 | 0.972 | 0.975 | 0.968 | 0.976 | 0.996 | 0.996 | 0.991 | 0.938 | -4.13e-06 | 1.55e-08 | -2.99e-10 | 9.65e-07 | 1.53e-09 | 0.29 | -2 | -0.5 | 2.3 | -0.7 | 1.2 | 4.5 | -0.7 | 1.4 | 5.1 | -4.3 | -2.9 | -0.2 | -2.4 | -0.6 | 2.7 | -2 | 0 | 3.7
132 | 847238 | K-SFLDn3 | 23.8 | 23.6 | 0.03553 | 0.03616 | 1.79991 | 1.80484 | 1.81306 | 1.82575 | 1.83104 | 1.83654 | 1.83812 | 1.84639 | 1.8467 | 1.85506 | 1.87207 | 1.87428 | 1.89409 | 1.91413 |  | 0.02348 | 0.01079 | 0.01016 | 0.01852 | 0.66085 | 0.30369 | 0.28596 | 0.52125 | 0.04739 | 0.02202 | 0.02004 |  | 1.3338 | 0.61976 | 0.56403 |  | 0.02506 | 0.01694 | 0.01922 |  | 0.69303 | 0.46847 | 0.53153 |  | 0.0156 | 3.2514481 | -0.013518435 | 0.048164106 | 0.0030770868 | -0.00016501402 | 3.116076e-05 | 495 | 5 | 468 | 170 | 958 | 377 | 0.27 | 604 | 646 | -30/+70 | 86 | +100/+300 | 106 |  |  | 1 | 1 | 1 |  |  | 41 | 37 | 3.49 | 3 | [8 empty] | 0.089 | 0.268 | 0.53 | 0.764 | 0.878 | 0.929 | 0.969 | 0.983 | 0.99 | 0.993 | 0.995 | 0.998 | 0.998 | 0.998 | 0.998 | 0.998 | 0.998 | 0.998 | 0.993 | 10 | [9 empty] | 0.012 | 0.121 | 0.407 | 0.648 | 0.783 | 0.902 | 0.944 | 0.966 | 0.977 | 0.983 | 0.992 | 0.992 | 0.995 | 0.997 | 0.998 | 0.998 | 0.998 | 0.978 | -5.35e-06 | 1.43e-08 | -2.48e-10 | 1.02e-06 | 9.91e-10 | 0.296 | -2.7 | -0.8 | 2.9 | -1.5 | 0.7 | 4.7 | -1.6 | 0.8 | 5.2 | -5.1 | -3.3 | 0.2 | -3.3 | -1.2 | 2.8 | -2.9 | -0.6 | 3.7
133 | 847238 | K-SFLDn3W | 23.8 | 23.6 | 0.03552 | 0.03616 | 1.79993 | 1.80483 | 1.81306 | 1.82578 | 1.83106 | 1.83656 | 1.83813 | 1.84639 | 1.8467 | 1.85506 | 1.87208 | 1.87429 | 1.89412 | 1.91411 |  | 0.0235 | 0.01078 | 0.01014 | 0.0185 | 0.662 | 0.303 | 0.285 | 0.521 | 0.04742 | 0.02204 | 0.01999 |  | 1.335 | 0.62 | 0.563 |  | 0.02507 | 0.01693 | 0.01923 |  | 0.693 | 0.468 | 0.532 |  | 0.0159 | 3.2497343 | -0.01306627 | 0.050214784 | 0.0021132827 | 2.6714562e-05 | 1.7728631e-05 | 482 | 5 | 449 | 170 | 956 | 376 | 0.27 | 605 | 637 | -30/+70 | 84 | +100/+300 | 108 |  |  | 1 | 1 | 1 |  |  | 40 | 37 | 3.49 | 3 | [9 empty] | 0.11 | 0.522 | 0.803 | 0.906 | 0.946 | 0.976 | 0.987 | 0.992 | 0.994 | 0.996 | 0.998 | 0.998 | 0.998 | 0.998 | 0.998 | 0.998 | 0.998 | 0.994 | 10 | [10 empty] | 0.115 | 0.482 | 0.72 | 0.832 | 0.924 | 0.957 | 0.972 | 0.981 | 0.986 | 0.995 | 0.995 | 0.996 | 0.997 | 0.998 | 0.998 | 0.998 | 0.979 | -6.01e-06 | 1.7e-08 | -6.85e-11 | 1.12e-06 | 1.39e-09 | 0.291 | -2.4 | -0.4 | 3.4 | -1.9 | 0.4 | 4.7 | -1.5 | 1.1 | 5.8 | -4.9 | -2.9 | 0.7 | -3.7 | -1.4 | 2.7 | -2.9 | -0.4 | 4.3
134 | 007262 | K-BOC30 | 26.2 | 26 | 0.03845 | 0.0391 | 1.95576 | 1.96107 | 1.97003 | 1.98396 | 1.98975 | 1.99575 | 1.99747 | 2.00647 | 2.0068 | 2.01587 | 2.0342 | 2.03657 | 2.05766 | 2.07869 |  | 0.02572 | 0.01179 | 0.01105 | 0.02012 | 0.669 | 0.307 | 0.287 | 0.523 | 0.05086 | 0.02346 |  |  | 1.323 | 0.61 |  |  | 0.02744 | 0.0184 | 0.0207 |  | 0.702 | 0.471 | 0.529 |  | 0.0099 | 3.8356956 | -0.015106203 | 0.06003757 | 0.0026135256 | -1.9280273e-05 | 2.0127922e-05 | 566 | 6 | 558 | 84 | 1246 | 478 | 0.303 | 733 | 776 | -30/+70 | 70 | +100/+300 | 85 | 0.892 | 481 | 1 | 1 | 1 |  |  | 48 | 38 | 4.8 | 3 | [9 empty] | 0.069 | 0.235 | 0.45 | 0.617 | 0.731 | 0.859 | 0.92 | 0.948 | 0.965 | 0.976 | 0.991 | 0.994 | 0.995 | 0.996 | 0.998 | 0.998 | 0.998 | 0.996 | 10 | [11 empty] | 0.069 | 0.201 | 0.352 | 0.602 | 0.757 | 0.838 | 0.888 | 0.922 | 0.972 | 0.982 | 0.984 | 0.988 | 0.994 | 0.998 | 0.998 | 0.987 | -1.71e-06 | 1.58e-08 | -2.57e-10 | 1.04e-06 | 1.1e-29 | 0.282 | -0.9 | 1.4 | 5.4 | 0.7 | 3.3 | 7.7 | 0.8 | 3.6 | 8.3 | -3.5 | -1.3 | 2.5 | -1.2 | 1.3 | 5.6 | -0.7 | 2 | 6.7
135 | 859330 | K-GIR79 | 33 | 32.8 | 0.02601 | 0.0264 | 1.82418 | 1.82768 | 1.83378 | 1.84344 | 1.84745 | 1.85161 | 1.85279 | 1.85897 | 1.8592 | 1.86536 | 1.87762 | 1.87919 | 1.8929 | 1.90617 | 1.93019 | 0.01783 | 0.00817 | 0.00759 | 0.01375 | 0.686 | 0.314 | 0.292 | 0.529 | 0.0337 | 0.01528 | 0.01327 | 0.03729 | 1.296 | 0.587 | 0.51 | 1.434 | 0.01901 | 0.01257 | 0.01383 | 0.051 | 0.72 | 0.476 | 0.524 | 1.932 | -0.0017 | 3.3309552 | -0.0085102025 | 0.040332166 | 0.0014009819 | -1.9888108e-05 | 7.117453e-06 | 510 | 5 | 508 | 196 | 882 | 342 | 0.289 | 649 | 705 | -30/+70 | 73 | +100/+300 | 91 | 0.727 | 426 | 1 | 4 | 1 |  |  | 45 | 35 | 5.17 | 3 | [7 empty] | 0.117 | 0.348 | 0.533 | 0.649 | 0.735 | 0.803 | 0.855 | 0.916 | 0.945 | 0.963 | 0.975 | 0.985 | 0.996 | 0.998 | 0.998 | 0.998 | 0.998 | 0.998 | 0.998 | 0.998 | 10 | [8 empty] | 0.03 | 0.122 | 0.237 | 0.358 | 0.482 | 0.594 | 0.746 | 0.829 | 0.882 | 0.918 | 0.951 | 0.988 | 0.996 | 0.995 | 0.996 | 0.997 | 0.997 | 0.997 | 0.997 | 7.26e-06 | 1.6e-08 | -2.45e-10 | 1.26e-06 | 1.15e-09 | 0.23 | 5.2 | 7.6 | 10.9 | 6.5 | 9.2 | 12.8 | 6.6 | 9.4 | 13.3 | 2.8 | 5.1 | 8.3 | 4.7 | 7.3 | 10.9 | 5.2 | 8 | 11.8
136 | 751431 | K-GIR140 | 43.1 | 42.8 | 0.01743 | 0.01765 | 1.72651 | 1.72913 | 1.73354 | 1.74029 | 1.74306 | 1.74591 | 1.74672 | 1.75091 | 1.75106 | 1.75521 | 1.76334 | 1.76437 | 1.77325 | 1.78165 | 1.79635 | 0.01237 | 0.00562 | 0.00515 | 0.0093 | 0.71 | 0.322 | 0.295 | 0.534 | 0.02219 | 0.00991 | 0.0084 | 0.0231 | 1.273 | 0.569 | 0.482 | 1.325 | 0.01318 | 0.00849 | 0.00916 | 0.03198 | 0.747 | 0.481 | 0.519 | 1.812 | -0.004 | 2.9854628 | -0.0065859032 | 0.026407911 | 0.00084695423 | -3.2505558e-05 | 3.1878545e-06 | 476 | 5 | 508 | 200 | 832 | 322 | 0.294 | 599 | 638 | -30/+70 | 59 | +100/+300 | 97 | 0.709 | 424 | 1 | 4 | 1 |  | 37 |  | 28 | 5.24 | 3 |  | 0.28 | 0.509 | 0.652 | 0.716 | 0.86 | 0.912 | 0.945 | 0.964 | 0.975 | 0.982 | 0.99 | 0.992 | 0.994 | 0.996 | 0.998 | 0.998 | 0.998 | 0.998 | 0.998 | 0.998 | 0.998 | 0.998 | 0.998 | 0.998 | 0.998 | 0.998 | 10 |  | 0.014 | 0.105 | 0.241 | 0.329 | 0.606 | 0.736 | 0.829 | 0.888 | 0.92 | 0.942 | 0.968 | 0.975 | 0.983 | 0.989 | 0.994 | 0.998 | 0.998 | 0.998 | 0.998 | 0.998 | 0.998 | 0.998 | 0.998 | 0.998 | 0.998 | 0.998 | 5.13e-06 | 1.39e-08 | -3.39e-10 | 9.92e-07 | 9.74e-10 | 0.216 | 3.2 | 4.9 | 6.9 | 4.7 | 6.5 | 8.8 | 4.5 | 6.4 | 8.9 | 0.9 | 2.5 | 4.5 | 3 | 4.7 | 7 | 3.2 | 5.1 | 7.5 | C
137 | 425978 | K-FIR98UV | 97.8 | 97.4 | 0.00435 | 0.00438 | 1.41742 | 1.41869 | 1.42041 | 1.4225 | 1.42327 | 1.42404 | 1.42425 | 1.42533 | 1.42537 | 1.42641 | 1.42839 | 1.42863 | 1.43071 | 1.43262 | 1.43583 | 0.00363 | 0.00154 | 0.00133 | 0.00237 | 0.834 | 0.354 | 0.306 | 0.545 | 0.00534 | 0.00232 | 0.00191 | 0.00512 | 1.228 | 0.533 | 0.439 | 1.177 | 0.00384 | 0.00216 | 0.00222 | 0.0072 | 0.877 | 0.493 | 0.507 | 1.644 | 0.0533 | 2.0158016 | -0.0038179076 | 0.0058067887 | 4.2558748e-05 | 7.6622455e-07 | 1.6716816e-09 | 351 | 4 | 356 | 390 | 712 | 276 | 0.288 | 427 | 447 | -30/+70 | 130 | +100/+300 | 163 | 0.867 | 707 | 2 | 4 | 1 |  | 22 |  |  | 3.75 | 3 | 0.995 | 0.998 | 0.998 | 0.998 | 0.998 | 0.998 | 0.998 | 0.998 | 0.998 | 0.998 | 0.998 | 0.998 | 0.998 | 0.998 | 0.998 | 0.998 | 0.998 | 0.998 | 0.998 | 0.998 | 0.998 | 0.998 | 0.998 | 0.998 | 0.998 | 0.998 | 0.998 | 10 | 0.993 | 0.997 | 0.998 | 0.998 | 0.998 | 0.998 | 0.998 | 0.998 | 0.998 | 0.998 | 0.998 | 0.998 | 0.998 | 0.998 | 0.998 | 0.998 | 0.998 | 0.998 | 0.998 | 0.998 | 0.998 | 0.998 | 0.998 | 0.998 | 0.998 | 0.998 | 0.998 | -2.03e-05 | -7.73e-09 | 1.17e-11 | 3.55e-07 | 7.78e-10 | 0.111 | -5 | -4.8 | -4.6 | -5.7 | -5.5 | -5.2 | -6.3 | -6 | -5.6 | -6.9 | -6.7 | -6.5 | -7.1 | -6.9 | -6.7 | -7.3 | -7.1 | -6.8 | B | Optical Glass for Precision Molding
138 | 414010 | K-FIR100UV | 101 | 100.5 | 0.0041 | 0.00413 | 1.40621 | 1.40748 | 1.40917 | 1.41118 | 1.41191 | 1.41264 | 1.41284 | 1.41386 | 1.4139 | 1.41488 | 1.41674 | 1.41697 | 1.41893 | 1.42073 | 1.42375 | 0.00347 | 0.00146 | 0.00126 | 0.00224 | 0.846 | 0.356 | 0.307 | 0.546 | 0.00503 | 0.00219 | 0.0018 | 0.00482 | 1.227 | 0.534 | 0.439 | 1.176 | 0.00367 | 0.00204 | 0.00209 | 0.00678 | 0.889 | 0.494 | 0.506 | 1.642 | 0.0598 | 1.9845467 | -0.0039034211 | 0.0053331804 | 5.5561154e-05 | -4.9201283e-07 | 2.6560523e-08 | 321 | 3 | 307 | 380 | 728 | 280 | 0.298 | 427 | 453 | -30/+70 | 129 | +100/+300 | 160 | 0.898 | 730 | 3 | 3 | 1 |  | 20 |  |  | 3.64 | 3 | 0.998 | 0.998 | 0.998 | 0.998 | 0.998 | 0.998 | 0.998 | 0.998 | 0.998 | 0.998 | 0.998 | 0.998 | 0.998 | 0.998 | 0.998 | 0.998 | 0.998 | 0.998 | 0.998 | 0.998 | 0.998 | 0.998 | 0.998 | 0.998 | 0.998 | 0.998 | 0.998 | 10 | 0.998 | 0.998 | 0.998 | 0.998 | 0.998 | 0.998 | 0.998 | 0.998 | 0.998 | 0.998 | 0.998 | 0.998 | 0.998 | 0.998 | 0.998 | 0.998 | 0.998 | 0.998 | 0.998 | 0.998 | 0.998 | 0.998 | 0.998 | 0.998 | 0.998 | 0.998 | 0.998 | -1.94e-05 | -3.34e-09 | 1.68e-11 | 3.3e-07 | 8.86e-10 | 0.1 | -4.7 | -4.5 | -4.3 | -5.3 | -5.1 | -4.8 | -5.7 | -5.4 | -5.1 | -6.6 | -6.4 | -6.3 | -6.7 | -6.5 | -6.3 | -6.7 | -6.5 | -6.2 |  | Optical Glass for Precision Molding

## HOYA
Classification | Idx | GlassType | Code | Refractive Index | Abbe- number |  | Dispersion | Refractive Index | Abbe- number |  | Dispersion | Refractive Index | [16 empty] | blank
|  |  |  | nd | νd |  | nF-nC | ne | νe |  | nF'-nC' | n1529.6 | n1128.64 | nt | ns | nA' | nr | nC | nC' | nHe-Ne | nD | nd | ne | nF | nF' | ng | nh | ni
|  |  |  | 587.562 |  |  |  | 546.074 |  |  |  | 1529.6 | 1128.64 | 1013.98 | 852.11 | 768.195 | 706.519 | 656.273 | 643.847 | 632.8 | 589.294 | 587.562 | 546.074 | 486.133 | 479.991 | 435.834 | 404.656 | 365.015
| 1 | FC5 | 487-704 | 1.48749 | 70.44 | 70.436 | 0.006921 | 1.48914 | 70.25 | 70.248 | 0.006963 | 1.47308 | 1.47774 | 1.47913 | 1.48139 | 1.48283 | 1.48411 | 1.48535 | 1.48569 | 1.48601 | 1.48743 | 1.48749 | 1.48914 | 1.49227 | 1.49266 | 1.49594 | 1.49896 | 1.50405
◎ | 2 | FCD1 | 497-816 | 1.497 | 81.61 | 81.609 | 0.00609 | 1.49845 | 81.21 | 81.207 | 0.006138 | 1.48598 | 1.48907 | 1.49008 | 1.49182 | 1.493 | 1.49408 | 1.49514 | 1.49543 | 1.49571 | 1.49694 | 1.497 | 1.49845 | 1.50123 | 1.50157 | 1.50451 | 1.50721 | 1.51175
| 3 | FCD1B | 497-816 | 1.4971 | 81.56 | 81.559 | 0.006095 | 1.49856 | 81.16 | 81.159 | 0.006143 | 1.48592 | 1.48912 | 1.49015 | 1.49192 | 1.4931 | 1.49418 | 1.49524 | 1.49554 | 1.49582 | 1.49705 | 1.4971 | 1.49856 | 1.50134 | 1.50168 | 1.50462 | 1.50732 | 1.51185
◎ | 4 | FCD10A | 459-902 | 1.4586 | 90.19 | 90.187 | 0.005085 | 1.45981 | 89.77 | 89.772 | 0.005122 | 1.44937 | 1.45194 | 1.45279 | 1.45426 | 1.45525 | 1.45615 | 1.45704 | 1.45729 | 1.45752 | 1.45855 | 1.4586 | 1.45981 | 1.46212 | 1.46241 | 1.46484 | 1.46708 | 1.47083
◎ | 5 | FCD100 | 437-951 | 1.437 | 95.1 | 95.103 | 0.004595 | 1.4381 | 94.66 | 94.663 | 0.004628 | 1.42855 | 1.43094 | 1.43172 | 1.43306 | 1.43396 | 1.43478 | 1.43559 | 1.43582 | 1.43603 | 1.43696 | 1.437 | 1.4381 | 1.44019 | 1.44044 | 1.44264 | 1.44465 | 1.44803
◎ | 6 | FCD500 | 554-718 | 1.55397 | 71.76 | 71.758 | 0.00772 | 1.55581 | 71.39 | 71.395 | 0.007785 | 1.54005 | 1.54405 | 1.54532 | 1.54749 | 1.54895 | 1.55029 | 1.55162 | 1.55199 | 1.55234 | 1.5539 | 1.55397 | 1.55581 | 1.55934 | 1.55978 | 1.5635 | 1.56693 | 1.57275
◎ | 7 | FCD515 | 593-686 | 1.59282 | 68.62 | 68.621 | 0.008639 | 1.59489 | 68.25 | 68.253 | 0.008716 | 1.57819 | 1.58203 | 1.58333 | 1.58564 | 1.58725 | 1.58873 | 1.59021 | 1.59062 | 1.59101 | 1.59275 | 1.59282 | 1.59489 | 1.59884 | 1.59934 | 1.60355 | 1.60744 | 1.61405
◎ | 8 | FCD600 | 594-605 | 1.5941 | 60.47 | 60.474 | 0.009824 | 1.59644 | 60.1 | 60.101 | 0.009924 | 1.57803 | 1.58208 | 1.58349 | 1.58604 | 1.58783 | 1.58948 | 1.59115 | 1.59161 | 1.59205 | 1.59401 | 1.5941 | 1.59644 | 1.60097 | 1.60154 | 1.60642 | 1.61101 | 1.61896
◎ | 9 | FCD615 | 571-716 | 1.57144 | 71.61 | 71.609 | 0.00798 | 1.57334 | 71.24 | 71.24 | 0.008048 | 1.55759 | 1.56132 | 1.56257 | 1.56476 | 1.56626 | 1.56764 | 1.56901 | 1.5694 | 1.56976 | 1.57137 | 1.57144 | 1.57334 | 1.57699 | 1.57745 | 1.58132 | 1.58489 | 1.59094
◎ | 10 | FCD705 | 550-755 | 1.55032 | 75.5 | 75.5 | 0.007289 | 1.55206 | 75.12 | 75.12 | 0.007349 | 1.53763 | 1.54102 | 1.54216 | 1.54418 | 1.54557 | 1.54684 | 1.5481 | 1.54845 | 1.54879 | 1.55026 | 1.55032 | 1.55206 | 1.55539 | 1.5558 | 1.55933 | 1.56257 | 1.56806
◎ | 11 | FCD915 | 481-853 | 1.48071 | 85.29 | 85.293 | 0.005636 | 1.48205 | 84.88 | 84.883 | 0.005679 | 1.47048 | 1.47335 | 1.47429 | 1.47591 | 1.477 | 1.478 | 1.47898 | 1.47926 | 1.47952 | 1.48066 | 1.48071 | 1.48205 | 1.48462 | 1.48494 | 1.48764 | 1.49013 | 1.49432
◎ | 12 | PCD4 | 618-634 | 1.618 | 63.4 | 63.398 | 0.009748 | 1.62032 | 63.11 | 63.111 | 0.009829 | 1.60019 | 1.60533 | 1.60697 | 1.60976 | 1.61163 | 1.61334 | 1.61503 | 1.6155 | 1.61594 | 1.61791 | 1.618 | 1.62032 | 1.62478 | 1.62533 | 1.63004 | 1.63439 | 1.6418
◎ | 13 | PCD40 | 620-639 | 1.61997 | 63.88 | 63.882 | 0.009705 | 1.62228 | 63.58 | 63.576 | 0.009788 | 1.60294 | 1.60756 | 1.6091 | 1.6118 | 1.61365 | 1.61533 | 1.61701 | 1.61748 | 1.61792 | 1.61988 | 1.61997 | 1.62228 | 1.62672 | 1.62727 | 1.63198 | 1.63634 | 1.64374
◎ | 14 | PCD51 | 593-670 | 1.59349 | 67 | 67 | 0.008858 | 1.59561 | 66.75 | 66.75 | 0.008923 | 1.57682 | 1.5817 | 1.58325 | 1.58589 | 1.58764 | 1.58922 | 1.59078 | 1.59121 | 1.59162 | 1.59341 | 1.59349 | 1.59561 | 1.59964 | 1.60014 | 1.60439 | 1.60831 | 1.61494
| 15 | BSC7 | 517-642 | 1.5168 | 64.2 | 64.199 | 0.00805 | 1.51872 | 64 | 64 | 0.008105 | 1.50123 | 1.50586 | 1.50733 | 1.5098 | 1.51143 | 1.51289 | 1.51432 | 1.51472 | 1.51509 | 1.51673 | 1.5168 | 1.51872 | 1.52237 | 1.52282 | 1.52667 | 1.53022 | 1.53622
| 16 | E-C3 | 518-590 | 1.51823 | 58.96 | 58.963 | 0.008789 | 1.52033 | 58.69 | 58.688 | 0.008866 | 1.50259 | 1.50696 | 1.50839 | 1.51085 | 1.51252 | 1.51404 | 1.51556 | 1.51598 | 1.51638 | 1.51815 | 1.51823 | 1.52033 | 1.52435 | 1.52485 | 1.52913 | 1.5331 | 1.53989
| 17 | BAC4 | 569-560 | 1.56883 | 56.04 | 56.042 | 0.01015 | 1.57125 | 55.78 | 55.775 | 0.010242 | 1.55136 | 1.55598 | 1.55755 | 1.56033 | 1.56225 | 1.564 | 1.56575 | 1.56624 | 1.5667 | 1.56874 | 1.56883 | 1.57125 | 1.5759 | 1.57648 | 1.58147 | 1.58611 | 1.59402
| 18 | BACD5 | 589-613 | 1.58913 | 61.25 | 61.253 | 0.009618 | 1.59142 | 61.01 | 61.009 | 0.009694 | 1.57163 | 1.57653 | 1.57814 | 1.58092 | 1.5828 | 1.5845 | 1.58619 | 1.58666 | 1.5871 | 1.58904 | 1.58913 | 1.59142 | 1.59581 | 1.59635 | 1.601 | 1.60531 | 1.61262
| 19 | BACD16 | 620-604 | 1.62041 | 60.35 | 60.345 | 0.010281 | 1.62286 | 60.1 | 60.104 | 0.010363 | 1.60129 | 1.60688 | 1.60865 | 1.61165 | 1.61366 | 1.61547 | 1.61727 | 1.61777 | 1.61824 | 1.62032 | 1.62041 | 1.62286 | 1.62755 | 1.62813 | 1.6331 | 1.63768 | 1.6455
| 20 | BACED5 | 658-509 | 1.65844 | 50.86 | 50.857 | 0.012947 | 1.66152 | 50.57 | 50.567 | 0.013082 | 1.63767 | 1.64271 | 1.64452 | 1.64784 | 1.65018 | 1.65235 | 1.65454 | 1.65516 | 1.65574 | 1.65832 | 1.65844 | 1.66152 | 1.66749 | 1.66824 | 1.67471 | 1.6808 | 1.69138
◎ | 21 | LAC8 | 713-539 | 1.713 | 53.94 | 53.938 | 0.013219 | 1.71615 | 53.72 | 53.717 | 0.013332 | 1.68944 | 1.69598 | 1.69813 | 1.70186 | 1.70438 | 1.70669 | 1.70898 | 1.70962 | 1.71022 | 1.71288 | 1.713 | 1.71615 | 1.7222 | 1.72295 | 1.72939 | 1.73537 | 1.74559
◎ | 22 | LAC14 | 697-555 | 1.6968 | 55.46 | 55.46 | 0.012564 | 1.6998 | 55.25 | 55.25 | 0.012666 | 1.67394 | 1.68039 | 1.6825 | 1.68612 | 1.68856 | 1.69078 | 1.69297 | 1.69358 | 1.69415 | 1.69669 | 1.6968 | 1.6998 | 1.70553 | 1.70625 | 1.71235 | 1.71801 | 1.72765
◎ | 23 | TAC6 | 755-523 | 1.755 | 52.32 | 52.322 | 0.01443 | 1.75844 | 52.09 | 52.087 | 0.014561 | 1.72961 | 1.73664 | 1.73894 | 1.74294 | 1.74566 | 1.74815 | 1.75063 | 1.75132 | 1.75197 | 1.75487 | 1.755 | 1.75844 | 1.76506 | 1.76588 | 1.77296 | 1.77953 | 1.79081
◎ | 24 | TAC8 | 729-547 | 1.72916 | 54.67 | 54.672 | 0.013337 | 1.73234 | 54.45 | 54.445 | 0.013451 | 1.70508 | 1.71186 | 1.71407 | 1.71788 | 1.72045 | 1.72279 | 1.7251 | 1.72575 | 1.72635 | 1.72904 | 1.72916 | 1.73234 | 1.73844 | 1.7392 | 1.74571 | 1.75176 | 1.76205
| 25 | E-CF6 | 517-522 | 1.51742 | 52.15 | 52.154 | 0.009921 | 1.51978 | 51.85 | 51.854 | 0.010024 | 1.50007 | 1.50492 | 1.5065 | 1.50921 | 1.51106 | 1.51275 | 1.51444 | 1.51491 | 1.51535 | 1.51733 | 1.51742 | 1.51978 | 1.52436 | 1.52493 | 1.5299 | 1.53461 | 1.54293
| 26 | E-FEL1 | 548-458 | 1.54814 | 45.82 | 45.82 | 0.011963 | 1.55098 | 45.52 | 45.524 | 0.012103 | 1.52822 | 1.53358 | 1.53535 | 1.53846 | 1.5406 | 1.54258 | 1.54458 | 1.54514 | 1.54567 | 1.54803 | 1.54814 | 1.55098 | 1.55654 | 1.55724 | 1.56336 | 1.56923 | 1.5798
| 27 | E-FEL2 | 541-472 | 1.54072 | 47.2 | 47.2 | 0.011456 | 1.54344 | 46.9 | 46.897 | 0.011588 | 1.52158 | 1.52671 | 1.52841 | 1.53141 | 1.53348 | 1.53538 | 1.5373 | 1.53784 | 1.53835 | 1.54062 | 1.54072 | 1.54344 | 1.54876 | 1.54943 | 1.55526 | 1.56084 | 1.57082
| 28 | E-FL5 | 581-409 | 1.58144 | 40.89 | 40.889 | 0.01422 | 1.58481 | 40.61 | 40.612 | 0.0144 | 1.55906 | 1.56466 | 1.5666 | 1.57011 | 1.57258 | 1.57489 | 1.57723 | 1.57789 | 1.57852 | 1.58132 | 1.58144 | 1.58481 | 1.59145 | 1.59229 | 1.59965 | 1.60676 | 1.61966
| 29 | E-FL6 | 567-428 | 1.56732 | 42.84 | 42.842 | 0.013242 | 1.57046 | 42.56 | 42.556 | 0.013405 | 1.54557 | 1.55135 | 1.55327 | 1.55667 | 1.55901 | 1.56119 | 1.56339 | 1.56401 | 1.56459 | 1.5672 | 1.56732 | 1.57046 | 1.57663 | 1.57741 | 1.58424 | 1.59082 | 1.6028
| 30 | E-F2 | 620-363 | 1.62004 | 36.3 | 36.3 | 0.017081 | 1.62408 | 36.04 | 36.036 | 0.017318 | 1.59436 | 1.6004 | 1.60259 | 1.60662 | 1.60952 | 1.61224 | 1.61502 | 1.61581 | 1.61655 | 1.61989 | 1.62004 | 1.62408 | 1.6321 | 1.63313 | 1.64213 | 1.65095 | 1.66724
| 31 | E-F5 | 603-380 | 1.60342 | 38.01 | 38.011 | 0.015875 | 1.60718 | 37.74 | 37.741 | 0.016088 | 1.57887 | 1.58491 | 1.58703 | 1.59087 | 1.59359 | 1.59615 | 1.59874 | 1.59948 | 1.60017 | 1.60328 | 1.60342 | 1.60718 | 1.61462 | 1.61557 | 1.62387 | 1.63195 | 1.64677
◎ | 32 | E-FD1L | 717-295 | 1.71736 | 29.5 | 29.502 | 0.024316 | 1.7231 | 29.27 | 29.269 | 0.024705 | 1.68325 | 1.69073 | 1.69354 | 1.69884 | 1.70274 | 1.70647 | 1.71032 | 1.71142 | 1.71245 | 1.71715 | 1.71736 | 1.7231 | 1.73464 | 1.73613 | 1.74933 | 1.76249 | 1.78755
| 33 | E-FD2 | 648-338 | 1.64769 | 33.84 | 33.84 | 0.01914 | 1.65222 | 33.58 | 33.585 | 0.01942 | 1.61953 | 1.62611 | 1.62848 | 1.63286 | 1.63603 | 1.63903 | 1.6421 | 1.64298 | 1.6438 | 1.64752 | 1.64769 | 1.65222 | 1.66124 | 1.6624 | 1.67258 | 1.68259 | 1.70125
◎ | 34 | E-FD4L | 755-275 | 1.7552 | 27.53 | 27.53 | 0.027432 | 1.76167 | 27.31 | 27.311 | 0.027889 | 1.71745 | 1.72559 | 1.72866 | 1.73451 | 1.73884 | 1.74299 | 1.7473 | 1.74853 | 1.74969 | 1.75496 | 1.7552 | 1.76167 | 1.77473 | 1.77642 | 1.79146 | 1.80656 | 1.83569
| 35 | E-FD5 | 673-322 | 1.6727 | 32.17 | 32.171 | 0.02091 | 1.67764 | 31.92 | 31.923 | 0.021227 | 1.64266 | 1.64942 | 1.65191 | 1.6566 | 1.66002 | 1.66327 | 1.66661 | 1.66756 | 1.66846 | 1.67252 | 1.6727 | 1.67764 | 1.68752 | 1.68879 | 1.69999 | 1.71105 | 1.73182
| 36 | E-FD8 | 689-312 | 1.68893 | 31.16 | 31.161 | 0.022109 | 1.69415 | 30.92 | 30.918 | 0.022451 | 1.65765 | 1.66451 | 1.66709 | 1.67198 | 1.67556 | 1.67899 | 1.68251 | 1.68351 | 1.68445 | 1.68874 | 1.68893 | 1.69415 | 1.70462 | 1.70596 | 1.71786 | 1.72964 | 1.75182
◎ | 37 | E-FD80 | 690-311 | 1.6896 | 31.14 | 31.137 | 0.022147 | 1.69483 | 30.89 | 30.887 | 0.022496 | 1.65783 | 1.66505 | 1.66769 | 1.67264 | 1.67623 | 1.67966 | 1.68318 | 1.68418 | 1.68512 | 1.68941 | 1.6896 | 1.69483 | 1.70532 | 1.70667 | 1.71868 | 1.73065 | 1.75348
◎ | 38 | E-FD10L | 728-283 | 1.72825 | 28.32 | 28.32 | 0.025715 | 1.73432 | 28.1 | 28.097 | 0.026135 | 1.69249 | 1.70029 | 1.70322 | 1.70877 | 1.71286 | 1.71678 | 1.72083 | 1.72198 | 1.72307 | 1.72803 | 1.72825 | 1.73432 | 1.74654 | 1.74812 | 1.76216 | 1.77623 | 1.80326
| 39 | E-FD13 | 741-278 | 1.74077 | 27.76 | 27.761 | 0.026684 | 1.74707 | 27.54 | 27.543 | 0.027124 | 1.70382 | 1.71184 | 1.71485 | 1.72059 | 1.72482 | 1.72888 | 1.73307 | 1.73427 | 1.7354 | 1.74054 | 1.74077 | 1.74707 | 1.75976 | 1.76139 | 1.77597 | 1.79056 | 1.81847
◎ | 40 | E-FD15L | 699-301 | 1.69895 | 30.05 | 30.051 | 0.023259 | 1.70444 | 29.82 | 29.815 | 0.023627 | 1.66603 | 1.67335 | 1.67607 | 1.68119 | 1.68494 | 1.68852 | 1.69221 | 1.69326 | 1.69425 | 1.69875 | 1.69895 | 1.70444 | 1.71547 | 1.71689 | 1.72949 | 1.74205 | 1.76602
◎ | 41 | FD60-W | 805-255 | 1.80518 | 25.46 | 25.456 | 0.03163 | 1.81263 | 25.25 | 25.253 | 0.03218 | 1.76336 | 1.77161 | 1.77495 | 1.78151 | 1.78643 | 1.79118 | 1.79611 | 1.79752 | 1.79885 | 1.80491 | 1.80518 | 1.81263 | 1.82774 | 1.8297 | 1.84721 | 1.8648 | 1.89828
| 42 | FD60 | 805-255 | 1.80518 | 25.46 | 25.456 | 0.03163 | 1.81263 | 25.25 | 25.253 | 0.03218 | 1.76336 | 1.77161 | 1.77495 | 1.78151 | 1.78643 | 1.79118 | 1.79611 | 1.79752 | 1.79885 | 1.80491 | 1.80518 | 1.81263 | 1.82774 | 1.8297 | 1.84721 | 1.8648 | 1.89828
| 43 | FD110 | 785-257 | 1.78472 | 25.72 | 25.721 | 0.030509 | 1.79191 | 25.51 | 25.512 | 0.031041 | 1.74395 | 1.75227 | 1.75554 | 1.7619 | 1.76665 | 1.77122 | 1.77597 | 1.77733 | 1.77861 | 1.78446 | 1.78472 | 1.79191 | 1.80648 | 1.80837 | 1.82527 | 1.84225 | 1.8747
| 44 | FD140 | 762-266 | 1.76182 | 26.61 | 26.609 | 0.02863 | 1.76857 | 26.4 | 26.395 | 0.029118 | 1.72264 | 1.73105 | 1.73423 | 1.74031 | 1.7448 | 1.74912 | 1.75359 | 1.75487 | 1.75608 | 1.76157 | 1.76182 | 1.76857 | 1.78222 | 1.78399 | 1.79975 | 1.81555 | 1.84574
◎ | 45 | FD225 | 808-228 | 1.80809 | 22.76 | 22.764 | 0.035498 | 1.81643 | 22.58 | 22.578 | 0.03616 | 1.76113 | 1.77082 | 1.77458 | 1.78185 | 1.78728 | 1.79253 | 1.79799 | 1.79956 | 1.80103 | 1.80778 | 1.80809 | 1.81643 | 1.83349 | 1.83572 | 1.8558 | 1.87636 | 1.91675
◎ | 46 | FD270 | 684-268 | 1.6843 | 26.81 | 26.813 | 0.025521 | 1.69031 | 26.57 | 26.574 | 0.025977 | 1.64884 | 1.65694 | 1.65984 | 1.66526 | 1.66923 | 1.67304 | 1.677 | 1.67813 | 1.6792 | 1.68408 | 1.6843 | 1.69031 | 1.70252 | 1.70411 | 1.71842 | 1.73313 | 1.76263
◎ | 47 | E-FDS1-W | 923-209 | 1.92286 | 20.88 | 20.881 | 0.044197 | 1.93323 | 20.71 | 20.706 | 0.04507 | 1.86574 | 1.87735 | 1.88185 | 1.89064 | 1.89724 | 1.90366 | 1.91038 | 1.91231 | 1.91413 | 1.92248 | 1.92286 | 1.93323 | 1.95457 | 1.95738 | 1.98281 | 2.0092 | 2.06216
| 48 | E-FDS1 | 923-209 | 1.92286 | 20.88 | 20.881 | 0.044197 | 1.93323 | 20.71 | 20.706 | 0.04507 | 1.86574 | 1.87735 | 1.88185 | 1.89064 | 1.89724 | 1.90366 | 1.91038 | 1.91231 | 1.91413 | 1.92248 | 1.92286 | 1.93323 | 1.95457 | 1.95738 | 1.98281 | 2.0092 | 2.06216
◎ | 49 | E-FDS2 | 003-193 | 2.00272 | 19.32 | 19.317 | 0.051908 | 2.01489 | 19.16 | 19.161 | 0.052967 | 1.93868 | 1.95043 | 1.95534 | 1.96525 | 1.97285 | 1.98031 | 1.98812 | 1.99038 | 1.99251 | 2.00228 | 2.00272 | 2.01489 | 2.04003 | 2.04335 | 2.07352 | 2.10499 | 2.16845
◎※ | 50 | E-FDS3-W | 104-170 | 2.1042 | 17.02 | 17.018 | 0.064883 | 2.11935 | 16.88 | 16.876 | 0.066328 | 2.02712 | 2.04059 | 2.0464 | 2.05829 | 2.0675 | 2.07659 | 2.08618 | 2.08895 | 2.09157 | 2.10365 | 2.1042 | 2.11935 | 2.15106 | 2.15527 | 2.19408 | 2.23521 | 2.31952
※ | 51 | E-FDS3 | 104-170 | 2.1042 | 17.02 | 17.018 | 0.064883 | 2.11935 | 16.88 | 16.876 | 0.066328 | 2.02712 | 2.04059 | 2.0464 | 2.05829 | 2.0675 | 2.07659 | 2.08618 | 2.08895 | 2.09157 | 2.10365 | 2.1042 | 2.11935 | 2.15106 | 2.15527 | 2.19408 | 2.23521 | 2.31952
◎※ | 52 | FDS16-W | 986-165 | 1.98612 | 16.48 | 16.484 | 0.059824 | 2.00009 | 16.35 | 16.354 | 0.061153 | 1.9117 | 1.92658 | 1.93234 | 1.94364 | 1.95222 | 1.96063 | 1.96949 | 1.97205 | 1.97447 | 1.98562 | 1.98612 | 2.00009 | 2.02931 | 2.0332 | 2.06913 | 2.10769 | 2.18901
◎ | 53 | FDS18-W | 946-180 | 1.94594 | 17.98 | 17.984 | 0.052598 | 1.95825 | 17.84 | 17.839 | 0.053717 | 1.87905 | 1.89275 | 1.89799 | 1.90819 | 1.91587 | 1.92337 | 1.93123 | 1.9335 | 1.93564 | 1.9455 | 1.94594 | 1.95825 | 1.98383 | 1.98722 | 2.01826 | 2.05106 | 2.11865
| 54 | FDS18 | 946-180 | 1.94594 | 17.98 | 17.984 | 0.052598 | 1.95825 | 17.84 | 17.839 | 0.053717 | 1.87905 | 1.89275 | 1.89799 | 1.90819 | 1.91587 | 1.92337 | 1.93123 | 1.9335 | 1.93564 | 1.9455 | 1.94594 | 1.95825 | 1.98383 | 1.98722 | 2.01826 | 2.05106 | 2.11865
◎ | 55 | FDS20-W | 870-200 | 1.86966 | 20.02 | 20.019 | 0.043442 | 1.87984 | 19.85 | 19.854 | 0.044315 | 1.81361 | 1.82501 | 1.82944 | 1.83806 | 1.84454 | 1.85084 | 1.85742 | 1.85931 | 1.8611 | 1.86929 | 1.86966 | 1.87984 | 1.90086 | 1.90362 | 1.92881 | 1.95509 | 2.00828
◎ | 56 | FDS24-W | 921-240 | 1.92119 | 23.96 | 23.956 | 0.038453 | 1.93024 | 23.77 | 23.766 | 0.039142 | 1.87097 | 1.88084 | 1.88482 | 1.89264 | 1.89854 | 1.90425 | 1.9102 | 1.91191 | 1.91351 | 1.92086 | 1.92119 | 1.93024 | 1.94865 | 1.95105 | 1.9725 | 1.9942 | 2.03607
| 57 | FDS24 | 921-240 | 1.92119 | 23.96 | 23.956 | 0.038453 | 1.93024 | 23.77 | 23.766 | 0.039142 | 1.87097 | 1.88084 | 1.88482 | 1.89264 | 1.89854 | 1.90425 | 1.9102 | 1.91191 | 1.91351 | 1.92086 | 1.92119 | 1.93024 | 1.94865 | 1.95105 | 1.9725 | 1.9942 | 2.03607
◎ | 58 | FDS90-SG | 847-238 | 1.84666 | 23.78 | 23.785 | 0.035597 | 1.85505 | 23.6 | 23.599 | 0.036233 | 1.7993 | 1.80923 | 1.813 | 1.82028 | 1.82572 | 1.831 | 1.83649 | 1.83807 | 1.83956 | 1.84636 | 1.84666 | 1.85505 | 1.87209 | 1.8743 | 1.89413 | 1.91423 | 1.95354
| 59 | FF5 | 593-355 | 1.5927 | 35.45 | 35.446 | 0.016721 | 1.59666 | 35.17 | 35.168 | 0.016966 | 1.56755 | 1.57365 | 1.57579 | 1.5797 | 1.58249 | 1.58513 | 1.58782 | 1.58858 | 1.5893 | 1.59256 | 1.5927 | 1.59666 | 1.60454 | 1.60555 | 1.61445 | 1.6232 | 1.63952
◎※ | 60 | FF8 | 752-251 | 1.75211 | 25.05 | 25.048 | 0.030027 | 1.75918 | 24.84 | 24.842 | 0.03056 | 1.70993 | 1.71979 | 1.72326 | 1.72969 | 1.73437 | 1.73887 | 1.74352 | 1.74485 | 1.74611 | 1.75185 | 1.75211 | 1.75918 | 1.77355 | 1.77541 | 1.79214 | 1.80912 | 1.84246
| 61 | BAFD7 | 702-412 | 1.70154 | 41.15 | 41.148 | 0.017049 | 1.70559 | 40.86 | 40.856 | 0.01727 | 1.67616 | 1.68194 | 1.68408 | 1.68809 | 1.69098 | 1.69372 | 1.69651 | 1.6973 | 1.69804 | 1.70139 | 1.70154 | 1.70559 | 1.71356 | 1.71457 | 1.72339 | 1.73189 | 1.74719
| 62 | BAFD8 | 723-380 | 1.72342 | 37.99 | 37.995 | 0.01904 | 1.72793 | 37.72 | 37.724 | 0.019296 | 1.69569 | 1.70179 | 1.7041 | 1.70848 | 1.71168 | 1.71471 | 1.71781 | 1.71869 | 1.71952 | 1.72325 | 1.72342 | 1.72793 | 1.73685 | 1.73799 | 1.74793 | 1.75759 | 1.77526
| 63 | LAF2 | 744-449 | 1.744 | 44.9 | 44.9 | 0.01657 | 1.74794 | 44.63 | 44.626 | 0.01676 | 1.71882 | 1.72456 | 1.7267 | 1.7307 | 1.73359 | 1.7363 | 1.73906 | 1.73984 | 1.74057 | 1.74386 | 1.744 | 1.74794 | 1.75563 | 1.7566 | 1.76496 | 1.77285 | 1.7866
| 64 | LAF3 | 717-480 | 1.717 | 47.98 | 47.982 | 0.014943 | 1.72056 | 47.73 | 47.726 | 0.015098 | 1.69381 | 1.69914 | 1.70113 | 1.70484 | 1.7075 | 1.70999 | 1.71251 | 1.71322 | 1.71389 | 1.71687 | 1.717 | 1.72056 | 1.72745 | 1.72832 | 1.73576 | 1.74274 | 1.75485
| 65 | NBF1 | 743-492 | 1.7433 | 49.22 | 49.222 | 0.015101 | 1.7469 | 48.99 | 48.99 | 0.015246 | 1.71767 | 1.72452 | 1.72681 | 1.73083 | 1.73361 | 1.73617 | 1.73874 | 1.73946 | 1.74014 | 1.74317 | 1.7433 | 1.7469 | 1.75384 | 1.75471 | 1.76214 | 1.76907 | 1.78109
◎ | 66 | NBFD10 | 834-373 | 1.834 | 37.34 | 37.344 | 0.022333 | 1.8393 | 37.09 | 37.09 | 0.022629 | 1.80057 | 1.80833 | 1.81116 | 1.81642 | 1.8202 | 1.82378 | 1.82742 | 1.82845 | 1.82942 | 1.8338 | 1.834 | 1.8393 | 1.84975 | 1.85108 | 1.86268 | 1.87385 | 1.89393
| 67 | NBFD11 | 786-439 | 1.7859 | 43.94 | 43.937 | 0.017887 | 1.79015 | 43.7 | 43.703 | 0.01808 | 1.75824 | 1.7645 | 1.76688 | 1.77134 | 1.77453 | 1.77752 | 1.78053 | 1.78138 | 1.78218 | 1.78574 | 1.7859 | 1.79015 | 1.79842 | 1.79946 | 1.80846 | 1.81696 | 1.83175
◎ | 68 | NBFD13 | 806-407 | 1.8061 | 40.73 | 40.735 | 0.019789 | 1.81081 | 40.49 | 40.492 | 0.020024 | 1.77547 | 1.78282 | 1.78545 | 1.79027 | 1.79371 | 1.79694 | 1.80022 | 1.80115 | 1.80202 | 1.80593 | 1.8061 | 1.81081 | 1.82001 | 1.82117 | 1.83123 | 1.84081 | 1.85785
◎ | 69 | NBFD15-W | 806-333 | 1.8061 | 33.27 | 33.269 | 0.02423 | 1.81184 | 33.03 | 33.031 | 0.024578 | 1.77141 | 1.77904 | 1.78191 | 1.78735 | 1.79133 | 1.79512 | 1.79902 | 1.80012 | 1.80117 | 1.80589 | 1.8061 | 1.81184 | 1.82324 | 1.8247 | 1.8375 | 1.84998 | 1.8729
| 70 | NBFD15 | 806-333 | 1.8061 | 33.27 | 33.269 | 0.02423 | 1.81184 | 33.03 | 33.031 | 0.024578 | 1.77141 | 1.77904 | 1.78191 | 1.78735 | 1.79133 | 1.79512 | 1.79902 | 1.80012 | 1.80117 | 1.80589 | 1.8061 | 1.81184 | 1.82324 | 1.8247 | 1.8375 | 1.84998 | 1.8729
◎ | 71 | NBFD25 | 855-252 | 1.85451 | 25.15 | 25.155 | 0.03397 | 1.86252 | 24.97 | 24.97 | 0.034542 | 1.80857 | 1.81811 | 1.82181 | 1.82896 | 1.83428 | 1.83941 | 1.84473 | 1.84625 | 1.84768 | 1.85421 | 1.85451 | 1.86252 | 1.8787 | 1.88079 | 1.89943 | 1.91808 | 1.95364
◎ | 72 | NBFD27 | 901-271 | 1.9011 | 27.06 | 27.058 | 0.033302 | 1.90896 | 26.85 | 26.852 | 0.033851 | 1.85594 | 1.86529 | 1.86893 | 1.87597 | 1.88122 | 1.88627 | 1.8915 | 1.89299 | 1.8944 | 1.90081 | 1.9011 | 1.90896 | 1.9248 | 1.92684 | 1.94502 | 1.96316 | 1.99768
◎ | 73 | NBFD29 | 770-297 | 1.77047 | 29.74 | 29.736 | 0.02591 | 1.7766 | 29.53 | 29.525 | 0.026303 | 1.73346 | 1.7417 | 1.74477 | 1.75055 | 1.75477 | 1.75879 | 1.76293 | 1.76411 | 1.76522 | 1.77024 | 1.77047 | 1.7766 | 1.78884 | 1.79041 | 1.80426 | 1.81786 | 1.84308
◎ | 74 | NBFD30 | 859-300 | 1.85883 | 30 | 29.998 | 0.02863 | 1.8656 | 29.77 | 29.772 | 0.029074 | 1.81916 | 1.82752 | 1.83075 | 1.83696 | 1.84156 | 1.84597 | 1.85052 | 1.85182 | 1.85304 | 1.85858 | 1.85883 | 1.8656 | 1.87915 | 1.88089 | 1.89627 | 1.91144 | 1.93975
◎ | 75 | NBFD32 | 730-322 | 1.73037 | 32.23 | 32.233 | 0.022659 | 1.73573 | 32 | 32.005 | 0.022988 | 1.69732 | 1.70487 | 1.70764 | 1.71281 | 1.71655 | 1.72011 | 1.72375 | 1.72479 | 1.72576 | 1.73017 | 1.73037 | 1.73573 | 1.74641 | 1.74778 | 1.75978 | 1.77149 | 1.79298
◎ | 76 | TAF1 | 773-496 | 1.7725 | 49.63 | 49.627 | 0.015566 | 1.77621 | 49.39 | 49.393 | 0.015715 | 1.74573 | 1.75295 | 1.75536 | 1.75958 | 1.76247 | 1.76514 | 1.7678 | 1.76854 | 1.76924 | 1.77236 | 1.7725 | 1.77621 | 1.78336 | 1.78426 | 1.79193 | 1.79909 | 1.81143
◎ | 77 | TAF3D | 804-465 | 1.8042 | 46.5 | 46.504 | 0.017293 | 1.80831 | 46.26 | 46.258 | 0.017474 | 1.77604 | 1.78311 | 1.78559 | 1.79005 | 1.79318 | 1.79608 | 1.799 | 1.79983 | 1.8006 | 1.80405 | 1.8042 | 1.80831 | 1.8163 | 1.8173 | 1.82594 | 1.83405 | 1.84813
◎ | 78 | TAFD5G | 835-427 | 1.83481 | 42.72 | 42.721 | 0.019541 | 1.83945 | 42.47 | 42.472 | 0.019765 | 1.80419 | 1.81159 | 1.81424 | 1.81908 | 1.82251 | 1.82573 | 1.82898 | 1.8299 | 1.83076 | 1.83463 | 1.83481 | 1.83945 | 1.84852 | 1.84967 | 1.85956 | 1.86893 | 1.88536
◎ | 79 | TAFD25 | 904-313 | 1.90366 | 31.32 | 31.315 | 0.028857 | 1.91048 | 31.08 | 31.081 | 0.029294 | 1.86291 | 1.8718 | 1.87516 | 1.88152 | 1.88619 | 1.89066 | 1.89526 | 1.89657 | 1.89781 | 1.90341 | 1.90366 | 1.91048 | 1.92412 | 1.92587 | 1.94128 | 1.95643 | 1.98458
◎ | 80 | TAFD30 | 883-408 | 1.883 | 40.81 | 40.806 | 0.021639 | 1.88814 | 40.56 | 40.56 | 0.021897 | 1.85031 | 1.85783 | 1.8606 | 1.86576 | 1.86948 | 1.87299 | 1.87657 | 1.87758 | 1.87853 | 1.88281 | 1.883 | 1.88814 | 1.89821 | 1.89948 | 1.91045 | 1.92081 | 1.93892
◎ | 81 | TAFD32 | 871-407 | 1.8707 | 40.73 | 40.729 | 0.021378 | 1.87578 | 40.48 | 40.478 | 0.021636 | 1.83862 | 1.84588 | 1.8486 | 1.85368 | 1.85736 | 1.86083 | 1.86436 | 1.86536 | 1.86629 | 1.87052 | 1.8707 | 1.87578 | 1.88573 | 1.88699 | 1.89788 | 1.90823 | 1.92645
◎ | 82 | TAFD33 | 881-401 | 1.881 | 40.14 | 40.139 | 0.021949 | 1.88622 | 39.89 | 39.886 | 0.022219 | 1.84833 | 1.85566 | 1.85841 | 1.86359 | 1.86734 | 1.87088 | 1.8745 | 1.87552 | 1.87648 | 1.88081 | 1.881 | 1.88622 | 1.89644 | 1.89774 | 1.90896 | 1.91964 | 1.93853
◎ | 83 | TAFD35 | 911-353 | 1.91082 | 35.25 | 35.25 | 0.025839 | 1.91695 | 35.01 | 35.006 | 0.026194 | 1.87352 | 1.88171 | 1.88481 | 1.89068 | 1.89497 | 1.89905 | 1.90323 | 1.90442 | 1.90554 | 1.9106 | 1.91082 | 1.91695 | 1.92907 | 1.93062 | 1.94412 | 1.95717 | 1.98085
◎ | 84 | TAFD37A | 900-374 | 1.90043 | 37.37 | 37.373 | 0.024093 | 1.90615 | 37.12 | 37.124 | 0.024409 | 1.86512 | 1.87299 | 1.87594 | 1.88151 | 1.88556 | 1.8894 | 1.89333 | 1.89444 | 1.89549 | 1.90022 | 1.90043 | 1.90615 | 1.91742 | 1.91885 | 1.93131 | 1.94327 | 1.96466
◎ | 85 | TAFD40-W | 001-255 | 2.00069 | 25.46 | 25.458 | 0.039307 | 2.00996 | 25.26 | 25.258 | 0.039985 | 1.94888 | 1.95909 | 1.96321 | 1.9713 | 1.97739 | 1.98329 | 1.98941 | 1.99116 | 1.99282 | 2.00035 | 2.00069 | 2.00996 | 2.02872 | 2.03115 | 2.05284 | 2.0746 | 2.11617
| 86 | TAFD40 | 001-255 | 2.00069 | 25.46 | 25.458 | 0.039307 | 2.00996 | 25.26 | 25.258 | 0.039985 | 1.94888 | 1.95909 | 1.96321 | 1.9713 | 1.97739 | 1.98329 | 1.98941 | 1.99116 | 1.99282 | 2.00035 | 2.00069 | 2.00996 | 2.02872 | 2.03115 | 2.05284 | 2.0746 | 2.11617
◎ | 87 | TAFD45 | 954-323 | 1.95375 | 32.32 | 32.318 | 0.029511 | 1.96073 | 32.08 | 32.084 | 0.029944 | 1.91243 | 1.92115 | 1.92453 | 1.93102 | 1.93582 | 1.94041 | 1.94513 | 1.94648 | 1.94775 | 1.95349 | 1.95375 | 1.96073 | 1.97465 | 1.97642 | 1.99206 | 2.00732 | 2.03532
◎ | 88 | TAFD55-W | 001-291 | 2.001 | 29.13 | 29.134 | 0.034358 | 2.00912 | 28.92 | 28.916 | 0.034898 | 1.95443 | 1.96381 | 1.96756 | 1.97488 | 1.98035 | 1.98561 | 1.99105 | 1.9926 | 1.99406 | 2.0007 | 2.001 | 2.00912 | 2.0254 | 2.0275 | 2.046 | 2.06423 | 2.09808
| 89 | TAFD55 | 001-291 | 2.001 | 29.13 | 29.134 | 0.034358 | 2.00912 | 28.92 | 28.916 | 0.034898 | 1.95443 | 1.96381 | 1.96756 | 1.97488 | 1.98035 | 1.98561 | 1.99105 | 1.9926 | 1.99406 | 2.0007 | 2.001 | 2.00912 | 2.0254 | 2.0275 | 2.046 | 2.06423 | 2.09808
◎ | 90 | TAFD65 | 051-269 | 2.0509 | 26.94 | 26.943 | 0.039005 | 2.06011 | 26.74 | 26.74 | 0.039645 | 1.9989 | 2.00928 | 2.01342 | 2.02154 | 2.02763 | 2.03353 | 2.03965 | 2.0414 | 2.04305 | 2.05056 | 2.0509 | 2.06011 | 2.07865 | 2.08104 | 2.10226 | 2.12334 | 2.16321
Ref. | 91 | FCD10 | 457-903 | 1.4565 | 90.27 | 90.271 | 0.005057 | 1.45771 | 89.84 | 89.835 | 0.005095 | 1.44717 | 1.44985 | 1.45071 | 1.45218 | 1.45317 | 1.45406 | 1.45495 | 1.4552 | 1.45543 | 1.45645 | 1.4565 | 1.45771 | 1.46001 | 1.46029 | 1.46271 | 1.46493 | 1.46864
Ref. | 92 | FCD505 | 593-686 | 1.59282 | 68.62 | 68.621 | 0.008639 | 1.59489 | 68.25 | 68.253 | 0.008716 | 1.57819 | 1.58203 | 1.58333 | 1.58564 | 1.58725 | 1.58873 | 1.59021 | 1.59062 | 1.59101 | 1.59275 | 1.59282 | 1.59489 | 1.59884 | 1.59934 | 1.60355 | 1.60744 | 1.61405
Ref. | 93 | LBC3N | 606-637 | 1.60625 | 63.72 | 63.715 | 0.009515 | 1.60852 | 63.39 | 63.394 | 0.009599 | 1.59048 | 1.5944 | 1.5958 | 1.59832 | 1.60009 | 1.60172 | 1.60336 | 1.60382 | 1.60425 | 1.60617 | 1.60625 | 1.60852 | 1.61288 | 1.61342 | 1.61806 | 1.62235 | 1.6296
Ref. | 94 | BACD2 | 607-567 | 1.60738 | 56.72 | 56.717 | 0.010709 | 1.60994 | 56.43 | 56.434 | 0.010808 | 1.58926 | 1.59398 | 1.5956 | 1.59848 | 1.60047 | 1.60231 | 1.60414 | 1.60466 | 1.60514 | 1.60729 | 1.60738 | 1.60994 | 1.61485 | 1.61547 | 1.62072 | 1.62561 | 1.63394
Ref. | 95 | BACD4 | 613-586 | 1.61272 | 58.58 | 58.577 | 0.01046 | 1.61521 | 58.3 | 58.303 | 0.010552 | 1.59442 | 1.59939 | 1.60105 | 1.60395 | 1.60592 | 1.60774 | 1.60954 | 1.61005 | 1.61052 | 1.61262 | 1.61272 | 1.61521 | 1.62 | 1.6206 | 1.6257 | 1.63043 | 1.6385
Ref. | 96 | BACD11 | 564-608 | 1.56384 | 60.83 | 60.831 | 0.009269 | 1.56605 | 60.58 | 60.579 | 0.009344 | 1.54712 | 1.55181 | 1.55334 | 1.55598 | 1.55777 | 1.5594 | 1.56101 | 1.56146 | 1.56188 | 1.56376 | 1.56384 | 1.56605 | 1.57028 | 1.57081 | 1.57529 | 1.57945 | 1.58655
Ref. | 97 | BACD14 | 603-607 | 1.60311 | 60.7 | 60.699 | 0.009936 | 1.60548 | 60.43 | 60.427 | 0.01002 | 1.58463 | 1.59011 | 1.59182 | 1.5947 | 1.59662 | 1.59836 | 1.60009 | 1.60057 | 1.60102 | 1.60302 | 1.60311 | 1.60548 | 1.61002 | 1.61059 | 1.6154 | 1.61984 | 1.62742
Ref. | 98 | BACD15 | 623-581 | 1.62299 | 58.12 | 58.12 | 0.010719 | 1.62555 | 57.87 | 57.873 | 0.010809 | 1.60478 | 1.60941 | 1.61104 | 1.61397 | 1.616 | 1.61787 | 1.61973 | 1.62025 | 1.62074 | 1.6229 | 1.62299 | 1.62555 | 1.63045 | 1.63106 | 1.63628 | 1.64115 | 1.64946
Ref. | 99 | BACD18 | 639-555 | 1.63854 | 55.45 | 55.453 | 0.011515 | 1.64129 | 55.18 | 55.184 | 0.011621 | 1.61897 | 1.6241 | 1.62585 | 1.62895 | 1.6311 | 1.63308 | 1.63505 | 1.63561 | 1.63613 | 1.63844 | 1.63854 | 1.64129 | 1.64657 | 1.64723 | 1.65287 | 1.65813 | 1.66715
Ref. | 100 | LAC7 | 652-584 | 1.6516 | 58.4 | 58.403 | 0.011157 | 1.65426 | 58.15 | 58.151 | 0.011251 | 1.63083 | 1.63707 | 1.63899 | 1.6422 | 1.64434 | 1.64628 | 1.64821 | 1.64875 | 1.64925 | 1.6515 | 1.6516 | 1.65426 | 1.65936 | 1.66 | 1.66538 | 1.67035 | 1.67884
Ref. | 101 | LAC9 | 691-547 | 1.691 | 54.7 | 54.698 | 0.012633 | 1.69401 | 54.48 | 54.479 | 0.012739 | 1.66814 | 1.67464 | 1.67674 | 1.68033 | 1.68275 | 1.68496 | 1.68715 | 1.68776 | 1.68833 | 1.69088 | 1.691 | 1.69401 | 1.69978 | 1.7005 | 1.70663 | 1.71231 | 1.72209
Ref. | 102 | LAC10 | 720-504 | 1.72 | 50.35 | 50.346 | 0.014301 | 1.72341 | 50.1 | 50.105 | 0.014438 | 1.69628 | 1.70232 | 1.70442 | 1.70818 | 1.71081 | 1.71324 | 1.71568 | 1.71636 | 1.717 | 1.71987 | 1.72 | 1.72341 | 1.72998 | 1.7308 | 1.73785 | 1.74443 | 1.75579
Ref. | 103 | LAC12 | 678-555 | 1.6779 | 55.52 | 55.516 | 0.012211 | 1.68081 | 55.27 | 55.265 | 0.012319 | 1.65694 | 1.66251 | 1.66439 | 1.66771 | 1.66999 | 1.6721 | 1.6742 | 1.67479 | 1.67534 | 1.67779 | 1.6779 | 1.68081 | 1.68641 | 1.6871 | 1.69307 | 1.6986 | 1.70808
Ref. | 104 | LAC13 | 694-533 | 1.6935 | 53.34 | 53.342 | 0.013001 | 1.6966 | 53.12 | 53.119 | 0.013114 | 1.67059 | 1.67687 | 1.67895 | 1.68258 | 1.68505 | 1.68731 | 1.68955 | 1.69018 | 1.69077 | 1.69339 | 1.6935 | 1.6966 | 1.70255 | 1.7033 | 1.70965 | 1.71555 | 1.72565
Ref. | 105 | LACL60 | 640-602 | 1.64 | 60.2 | 60.201 | 0.010631 | 1.64254 | 60 | 60 | 0.010709 | 1.61933 | 1.62564 | 1.62759 | 1.63083 | 1.63296 | 1.63486 | 1.63674 | 1.63726 | 1.63775 | 1.6399 | 1.64 | 1.64254 | 1.64737 | 1.64797 | 1.65307 | 1.65777 | 1.66577
Ref. | 106 | E-FEL6 | 532-488 | 1.53172 | 48.84 | 48.844 | 0.010886 | 1.53431 | 48.53 | 48.534 | 0.011009 | 1.51325 | 1.51829 | 1.51995 | 1.52284 | 1.52482 | 1.52664 | 1.52847 | 1.52898 | 1.52946 | 1.53162 | 1.53172 | 1.53431 | 1.53935 | 1.53999 | 1.54551 | 1.55077 | 1.56013
Ref. | 107 | E-F1 | 626-357 | 1.62588 | 35.74 | 35.742 | 0.017511 | 1.63003 | 35.48 | 35.483 | 0.017756 | 1.59975 | 1.60584 | 1.60805 | 1.61216 | 1.61511 | 1.6179 | 1.62074 | 1.62155 | 1.6223 | 1.62573 | 1.62588 | 1.63003 | 1.63825 | 1.6393 | 1.64855 | 1.65758 | 1.67427
Ref. | 108 | E-F3 | 613-370 | 1.61293 | 36.96 | 36.961 | 0.016583 | 1.61686 | 36.7 | 36.698 | 0.016809 | 1.58767 | 1.59374 | 1.5959 | 1.59986 | 1.60269 | 1.60535 | 1.60805 | 1.60882 | 1.60954 | 1.61278 | 1.61293 | 1.61686 | 1.62463 | 1.62563 | 1.63434 | 1.64284 | 1.65855
Ref. | 109 | E-F8 | 596-392 | 1.59551 | 39.22 | 39.22 | 0.015184 | 1.59911 | 38.95 | 38.949 | 0.015382 | 1.57201 | 1.57777 | 1.57979 | 1.58347 | 1.58609 | 1.58854 | 1.59103 | 1.59173 | 1.59239 | 1.59538 | 1.59551 | 1.59911 | 1.60621 | 1.60712 | 1.61503 | 1.62269 | 1.6367
Ref. | 110 | E-FD1 | 717-295 | 1.71736 | 29.5 | 29.502 | 0.024316 | 1.7231 | 29.27 | 29.267 | 0.024707 | 1.68312 | 1.69073 | 1.69354 | 1.69886 | 1.70275 | 1.70648 | 1.71032 | 1.71142 | 1.71245 | 1.71715 | 1.71736 | 1.7231 | 1.73464 | 1.73613 | 1.74932 | 1.76244 | 1.78735
Ref. | 111 | E-FD4 | 755-275 | 1.7552 | 27.53 | 27.53 | 0.027432 | 1.76167 | 27.31 | 27.312 | 0.027888 | 1.71739 | 1.72555 | 1.72863 | 1.73449 | 1.73883 | 1.74299 | 1.74729 | 1.74852 | 1.74968 | 1.75496 | 1.7552 | 1.76167 | 1.77472 | 1.77641 | 1.79143 | 1.80649 | 1.83539
Ref. | 112 | E-FD7 | 640-346 | 1.6398 | 34.57 | 34.571 | 0.018507 | 1.64418 | 34.31 | 34.307 | 0.018777 | 1.61238 | 1.61883 | 1.62115 | 1.62542 | 1.6285 | 1.63141 | 1.63439 | 1.63524 | 1.63603 | 1.63964 | 1.6398 | 1.64418 | 1.6529 | 1.65401 | 1.66385 | 1.67351 | 1.6915
Ref. | 113 | E-FD10 | 728-283 | 1.72825 | 28.32 | 28.32 | 0.025715 | 1.73432 | 28.1 | 28.099 | 0.026133 | 1.69248 | 1.70027 | 1.70319 | 1.70875 | 1.71284 | 1.71677 | 1.72082 | 1.72198 | 1.72307 | 1.72803 | 1.72825 | 1.73432 | 1.74653 | 1.74811 | 1.76211 | 1.7761 | 1.80278
Ref. | 114 | E-FD15 | 699-301 | 1.69895 | 30.05 | 30.051 | 0.023259 | 1.70444 | 29.82 | 29.815 | 0.023627 | 1.6661 | 1.67337 | 1.67608 | 1.6812 | 1.68494 | 1.68852 | 1.69221 | 1.69326 | 1.69425 | 1.69875 | 1.69895 | 1.70444 | 1.71547 | 1.71689 | 1.72949 | 1.74204 | 1.76587
Ref. | 115 | FDS90 | 847-238 | 1.84666 | 23.78 | 23.785 | 0.035597 | 1.85505 | 23.6 | 23.599 | 0.036233 | 1.7993 | 1.80923 | 1.813 | 1.82028 | 1.82572 | 1.831 | 1.83649 | 1.83807 | 1.83956 | 1.84636 | 1.84666 | 1.85505 | 1.87209 | 1.8743 | 1.89413 | 1.91423 | 1.95354
Ref. | 116 | TAC2 | 741-526 | 1.741 | 52.61 | 52.605 | 0.014086 | 1.74436 | 52.38 | 52.379 | 0.014211 | 1.71625 | 1.72309 | 1.72533 | 1.72922 | 1.73187 | 1.7343 | 1.73672 | 1.7374 | 1.73804 | 1.74087 | 1.741 | 1.74436 | 1.75081 | 1.75161 | 1.75848 | 1.76485 | 1.7758
Ref. | 117 | TAC4 | 734-511 | 1.734 | 51.05 | 51.054 | 0.014377 | 1.73742 | 50.82 | 50.818 | 0.014511 | 1.70926 | 1.71584 | 1.71807 | 1.722 | 1.7247 | 1.72718 | 1.72965 | 1.73034 | 1.73099 | 1.73387 | 1.734 | 1.73742 | 1.74402 | 1.74485 | 1.75193 | 1.75853 | 1.76975
Ref. | 118 | BAF10 | 670-472 | 1.67003 | 47.2 | 47.199 | 0.014196 | 1.6734 | 46.9 | 46.904 | 0.014357 | 1.64662 | 1.65279 | 1.65486 | 1.65852 | 1.66106 | 1.66342 | 1.66579 | 1.66646 | 1.66709 | 1.6699 | 1.67003 | 1.6734 | 1.67999 | 1.68082 | 1.688 | 1.6948 | 1.7068
Ref. | 119 | BAF11 | 667-483 | 1.66672 | 48.3 | 48.299 | 0.013804 | 1.67 | 47.97 | 47.97 | 0.013967 | 1.64391 | 1.65012 | 1.65213 | 1.65564 | 1.65807 | 1.66033 | 1.66262 | 1.66326 | 1.66387 | 1.6666 | 1.66672 | 1.67 | 1.67642 | 1.67723 | 1.6842 | 1.69077 | 1.70233
Ref. | 120 | E-ADF10 | 613-444 | 1.6131 | 44.36 | 44.36 | 0.013821 | 1.61639 | 44.13 | 44.132 | 0.013967 | 1.58842 | 1.59562 | 1.59788 | 1.6017 | 1.60427 | 1.60661 | 1.60895 | 1.60961 | 1.61022 | 1.61298 | 1.6131 | 1.61639 | 1.62277 | 1.62358 | 1.63052 | 1.63711 | 1.64888
Ref. | 121 | E-ADF50 | 654-396 | 1.65412 | 39.62 | 39.62 | 0.01651 | 1.65803 | 39.39 | 39.386 | 0.016707 | 1.62711 | 1.63408 | 1.63647 | 1.64074 | 1.6437 | 1.64645 | 1.64921 | 1.64998 | 1.65071 | 1.65397 | 1.65412 | 1.65803 | 1.66571 | 1.66669 | 1.67519 | 1.68338 | 1.69815
Ref. | 122 | E-BACD10 | 623-569 | 1.6228 | 56.91 | 56.908 | 0.010944 | 1.62541 | 56.63 | 56.629 | 0.011044 | 1.60378 | 1.609 | 1.61072 | 1.6137 | 1.61574 | 1.61762 | 1.61949 | 1.62001 | 1.62051 | 1.6227 | 1.6228 | 1.62541 | 1.63043 | 1.63106 | 1.63642 | 1.64139 | 1.6499
Ref. | 123 | E-BACED20 | 649-530 | 1.6485 | 53.03 | 53.03 | 0.012229 | 1.65141 | 52.74 | 52.741 | 0.012351 | 1.62835 | 1.6335 | 1.63528 | 1.63846 | 1.64069 | 1.64275 | 1.64482 | 1.6454 | 1.64595 | 1.64839 | 1.6485 | 1.65141 | 1.65705 | 1.65775 | 1.6638 | 1.66943 | 1.6791
Ref. | 124 | E-BAF8 | 624-471 | 1.62374 | 47.05 | 47.05 | 0.013257 | 1.62689 | 46.77 | 46.765 | 0.013405 | 1.6031 | 1.60796 | 1.60974 | 1.61303 | 1.61537 | 1.61756 | 1.61978 | 1.6204 | 1.62099 | 1.62362 | 1.62374 | 1.62689 | 1.63303 | 1.63381 | 1.64049 | 1.64681 | 1.65785
Ref. | 125 | E-LAF7 | 750-350 | 1.7495 | 35.04 | 35.041 | 0.021389 | 1.75456 | 34.77 | 34.774 | 0.021699 | 1.71807 | 1.72534 | 1.72798 | 1.73289 | 1.73644 | 1.7398 | 1.74325 | 1.74423 | 1.74515 | 1.74931 | 1.7495 | 1.75456 | 1.76464 | 1.76592 | 1.77727 | 1.78839 | 1.80904
Ref. | 126 | NBFD3 | 805-396 | 1.8045 | 39.64 | 39.636 | 0.020297 | 1.80932 | 39.39 | 39.387 | 0.020548 | 1.77363 | 1.78085 | 1.78348 | 1.78836 | 1.79185 | 1.79514 | 1.79849 | 1.79943 | 1.80032 | 1.80433 | 1.8045 | 1.80932 | 1.81878 | 1.81998 | 1.83038 | 1.8403 | 1.85788
Ref. | 127 | NBFD12 | 800-423 | 1.7995 | 42.34 | 42.34 | 0.018883 | 1.80399 | 42.09 | 42.092 | 0.019101 | 1.77019 | 1.77717 | 1.77969 | 1.78433 | 1.78763 | 1.79073 | 1.79388 | 1.79476 | 1.79559 | 1.79934 | 1.7995 | 1.80399 | 1.81276 | 1.81386 | 1.82343 | 1.83248 | 1.84838
Ref. | 128 | TAF2 | 795-454 | 1.7945 | 45.39 | 45.387 | 0.017505 | 1.79866 | 45.14 | 45.145 | 0.017691 | 1.76619 | 1.7733 | 1.77578 | 1.78024 | 1.78338 | 1.7863 | 1.78925 | 1.79008 | 1.79085 | 1.79434 | 1.7945 | 1.79866 | 1.80675 | 1.80777 | 1.81651 | 1.82472 | 1.83905
Ref. | 129 | TAF3 | 804-465 | 1.8042 | 46.5 | 46.504 | 0.017293 | 1.80831 | 46.26 | 46.261 | 0.017473 | 1.77587 | 1.78301 | 1.78551 | 1.79001 | 1.79316 | 1.79607 | 1.799 | 1.79983 | 1.8006 | 1.80405 | 1.8042 | 1.80831 | 1.8163 | 1.8173 | 1.82595 | 1.83408 | 1.84819
Ref. | 130 | TAF4 | 788-475 | 1.788 | 47.49 | 47.493 | 0.016592 | 1.79195 | 47.26 | 47.258 | 0.016758 | 1.76057 | 1.76757 | 1.77 | 1.77435 | 1.77738 | 1.78018 | 1.783 | 1.78379 | 1.78453 | 1.78785 | 1.788 | 1.79195 | 1.79959 | 1.80055 | 1.80878 | 1.81649 | 1.82981
Ref. | 131 | TAF5 | 816-466 | 1.816 | 46.57 | 46.57 | 0.017522 | 1.82017 | 46.32 | 46.322 | 0.017706 | 1.7874 | 1.79471 | 1.79722 | 1.80172 | 1.80487 | 1.8078 | 1.81074 | 1.81158 | 1.81235 | 1.81584 | 1.816 | 1.82017 | 1.82827 | 1.82928 | 1.83801 | 1.84619 | 1.86034
Ref. | 132 | TAFD5F | 835-427 | 1.83481 | 42.72 | 42.721 | 0.019541 | 1.83945 | 42.47 | 42.469 | 0.019766 | 1.80417 | 1.81159 | 1.81423 | 1.81908 | 1.82251 | 1.82573 | 1.82898 | 1.8299 | 1.83076 | 1.83463 | 1.83481 | 1.83945 | 1.84852 | 1.84967 | 1.85956 | 1.86894 | 1.8854
Ref. | 133 | TAFD37 | 900-374 | 1.90043 | 37.37 | 37.372 | 0.024094 | 1.90615 | 37.12 | 37.121 | 0.024411 | 1.86526 | 1.873 | 1.87593 | 1.88149 | 1.88555 | 1.8894 | 1.89333 | 1.89444 | 1.89549 | 1.90022 | 1.90043 | 1.90615 | 1.91742 | 1.91885 | 1.93133 | 1.94331 | 1.96479
◎ | 134 | M-FCD1 | 497-816 | 1.4971 | 81.56 | 81.559 | 0.006095 | 1.49856 | 81.16 | 81.159 | 0.006143 | 1.48592 | 1.48912 | 1.49015 | 1.49192 | 1.4931 | 1.49418 | 1.49524 | 1.49554 | 1.49582 | 1.49705 | 1.4971 | 1.49856 | 1.50134 | 1.50168 | 1.50462 | 1.50732 | 1.51185
◎ | 135 | MP-FCD1-M20 | 497-815 | 1.4969 | 81.51 | 81.512 | 0.006096 | 1.49836 | 81.11 | 81.113 | 0.006144 | 1.48534 | 1.48886 | 1.48994 | 1.49173 | 1.49291 | 1.49398 | 1.49504 | 1.49534 | 1.49561 | 1.49684 | 1.4969 | 1.49836 | 1.50114 | 1.50148 | 1.5044 | 1.50708 | 1.51161
◎ | 136 | MC-FCD1-M20 | 497-815 | 1.4969 | 81.51 | 81.512 | 0.006096 | 1.49836 | 81.11 | 81.113 | 0.006144 | 1.48534 | 1.48886 | 1.48994 | 1.49173 | 1.49291 | 1.49398 | 1.49504 | 1.49534 | 1.49561 | 1.49684 | 1.4969 | 1.49836 | 1.50114 | 1.50148 | 1.5044 | 1.50708 | 1.51161
◎ | 137 | M-FCD500 | 553-717 | 1.55332 | 71.69 | 71.692 | 0.007718 | 1.55516 | 71.32 | 71.321 | 0.007784 | 1.53952 | 1.54341 | 1.54467 | 1.54683 | 1.5483 | 1.54964 | 1.55097 | 1.55135 | 1.55169 | 1.55325 | 1.55332 | 1.55516 | 1.55869 | 1.55913 | 1.56286 | 1.5663 | 1.57211
◎ | 138 | MP-FCD500-20 | 554-717 | 1.55352 | 71.72 | 71.718 | 0.007718 | 1.55536 | 71.36 | 71.356 | 0.007783 | 1.5397 | 1.54361 | 1.54487 | 1.54704 | 1.5485 | 1.54984 | 1.55117 | 1.55154 | 1.55189 | 1.55345 | 1.55352 | 1.55536 | 1.55889 | 1.55933 | 1.56305 | 1.56648 | 1.5723
◎ | 139 | MC-FCD500-20 | 554-717 | 1.55352 | 71.72 | 71.718 | 0.007718 | 1.55536 | 71.36 | 71.356 | 0.007783 | 1.5397 | 1.54361 | 1.54487 | 1.54704 | 1.5485 | 1.54984 | 1.55117 | 1.55154 | 1.55189 | 1.55345 | 1.55352 | 1.55536 | 1.55889 | 1.55933 | 1.56305 | 1.56648 | 1.5723
◎ | 140 | M-PCD4 | 619-639 | 1.61881 | 63.85 | 63.854 | 0.009691 | 1.62112 | 63.55 | 63.555 | 0.009773 | 1.6015 | 1.60635 | 1.60793 | 1.61065 | 1.6125 | 1.61418 | 1.61586 | 1.61633 | 1.61677 | 1.61872 | 1.61881 | 1.62112 | 1.62555 | 1.6261 | 1.6308 | 1.63514 | 1.64251
◎ | 141 | MP-PCD4-40 | 619-639 | 1.61921 | 63.85 | 63.849 | 0.009698 | 1.62152 | 63.56 | 63.557 | 0.009779 | 1.60194 | 1.60675 | 1.60832 | 1.61104 | 1.61289 | 1.61458 | 1.61626 | 1.61673 | 1.61717 | 1.61912 | 1.61921 | 1.62152 | 1.62595 | 1.62651 | 1.63121 | 1.63555 | 1.64293
◎ | 142 | MC-PCD4-40 | 619-639 | 1.61921 | 63.85 | 63.849 | 0.009698 | 1.62152 | 63.56 | 63.557 | 0.009779 | 1.60194 | 1.60675 | 1.60832 | 1.61104 | 1.61289 | 1.61458 | 1.61626 | 1.61673 | 1.61717 | 1.61912 | 1.61921 | 1.62152 | 1.62595 | 1.62651 | 1.63121 | 1.63555 | 1.64293
◎ | 143 | M-PCD51 | 592-670 | 1.59201 | 67.02 | 67.023 | 0.008833 | 1.59412 | 66.76 | 66.763 | 0.008899 | 1.57512 | 1.58022 | 1.5818 | 1.58444 | 1.58619 | 1.58776 | 1.58931 | 1.58974 | 1.59014 | 1.59193 | 1.59201 | 1.59412 | 1.59814 | 1.59864 | 1.60288 | 1.60677 | 1.61338
◎ | 144 | MP-PCD51-70 | 593-670 | 1.59271 | 66.97 | 66.973 | 0.00885 | 1.59482 | 66.71 | 66.714 | 0.008916 | 1.57599 | 1.58091 | 1.58247 | 1.58511 | 1.58686 | 1.58844 | 1.59 | 1.59043 | 1.59083 | 1.59263 | 1.59271 | 1.59482 | 1.59885 | 1.59934 | 1.6036 | 1.60751 | 1.61413
◎ | 145 | MC-PCD51-70 | 593-670 | 1.59271 | 66.97 | 66.973 | 0.00885 | 1.59482 | 66.71 | 66.714 | 0.008916 | 1.57599 | 1.58091 | 1.58247 | 1.58511 | 1.58686 | 1.58844 | 1.59 | 1.59043 | 1.59083 | 1.59263 | 1.59271 | 1.59482 | 1.59885 | 1.59934 | 1.6036 | 1.60751 | 1.61413
◎ | 146 | M-PCD55AR | 639-552 | 1.63858 | 55.18 | 55.183 | 0.011572 | 1.64133 | 54.88 | 54.876 | 0.011687 | 1.61934 | 1.62429 | 1.62599 | 1.62904 | 1.63116 | 1.63312 | 1.63509 | 1.63564 | 1.63616 | 1.63848 | 1.63858 | 1.64133 | 1.64666 | 1.64733 | 1.65306 | 1.65843 | 1.6677
◎ | 147 | MP-PCD55AR | 639-552 | 1.63858 | 55.18 | 55.183 | 0.011572 | 1.64133 | 54.88 | 54.876 | 0.011687 | 1.61934 | 1.62429 | 1.62599 | 1.62904 | 1.63116 | 1.63312 | 1.63509 | 1.63564 | 1.63616 | 1.63848 | 1.63858 | 1.64133 | 1.64666 | 1.64733 | 1.65306 | 1.65843 | 1.6677
◎ | 148 | M-BACD5N | 589-613 | 1.58913 | 61.25 | 61.253 | 0.009618 | 1.59142 | 61.03 | 61.034 | 0.00969 | 1.5705 | 1.57616 | 1.57792 | 1.58084 | 1.58276 | 1.58449 | 1.58618 | 1.58665 | 1.58709 | 1.58904 | 1.58913 | 1.59142 | 1.5958 | 1.59634 | 1.60097 | 1.60524 | 1.61247
◎ | 149 | MP-BACD5N | 589-613 | 1.58913 | 61.25 | 61.253 | 0.009618 | 1.59142 | 61.03 | 61.034 | 0.00969 | 1.5705 | 1.57616 | 1.57792 | 1.58084 | 1.58276 | 1.58449 | 1.58618 | 1.58665 | 1.58709 | 1.58904 | 1.58913 | 1.59142 | 1.5958 | 1.59634 | 1.60097 | 1.60524 | 1.61247
◎ | 150 | MC-BACD5N | 589-613 | 1.58913 | 61.25 | 61.253 | 0.009618 | 1.59142 | 61.03 | 61.034 | 0.00969 | 1.5705 | 1.57616 | 1.57792 | 1.58084 | 1.58276 | 1.58449 | 1.58618 | 1.58665 | 1.58709 | 1.58904 | 1.58913 | 1.59142 | 1.5958 | 1.59634 | 1.60097 | 1.60524 | 1.61247
◎ | 151 | M-BACD12 | 583-595 | 1.58313 | 59.46 | 59.461 | 0.009807 | 1.58547 | 59.22 | 59.222 | 0.009886 | 1.56514 | 1.57031 | 1.57197 | 1.57481 | 1.57671 | 1.57843 | 1.58014 | 1.58062 | 1.58106 | 1.58304 | 1.58313 | 1.58547 | 1.58994 | 1.5905 | 1.59525 | 1.59964 | 1.60712
◎ | 152 | MP-BACD12 | 583-595 | 1.58313 | 59.46 | 59.461 | 0.009807 | 1.58547 | 59.22 | 59.222 | 0.009886 | 1.56514 | 1.57031 | 1.57197 | 1.57481 | 1.57671 | 1.57843 | 1.58014 | 1.58062 | 1.58106 | 1.58304 | 1.58313 | 1.58547 | 1.58994 | 1.5905 | 1.59525 | 1.59964 | 1.60712
◎ | 153 | MC-BACD12 | 583-595 | 1.58313 | 59.46 | 59.461 | 0.009807 | 1.58547 | 59.22 | 59.222 | 0.009886 | 1.56514 | 1.57031 | 1.57197 | 1.57481 | 1.57671 | 1.57843 | 1.58014 | 1.58062 | 1.58106 | 1.58304 | 1.58313 | 1.58547 | 1.58994 | 1.5905 | 1.59525 | 1.59964 | 1.60712
| 154 | M-BACD15 | 623-582 | 1.62263 | 58.17 | 58.168 | 0.010704 | 1.62518 | 57.96 | 57.957 | 0.010787 | 1.6025 | 1.60841 | 1.61029 | 1.61346 | 1.61557 | 1.61747 | 1.61935 | 1.61987 | 1.62036 | 1.62253 | 1.62263 | 1.62518 | 1.63005 | 1.63066 | 1.63583 | 1.6406 | 1.64874
| 155 | MP-BACD15 | 623-582 | 1.62263 | 58.17 | 58.168 | 0.010704 | 1.62518 | 57.96 | 57.957 | 0.010787 | 1.6025 | 1.60841 | 1.61029 | 1.61346 | 1.61557 | 1.61747 | 1.61935 | 1.61987 | 1.62036 | 1.62253 | 1.62263 | 1.62518 | 1.63005 | 1.63066 | 1.63583 | 1.6406 | 1.64874
◎ | 156 | M-LAC130 | 694-532 | 1.6935 | 53.2 | 53.203 | 0.013035 | 1.69661 | 52.97 | 52.966 | 0.013152 | 1.67049 | 1.67685 | 1.67894 | 1.68257 | 1.68504 | 1.6873 | 1.68954 | 1.69017 | 1.69076 | 1.69338 | 1.6935 | 1.69661 | 1.70258 | 1.70333 | 1.70971 | 1.71564 | 1.72581
◎ | 157 | MP-LAC130 | 694-532 | 1.6935 | 53.2 | 53.203 | 0.013035 | 1.69661 | 52.97 | 52.966 | 0.013152 | 1.67049 | 1.67685 | 1.67894 | 1.68257 | 1.68504 | 1.6873 | 1.68954 | 1.69017 | 1.69076 | 1.69338 | 1.6935 | 1.69661 | 1.70258 | 1.70333 | 1.70971 | 1.71564 | 1.72581
◎ | 158 | MC-LAC130 | 694-532 | 1.6935 | 53.2 | 53.203 | 0.013035 | 1.69661 | 52.97 | 52.966 | 0.013152 | 1.67049 | 1.67685 | 1.67894 | 1.68257 | 1.68504 | 1.6873 | 1.68954 | 1.69017 | 1.69076 | 1.69338 | 1.6935 | 1.69661 | 1.70258 | 1.70333 | 1.70971 | 1.71564 | 1.72581
| 159 | M-LAC14 | 697-555 | 1.6968 | 55.46 | 55.46 | 0.012564 | 1.69979 | 55.25 | 55.245 | 0.012667 | 1.67366 | 1.68036 | 1.6825 | 1.68614 | 1.68858 | 1.69078 | 1.69297 | 1.69358 | 1.69415 | 1.69669 | 1.6968 | 1.69979 | 1.70553 | 1.70625 | 1.71235 | 1.71801 | 1.72768
| 160 | MP-LAC14-80 | 698-555 | 1.6976 | 55.51 | 55.506 | 0.012568 | 1.7006 | 55.29 | 55.287 | 0.012672 | 1.67444 | 1.68115 | 1.6833 | 1.68694 | 1.68937 | 1.69158 | 1.69377 | 1.69438 | 1.69495 | 1.69749 | 1.6976 | 1.7006 | 1.70634 | 1.70705 | 1.71315 | 1.71881 | 1.72849
| 161 | M-TAC80 | 729-540 | 1.72903 | 54.04 | 54.038 | 0.013491 | 1.73225 | 53.81 | 53.806 | 0.013609 | 1.70451 | 1.7116 | 1.71386 | 1.71769 | 1.72027 | 1.72261 | 1.72494 | 1.72559 | 1.7262 | 1.72891 | 1.72903 | 1.73225 | 1.73843 | 1.7392 | 1.74577 | 1.75187 | 1.76232
| 162 | MP-TAC80-60 | 730-541 | 1.72963 | 54.07 | 54.071 | 0.013494 | 1.73285 | 53.83 | 53.835 | 0.013613 | 1.70511 | 1.7122 | 1.71445 | 1.71829 | 1.72086 | 1.72321 | 1.72554 | 1.72619 | 1.7268 | 1.72951 | 1.72963 | 1.73285 | 1.73903 | 1.7398 | 1.74638 | 1.75248 | 1.76293
| 163 | M-FD80 | 689-312 | 1.68893 | 31.16 | 31.161 | 0.022109 | 1.69415 | 30.91 | 30.909 | 0.022458 | 1.65761 | 1.66451 | 1.66711 | 1.67201 | 1.67559 | 1.67901 | 1.68252 | 1.68352 | 1.68446 | 1.68874 | 1.68893 | 1.69415 | 1.70463 | 1.70598 | 1.71798 | 1.72994 | 1.75267
| 164 | MP-FD80 | 689-312 | 1.68893 | 31.16 | 31.161 | 0.022109 | 1.69415 | 30.91 | 30.909 | 0.022458 | 1.65761 | 1.66451 | 1.66711 | 1.67201 | 1.67559 | 1.67901 | 1.68252 | 1.68352 | 1.68446 | 1.68874 | 1.68893 | 1.69415 | 1.70463 | 1.70598 | 1.71798 | 1.72994 | 1.75267
◎ | 165 | MC-FD80 | 689-312 | 1.68893 | 31.16 | 31.161 | 0.022109 | 1.69415 | 30.91 | 30.909 | 0.022458 | 1.65761 | 1.66451 | 1.66711 | 1.67201 | 1.67559 | 1.67901 | 1.68252 | 1.68352 | 1.68446 | 1.68874 | 1.68893 | 1.69415 | 1.70463 | 1.70598 | 1.71798 | 1.72994 | 1.75267
| 166 | M-FDS2 | 002-193 | 2.00178 | 19.32 | 19.325 | 0.051839 | 2.01393 | 19.17 | 19.168 | 0.052897 | 1.93715 | 1.94949 | 1.95448 | 1.9644 | 1.97198 | 1.97941 | 1.98721 | 1.98946 | 1.99158 | 2.00134 | 2.00178 | 2.01393 | 2.03905 | 2.04235 | 2.07247 | 2.10392 | 2.16767
| 167 | MP-FDS2 | 002-193 | 2.00178 | 19.32 | 19.325 | 0.051839 | 2.01393 | 19.17 | 19.168 | 0.052897 | 1.93715 | 1.94949 | 1.95448 | 1.9644 | 1.97198 | 1.97941 | 1.98721 | 1.98946 | 1.99158 | 2.00134 | 2.00178 | 2.01393 | 2.03905 | 2.04235 | 2.07247 | 2.10392 | 2.16767
◎ | 168 | MC-FDS2 | 002-193 | 2.00178 | 19.32 | 19.325 | 0.051839 | 2.01393 | 19.17 | 19.168 | 0.052897 | 1.93715 | 1.94949 | 1.95448 | 1.9644 | 1.97198 | 1.97941 | 1.98721 | 1.98946 | 1.99158 | 2.00134 | 2.00178 | 2.01393 | 2.03905 | 2.04235 | 2.07247 | 2.10392 | 2.16767
| 169 | M-FDS910 | 821-241 | 1.82115 | 24.06 | 24.058 | 0.034132 | 1.82917 | 23.86 | 23.861 | 0.03475 | 1.77616 | 1.78516 | 1.78875 | 1.79577 | 1.80103 | 1.80612 | 1.8114 | 1.81291 | 1.81434 | 1.82085 | 1.82115 | 1.82917 | 1.84553 | 1.84766 | 1.86682 | 1.8863 | 1.92414
| 170 | MP-FDS910-50 | 822-240 | 1.82165 | 24.04 | 24.04 | 0.034179 | 1.82969 | 23.84 | 23.842 | 0.034799 | 1.77669 | 1.78563 | 1.78921 | 1.79624 | 1.80151 | 1.80661 | 1.8119 | 1.81341 | 1.81484 | 1.82136 | 1.82165 | 1.82969 | 1.84607 | 1.84821 | 1.86739 | 1.88689 | 1.92474
◎ | 171 | MC-FDS910-50 | 822-240 | 1.82165 | 24.04 | 24.04 | 0.034179 | 1.82969 | 23.84 | 23.842 | 0.034799 | 1.77669 | 1.78563 | 1.78921 | 1.79624 | 1.80151 | 1.80661 | 1.8119 | 1.81341 | 1.81484 | 1.82136 | 1.82165 | 1.82969 | 1.84607 | 1.84821 | 1.86739 | 1.88689 | 1.92474
| 172 | M-NBFD10 | 834-373 | 1.83441 | 37.29 | 37.285 | 0.022379 | 1.83972 | 37.04 | 37.039 | 0.022671 | 1.80047 | 1.80854 | 1.81142 | 1.81674 | 1.82056 | 1.82415 | 1.82781 | 1.82884 | 1.82982 | 1.83421 | 1.83441 | 1.83972 | 1.85019 | 1.85151 | 1.86311 | 1.87426 | 1.8944
| 173 | MP-NBFD10-20 | 835-373 | 1.83461 | 37.29 | 37.289 | 0.022382 | 1.83992 | 37.04 | 37.037 | 0.022678 | 1.80013 | 1.80875 | 1.8117 | 1.81703 | 1.82081 | 1.82438 | 1.82802 | 1.82905 | 1.83003 | 1.83442 | 1.83461 | 1.83992 | 1.8504 | 1.85173 | 1.8633 | 1.87442 | 1.89454
◎ | 174 | M-NBFD130 | 806-407 | 1.8061 | 40.73 | 40.731 | 0.019791 | 1.8108 | 40.48 | 40.477 | 0.020031 | 1.77521 | 1.78276 | 1.78543 | 1.79028 | 1.79372 | 1.79695 | 1.80022 | 1.80115 | 1.80202 | 1.80593 | 1.8061 | 1.8108 | 1.82002 | 1.82118 | 1.83128 | 1.8409 | 1.85793
◎ | 175 | MP-NBFD130 | 806-407 | 1.8061 | 40.73 | 40.731 | 0.019791 | 1.8108 | 40.48 | 40.477 | 0.020031 | 1.77521 | 1.78276 | 1.78543 | 1.79028 | 1.79372 | 1.79695 | 1.80022 | 1.80115 | 1.80202 | 1.80593 | 1.8061 | 1.8108 | 1.82002 | 1.82118 | 1.83128 | 1.8409 | 1.85793
◎ | 176 | MC-NBFD130 | 806-407 | 1.8061 | 40.73 | 40.731 | 0.019791 | 1.8108 | 40.48 | 40.477 | 0.020031 | 1.77521 | 1.78276 | 1.78543 | 1.79028 | 1.79372 | 1.79695 | 1.80022 | 1.80115 | 1.80202 | 1.80593 | 1.8061 | 1.8108 | 1.82002 | 1.82118 | 1.83128 | 1.8409 | 1.85793
| 177 | M-TAF31 | 801-455 | 1.80139 | 45.45 | 45.451 | 0.017632 | 1.80558 | 45.21 | 45.207 | 0.01782 | 1.77298 | 1.78006 | 1.78254 | 1.78703 | 1.79019 | 1.79313 | 1.7961 | 1.79694 | 1.79772 | 1.80123 | 1.80139 | 1.80558 | 1.81373 | 1.81476 | 1.82357 | 1.83186 | 1.84626
| 178 | MP-TAF31-15 | 802-455 | 1.80154 | 45.47 | 45.467 | 0.017629 | 1.80573 | 45.23 | 45.225 | 0.017816 | 1.7732 | 1.78022 | 1.78269 | 1.78718 | 1.79034 | 1.79328 | 1.79625 | 1.79709 | 1.79787 | 1.80138 | 1.80154 | 1.80573 | 1.81388 | 1.8149 | 1.82372 | 1.832 | 1.8464
| 179 | MC-TAF31-15 | 802-455 | 1.80154 | 45.47 | 45.467 | 0.017629 | 1.80573 | 45.23 | 45.225 | 0.017816 | 1.7732 | 1.78022 | 1.78269 | 1.78718 | 1.79034 | 1.79328 | 1.79625 | 1.79709 | 1.79787 | 1.80138 | 1.80154 | 1.80573 | 1.81388 | 1.8149 | 1.82372 | 1.832 | 1.8464
◎ | 180 | M-TAF101 | 768-492 | 1.76802 | 49.24 | 49.242 | 0.015597 | 1.77173 | 49 | 49.002 | 0.015749 | 1.74191 | 1.74869 | 1.75101 | 1.75514 | 1.758 | 1.76065 | 1.76331 | 1.76406 | 1.76475 | 1.76788 | 1.76802 | 1.77173 | 1.77891 | 1.7798 | 1.78751 | 1.79471 | 1.80712
◎ | 181 | MP-TAF101-100 | 769-493 | 1.76902 | 49.29 | 49.29 | 0.015602 | 1.77273 | 49.05 | 49.053 | 0.015753 | 1.74297 | 1.74969 | 1.752 | 1.75613 | 1.759 | 1.76165 | 1.76431 | 1.76505 | 1.76575 | 1.76888 | 1.76902 | 1.77273 | 1.77991 | 1.78081 | 1.78851 | 1.79572 | 1.80813
◎ | 182 | MC-TAF101-100 | 769-493 | 1.76902 | 49.29 | 49.29 | 0.015602 | 1.77273 | 49.05 | 49.053 | 0.015753 | 1.74297 | 1.74969 | 1.752 | 1.75613 | 1.759 | 1.76165 | 1.76431 | 1.76505 | 1.76575 | 1.76888 | 1.76902 | 1.77273 | 1.77991 | 1.78081 | 1.78851 | 1.79572 | 1.80813
| 183 | M-TAF105 | 773-495 | 1.7725 | 49.5 | 49.503 | 0.015605 | 1.77622 | 49.26 | 49.262 | 0.015757 | 1.7465 | 1.75317 | 1.75548 | 1.75961 | 1.76248 | 1.76513 | 1.76779 | 1.76854 | 1.76924 | 1.77236 | 1.7725 | 1.77622 | 1.7834 | 1.7843 | 1.79201 | 1.79922 | 1.81163
| 184 | MP-TAF105 | 773-495 | 1.7725 | 49.5 | 49.503 | 0.015605 | 1.77622 | 49.26 | 49.262 | 0.015757 | 1.7465 | 1.75317 | 1.75548 | 1.75961 | 1.76248 | 1.76513 | 1.76779 | 1.76854 | 1.76924 | 1.77236 | 1.7725 | 1.77622 | 1.7834 | 1.7843 | 1.79201 | 1.79922 | 1.81163
| 185 | MC-TAF105 | 773-495 | 1.7725 | 49.5 | 49.503 | 0.015605 | 1.77622 | 49.26 | 49.262 | 0.015757 | 1.7465 | 1.75317 | 1.75548 | 1.75961 | 1.76248 | 1.76513 | 1.76779 | 1.76854 | 1.76924 | 1.77236 | 1.7725 | 1.77622 | 1.7834 | 1.7843 | 1.79201 | 1.79922 | 1.81163
| 186 | M-TAF401 | 774-472 | 1.77377 | 47.17 | 47.167 | 0.016405 | 1.77767 | 46.92 | 46.921 | 0.016574 | 1.74692 | 1.75374 | 1.7561 | 1.76034 | 1.76331 | 1.76607 | 1.76884 | 1.76962 | 1.77035 | 1.77362 | 1.77377 | 1.77767 | 1.78524 | 1.78619 | 1.79436 | 1.80202 | 1.81527
| 187 | MP-TAF401 | 774-472 | 1.77377 | 47.17 | 47.167 | 0.016405 | 1.77767 | 46.92 | 46.921 | 0.016574 | 1.74692 | 1.75374 | 1.7561 | 1.76034 | 1.76331 | 1.76607 | 1.76884 | 1.76962 | 1.77035 | 1.77362 | 1.77377 | 1.77767 | 1.78524 | 1.78619 | 1.79436 | 1.80202 | 1.81527
◎ | 188 | MC-TAF401 | 774-472 | 1.77377 | 47.17 | 47.167 | 0.016405 | 1.77767 | 46.92 | 46.921 | 0.016574 | 1.74692 | 1.75374 | 1.7561 | 1.76034 | 1.76331 | 1.76607 | 1.76884 | 1.76962 | 1.77035 | 1.77362 | 1.77377 | 1.77767 | 1.78524 | 1.78619 | 1.79436 | 1.80202 | 1.81527
| 189 | M-TAFD51 | 821-427 | 1.8208 | 42.71 | 42.708 | 0.019219 | 1.82537 | 42.46 | 42.455 | 0.019441 | 1.79063 | 1.79798 | 1.80059 | 1.80534 | 1.80871 | 1.81187 | 1.81507 | 1.81597 | 1.81682 | 1.82063 | 1.8208 | 1.82537 | 1.83429 | 1.83541 | 1.84513 | 1.85434 | 1.8705
| 190 | MP-TAFD51-50 | 821-427 | 1.8213 | 42.72 | 42.725 | 0.019223 | 1.82587 | 42.47 | 42.474 | 0.019444 | 1.79108 | 1.79843 | 1.80105 | 1.80582 | 1.8092 | 1.81237 | 1.81557 | 1.81647 | 1.81732 | 1.82113 | 1.8213 | 1.82587 | 1.83479 | 1.83592 | 1.84565 | 1.85487 | 1.87105
| 191 | MC-TAFD51-50 | 821-427 | 1.8213 | 42.72 | 42.725 | 0.019223 | 1.82587 | 42.47 | 42.474 | 0.019444 | 1.79108 | 1.79843 | 1.80105 | 1.80582 | 1.8092 | 1.81237 | 1.81557 | 1.81647 | 1.81732 | 1.82113 | 1.8213 | 1.82587 | 1.83479 | 1.83592 | 1.84565 | 1.85487 | 1.87105
◎ | 192 | M-TAFD305 | 851-401 | 1.85135 | 40.1 | 40.103 | 0.021229 | 1.85639 | 39.85 | 39.854 | 0.021488 | 1.8194 | 1.82672 | 1.82942 | 1.83447 | 1.83812 | 1.84155 | 1.84505 | 1.84604 | 1.84697 | 1.85116 | 1.85135 | 1.85639 | 1.86628 | 1.86753 | 1.87837 | 1.88868 | 1.90691
◎ | 193 | MP-TAFD305 | 851-401 | 1.85135 | 40.1 | 40.103 | 0.021229 | 1.85639 | 39.85 | 39.854 | 0.021488 | 1.8194 | 1.82672 | 1.82942 | 1.83447 | 1.83812 | 1.84155 | 1.84505 | 1.84604 | 1.84697 | 1.85116 | 1.85135 | 1.85639 | 1.86628 | 1.86753 | 1.87837 | 1.88868 | 1.90691
◎ | 194 | MC-TAFD305 | 851-401 | 1.85135 | 40.1 | 40.103 | 0.021229 | 1.85639 | 39.85 | 39.854 | 0.021488 | 1.8194 | 1.82672 | 1.82942 | 1.83447 | 1.83812 | 1.84155 | 1.84505 | 1.84604 | 1.84697 | 1.85116 | 1.85135 | 1.85639 | 1.86628 | 1.86753 | 1.87837 | 1.88868 | 1.90691
| 195 | M-TAFD307 | 882-372 | 1.88202 | 37.22 | 37.221 | 0.023697 | 1.88764 | 36.97 | 36.974 | 0.024007 | 1.84727 | 1.855 | 1.85791 | 1.8634 | 1.86739 | 1.87117 | 1.87504 | 1.87613 | 1.87716 | 1.88181 | 1.88202 | 1.88764 | 1.89873 | 1.90014 | 1.9124 | 1.92417 | 1.94522
| 196 | MP-TAFD307 | 882-372 | 1.88202 | 37.22 | 37.221 | 0.023697 | 1.88764 | 36.97 | 36.974 | 0.024007 | 1.84727 | 1.855 | 1.85791 | 1.8634 | 1.86739 | 1.87117 | 1.87504 | 1.87613 | 1.87716 | 1.88181 | 1.88202 | 1.88764 | 1.89873 | 1.90014 | 1.9124 | 1.92417 | 1.94522
◎ | 197 | MC-TAFD307 | 882-372 | 1.88202 | 37.22 | 37.221 | 0.023697 | 1.88764 | 36.97 | 36.974 | 0.024007 | 1.84727 | 1.855 | 1.85791 | 1.8634 | 1.86739 | 1.87117 | 1.87504 | 1.87613 | 1.87716 | 1.88181 | 1.88202 | 1.88764 | 1.89873 | 1.90014 | 1.9124 | 1.92417 | 1.94522
Ref. | 198 | M-LAC8 | 713-539 | 1.713 | 53.94 | 53.938 | 0.013219 | 1.71615 | 53.7 | 53.705 | 0.013335 | 1.68899 | 1.69594 | 1.69814 | 1.7019 | 1.70441 | 1.70671 | 1.70899 | 1.70963 | 1.71022 | 1.71288 | 1.713 | 1.71615 | 1.72221 | 1.72296 | 1.72941 | 1.73539 | 1.74567
Ref. | 199 | MP-LAC8-30 | 713-540 | 1.7133 | 53.95 | 53.952 | 0.013221 | 1.71645 | 53.71 | 53.715 | 0.013338 | 1.68928 | 1.69623 | 1.69844 | 1.70219 | 1.70471 | 1.70701 | 1.70929 | 1.70993 | 1.71052 | 1.71318 | 1.7133 | 1.71645 | 1.72251 | 1.72326 | 1.72971 | 1.7357 | 1.74598
Ref. | 200 | M-TAC60 | 755-512 | 1.75501 | 51.16 | 51.156 | 0.014759 | 1.75853 | 50.92 | 50.922 | 0.014896 | 1.7292 | 1.73634 | 1.73868 | 1.74273 | 1.74549 | 1.74802 | 1.75055 | 1.75126 | 1.75192 | 1.75488 | 1.75501 | 1.75853 | 1.76531 | 1.76616 | 1.77341 | 1.78015 | 1.79175
Ref. | 201 | MP-TAC60-90 | 756-512 | 1.75591 | 51.18 | 51.175 | 0.014771 | 1.75943 | 50.94 | 50.938 | 0.014909 | 1.73009 | 1.73723 | 1.73957 | 1.74362 | 1.74638 | 1.74892 | 1.75145 | 1.75215 | 1.75282 | 1.75578 | 1.75591 | 1.75943 | 1.76622 | 1.76706 | 1.77431 | 1.78107 | 1.79267
Ref. | 202 | M-FDS1 | 923-209 | 1.92286 | 20.88 | 20.881 | 0.044196 | 1.93323 | 20.71 | 20.711 | 0.04506 | 1.86666 | 1.87753 | 1.88192 | 1.89061 | 1.89721 | 1.90364 | 1.91036 | 1.9123 | 1.91412 | 1.92248 | 1.92286 | 1.93323 | 1.95456 | 1.95736 | 1.98271 | 2.00891 | 2.06116
Ref. | 203 | MP-FDS1 | 923-209 | 1.92286 | 20.88 | 20.881 | 0.044196 | 1.93323 | 20.71 | 20.711 | 0.04506 | 1.86666 | 1.87753 | 1.88192 | 1.89061 | 1.89721 | 1.90364 | 1.91036 | 1.9123 | 1.91412 | 1.92248 | 1.92286 | 1.93323 | 1.95456 | 1.95736 | 1.98271 | 2.00891 | 2.06116
Ref. | 204 | M-LAF81 | 731-405 | 1.73077 | 40.5 | 40.502 | 0.018043 | 1.73505 | 40.25 | 40.248 | 0.018263 | 1.70273 | 1.70949 | 1.7119 | 1.71633 | 1.71947 | 1.72242 | 1.72541 | 1.72625 | 1.72704 | 1.73061 | 1.73077 | 1.73505 | 1.74345 | 1.74452 | 1.75376 | 1.76261 | 1.77837
Ref. | 205 | MP-LAF81 | 731-405 | 1.73077 | 40.5 | 40.502 | 0.018043 | 1.73505 | 40.25 | 40.248 | 0.018263 | 1.70273 | 1.70949 | 1.7119 | 1.71633 | 1.71947 | 1.72242 | 1.72541 | 1.72625 | 1.72704 | 1.73061 | 1.73077 | 1.73505 | 1.74345 | 1.74452 | 1.75376 | 1.76261 | 1.77837
Ref. | 206 | M-NBF1 | 743-493 | 1.7433 | 49.33 | 49.326 | 0.015069 | 1.74689 | 49.07 | 49.073 | 0.01522 | 1.71791 | 1.72466 | 1.72693 | 1.73091 | 1.73367 | 1.73621 | 1.73876 | 1.73948 | 1.74015 | 1.74317 | 1.7433 | 1.74689 | 1.75383 | 1.7547 | 1.76216 | 1.76913 | 1.78114
Ref. | 207 | MP-NBF1 | 743-493 | 1.7433 | 49.33 | 49.326 | 0.015069 | 1.74689 | 49.07 | 49.073 | 0.01522 | 1.71791 | 1.72466 | 1.72693 | 1.73091 | 1.73367 | 1.73621 | 1.73876 | 1.73948 | 1.74015 | 1.74317 | 1.7433 | 1.74689 | 1.75383 | 1.7547 | 1.76216 | 1.76913 | 1.78114
Ref. | 208 | MC-NBF1 | 743-493 | 1.7433 | 49.33 | 49.326 | 0.015069 | 1.74689 | 49.07 | 49.073 | 0.01522 | 1.71791 | 1.72466 | 1.72693 | 1.73091 | 1.73367 | 1.73621 | 1.73876 | 1.73948 | 1.74015 | 1.74317 | 1.7433 | 1.74689 | 1.75383 | 1.7547 | 1.76216 | 1.76913 | 1.78114
Ref. | 209 | MC-NBFD135 | 808-409 | 1.80834 | 40.92 | 40.922 | 0.019753 | 1.81303 | 40.67 | 40.668 | 0.019992 | 1.77754 | 1.78506 | 1.78772 | 1.79255 | 1.79599 | 1.79921 | 1.80247 | 1.8034 | 1.80426 | 1.80817 | 1.80834 | 1.81303 | 1.82223 | 1.82339 | 1.83346 | 1.84302 | 1.85989
Ref. | 210 | M-TAF1 | 773-495 | 1.7725 | 49.46 | 49.462 | 0.015618 | 1.77622 | 49.2 | 49.203 | 0.015776 | 1.74719 | 1.7535 | 1.75571 | 1.75972 | 1.76254 | 1.76517 | 1.76781 | 1.76855 | 1.76925 | 1.77236 | 1.7725 | 1.77622 | 1.78342 | 1.78433 | 1.79208 | 1.79932 | 1.81179
Ref. | 211 | MC-TAF1 | 773-495 | 1.7725 | 49.46 | 49.462 | 0.015618 | 1.77622 | 49.2 | 49.203 | 0.015776 | 1.74719 | 1.7535 | 1.75571 | 1.75972 | 1.76254 | 1.76517 | 1.76781 | 1.76855 | 1.76925 | 1.77236 | 1.7725 | 1.77622 | 1.78342 | 1.78433 | 1.79208 | 1.79932 | 1.81179
Ref.※ | 212 | M-TAFD405 | 952-298 | 1.9515 | 29.83 | 29.829 | 0.031898 | 1.95904 | 29.61 | 29.613 | 0.032386 | 1.9075 | 1.91666 | 1.92023 | 1.92713 | 1.93224 | 1.93716 | 1.94223 | 1.94367 | 1.94504 | 1.95122 | 1.9515 | 1.95904 | 1.97413 | 1.97606 | 1.99312 | 2.00988 | 2.04094
Ref.※ | 213 | MP-TAFD405 | 952-298 | 1.9515 | 29.83 | 29.829 | 0.031898 | 1.95904 | 29.61 | 29.613 | 0.032386 | 1.9075 | 1.91666 | 1.92023 | 1.92713 | 1.93224 | 1.93716 | 1.94223 | 1.94367 | 1.94504 | 1.95122 | 1.9515 | 1.95904 | 1.97413 | 1.97606 | 1.99312 | 2.00988 | 2.04094

## SCHOTT
SCHOTT, Optical Glass | [5 empty] | 2022-01-24
[6 empty] | Constants of dispersion formula | [5 empty] | Constants for dn/dT | [5 empty] | Relative temperature coefficients of refractive index [-40/-20 deg.C] |  |  | Absolute temperature coefficients of refractive index [-40/-20 deg.C] |  |  | Relative temperature coefficients of refractive index [+20/+40 deg.C] |  |  | Absolute temperature coefficients of refractive index [+20/+40 deg.C] |  |  | Relative temperature coefficients of refractive index [+60/+80 deg.C] |  |  | Absolute temperature coefficients of refractive index [+60/+80 deg.C] |  |  |  | Internal transmission measured at 25 mm sample thickness | [29 empty] | Internal transmission measured at 10 mm sample thickness | [29 empty] | Chemical properties | [5 empty] | Thermal properties | [6 empty] | Mechanical properties |  |  |  |  | Refractive Indices | [22 empty] | Relative partial dispersion
Glass | nd | ne | vd | ve | Colour code | B1 | B2 | B3 | C1 | C2 | C3 | D0 | D1 | D2 | E0 | E1 | lambda | 1060nm | e-line | g-line | 1060nm | e-line | g-line | 1060nm | e-line | g-line | 1060nm | e-line | g-line | 1060nm | e-line | g-line | 1060nm | e-line | g-line | Stress optical coefficient | TAUI25/2500 | TAUI25/2325 | TAUI25/1970 | TAUI25/1530 | TAUI25/1060 | TAUI25/700 | TAUI25/660 | TAUI25/620 | TAUI25/580 | TAUI25/546 | TAUI25/500 | TAUI25/460 | TAUI25/436 | TAUI25/420 | TAUI25/405 | TAUI25/400 | TAUI25/390 | TAUI25/380 | TAUI25/370 | TAUI25/365 | TAUI25/350 | TAUI25/334 | TAUI25/320 | TAUI25/310 | TAUI25/300 | TAUI25/290 | TAUI25/280 | TAUI25/270 | TAUI25/260 | TAUI25/250 | TAUI10/2500 | TAUI10/2325 | TAUI10/1970 | TAUI10/1530 | TAUI10/1060 | TAUI10/700 | TAUI10/660 | TAUI10/620 | TAUI10/580 | TAUI10/546 | TAUI10/500 | TAUI10/460 | TAUI10/436 | TAUI10/420 | TAUI10/405 | TAUI10/400 | TAUI10/390 | TAUI10/380 | TAUI10/370 | TAUI10/365 | TAUI10/350 | TAUI10/334 | TAUI10/320 | TAUI10/310 | TAUI10/300 | TAUI10/290 | TAUI10/280 | TAUI10/270 | TAUI10/260 | TAUI10/250 | CR | FR | SR | AR | PR | Density | Tg | T13 | T7.6 | Heat capacity (cp) | Heat conductivity(lambda) | alpha -30/70 | alpha 20/300 | Young´s modulus (E) | Poisson ratio (µ) | Knoop hardness (HK) | Abrasion hardness (HG) | K | n2325.4 | n1970.1 | n1529.6 | n1060.0 | nt | ns | nr | nC | nC' | n632.8 | nD | nd | ne | nF | nF' | ng | nh | ni | n334.1 | n312.6 | n296.7 | n280.4 | n248.3 | nF-nC | nF'-nC' | P s,t | P C,s | P d,C | P e,d | P g,F | P i,h | P' s,t | P' C',s | P' d,C' | P' e,d | P' g,F' | P' i,h | DP C,t | DP C,s | DP F,e | DP g,F | DP i,g | Glascode | Remarks | Date | rel. Price | WR-J | SR-J | AT | Abrasion HG-J
BK7G18 | 1.51975 | 1.5217 | 63.58 | 63.36 | 41/37 | 1.26538542 | 0.0144191073 | 1.00323028 | 0.00813104078 | 0.0543303226 | 102.821166 | 1.52e-06 | 1.37e-08 | -1.26e-11 | 4.36e-07 | 4.17e-10 | 0.194 | 2.2 | 2.7 | 3.3 | 0.2 | 0.7 | 1.2 | 2.2 | 2.8 | 3.4 | 0.9 | 1.5 | 2.1 | 2.4 | 3 | 3.7 | 1.4 | 2 | 2.6 | 2.77 | 0.32 | 0.54 | 0.841 | 0.979 | 0.998 | 0.993 | 0.988 | 0.984 | 0.979 | 0.973 | 0.957 | 0.927 | 0.873 | 0.78 | 0.6 | 0.51 | 0.28 | 0.08 | [12 empty] | 0.634 | 0.782 | 0.933 | 0.992 | 0.999 | 0.997 | 0.995 | 0.994 | 0.992 | 0.989 | 0.982 | 0.97 | 0.947 | 0.905 | 0.815 | 0.764 | 0.601 | 0.36 | 0.08 | 0.02 | [11 empty] | 0 | 1 | 2 |  | 2.52 | 585 | 570 | 722 | 0.82 | 1.19 | 7 | 8.22 | 82 | 0.205 | 580 |  | 2.77 | 1.49203 | 1.49777 | 1.50373 | 1.50953 | 1.51015 | 1.51267 | 1.51579 | 1.51724 | 1.51764 | 1.51802 | 1.51968 | 1.51975 | 1.5217 | 1.52541 | 1.52587 | 1.52981 | 1.53345 | 1.5397 | [5 empty] | 0.008174 | 0.008233 | 0.3077 | 0.5591 | 0.3071 | 0.2385 | 0.5376 | 0.764 | 0.3055 | 0.604 | 0.2561 | 0.2368 | 0.4777 | 0.7585 | 0.0203 | 0.008 | -0.0006 | 0.0007 | 0.0189 | 520636.252 | radiation resistant glass | 2014-02-01 | 1.8
F2 | 1.62004 | 1.62408 | 36.37 | 36.11 | 35/32 | 1.34533359 | 0.209073176 | 0.937357162 | 0.00997743871 | 0.0470450767 | 111.886764 | 1.51e-06 | 1.56e-08 | -2.78e-11 | 9.34e-07 | 1.04e-09 | 0.25 | 2.4 | 3.9 | 5.5 | 0.3 | 1.6 | 3.2 | 2.7 | 4.4 | 6.3 | 1.3 | 3 | 4.8 | 3 | 4.8 | 6.8 | 1.9 | 3.7 | 5.7 | 2.81 | 0.589 | 0.685 | 0.876 | 0.989 | 0.998 | 0.998 | 0.997 | 0.998 | 0.998 | 0.998 | 0.997 | 0.994 | 0.993 | 0.991 | 0.987 | 0.985 | 0.977 | 0.963 | 0.94 | 0.921 | 0.78 | 0.211 | 0 | [7 empty] | 0.809 | 0.859 | 0.949 | 0.996 | 0.999 | 0.999 | 0.999 | 0.999 | 0.999 | 0.999 | 0.999 | 0.998 | 0.997 | 0.996 | 0.995 | 0.994 | 0.991 | 0.985 | 0.975 | 0.968 | 0.905 | 0.537 | 0.08 | 0 | [6 empty] | 1 | 0 | 1 | 2.3 | 1.3 | 3.599 | 434 | 430 | 594 | 0.557 | 0.78 | 8.2 | 9.2 | 57 | 0.22 | 420 | 2 | 2.81 | 1.58465 | 1.58958 | 1.59513 | 1.6019 | 1.60279 | 1.60671 | 1.61227 | 1.61503 | 1.61582 | 1.61656 | 1.61989 | 1.62004 | 1.62408 | 1.63208 | 1.6331 | 1.64202 | 1.65064 | 1.66623 | 1.68455 |  |  |  |  | 0.01705 | 0.017284 | 0.2301 | 0.4882 | 0.2938 | 0.237 | 0.5828 | 0.9142 | 0.227 | 0.527 | 0.2443 | 0.2338 | 0.5159 | 0.9018 | 0.0008 | 0.0005 | 0 | 0.0002 | 0.0006 | 620364.360 | lead containing glass type | 2014-02-01 | 1.2
F2G12 | 1.62072 | 1.62474 | 36.56 | 36.3 | 45/39 | 1.34702224 | 0.210037763 | 19.5350768 | 0.00980850553 | 0.0471788018 | 2279.1547 | 2.19e-06 | 1.62e-08 | -2.2e-11 | 9.55e-07 | 8.12e-10 | 0.25 | 2.7 | 4.3 | 6 | 0.6 | 2.1 | 3.8 | 3.1 | 4.8 | 6.7 | 1.7 | 3.3 | 5.2 | 3.3 | 5.2 | 7.2 | 2.3 | 4.1 | 6.1 | 2.79 | 0.75 | 0.82 | 0.93 | 0.989 | 0.997 | 0.988 | 0.984 | 0.979 | 0.972 | 0.963 | 0.937 | 0.85 | 0.65 | 0.4 | 0.12 | 0.06 | 0 | [13 empty] | 0.891 | 0.924 | 0.971 | 0.996 | 0.999 | 0.995 | 0.994 | 0.992 | 0.989 | 0.985 | 0.974 | 0.937 | 0.842 | 0.693 | 0.428 | 0.325 | 0.124 | 0.019 | 0 | [11 empty] | 1 | 0 | 1 | 1.3 | 2.3 | 3.601 | 435 | 438 | 604 | 0.53 | 0.82 | 8.08 | 8.95 | 57.56 | 0.222 | 428 |  | 2.79 | 1.58584 | 1.59051 | 1.59593 | 1.60265 | 1.60353 | 1.60744 | 1.61298 | 1.61573 | 1.61652 | 1.61725 | 1.62057 | 1.62072 | 1.62474 | 1.63271 | 1.63373 | 1.64261 | 1.65121 | [6 empty] | 0.016979 | 0.017212 | 0.2303 | 0.4883 | 0.2937 | 0.2369 | 0.5831 |  | 0.2272 | 0.5271 | 0.2443 | 0.2337 | 0.5163 |  | 0.0002 | 0.0002 | 0.0002 | 0.0008 |  | 621366.360 | radiation resistant glass, lead containing glass type | 2022-01-24 | 4.9
F2HT | 1.62004 | 1.62408 | 36.37 | 36.11 | 35/32 | 1.34533359 | 0.209073176 | 0.937357162 | 0.00997743871 | 0.0470450767 | 111.886764 | 1.51e-06 | 1.56e-08 | -2.78e-11 | 9.34e-07 | 1.04e-09 | 0.25 | 2.4 | 3.9 | 5.5 | 0.3 | 1.6 | 3.2 | 2.7 | 4.4 | 6.3 | 1.3 | 3 | 4.8 | 3 | 4.8 | 6.8 | 1.9 | 3.7 | 5.7 | 2.81 | 0.714 | 0.795 | 0.921 | 0.994 | 0.998 | 0.998 | 0.997 | 0.998 | 0.998 | 0.998 | 0.997 | 0.995 | 0.994 | 0.994 | 0.992 | 0.991 | 0.988 | 0.982 | 0.971 | 0.957 | 0.828 | 0.24 | 0 | [7 empty] | 0.874 | 0.912 | 0.968 | 0.998 | 0.999 | 0.999 | 0.999 | 0.999 | 0.999 | 0.999 | 0.999 | 0.998 | 0.998 | 0.997 | 0.997 | 0.996 | 0.995 | 0.993 | 0.988 | 0.983 | 0.927 | 0.565 | 0.08 | 0 | [6 empty] | 1 | 0 | 1 | 2.3 | 1.3 | 3.599 | 434 | 430 | 594 | 0.557 | 0.78 | 8.2 | 9.2 | 57 | 0.22 | 420 | 2 | 2.81 | 1.58465 | 1.58958 | 1.59513 | 1.6019 | 1.60279 | 1.60671 | 1.61227 | 1.61503 | 1.61582 | 1.61656 | 1.61989 | 1.62004 | 1.62408 | 1.63208 | 1.6331 | 1.64202 | 1.65064 | 1.66623 | 1.68455 |  |  |  |  | 0.01705 | 0.017284 | 0.2301 | 0.4882 | 0.2938 | 0.237 | 0.5828 | 0.9142 | 0.227 | 0.527 | 0.2443 | 0.2338 | 0.5159 | 0.9018 | 0.0008 | 0.0005 | 0 | 0.0002 | 0.0006 | 620364.360 | lead containing glass type | 2014-02-01 | 1.7
F5 | 1.60342 | 1.60718 | 38.03 | 37.77 | 35/32 | 1.3104463 | 0.19603426 | 0.96612977 | 0.00958633048 | 0.0457627627 | 115.011883 | 2.13e-06 | 1.65e-08 | -6.98e-11 | 1.02e-06 | 6.56e-10 | 0.208 | 2.5 | 4 | 5.5 | 0.4 | 1.8 | 3.3 | 3 | 4.6 | 6.2 | 1.6 | 3.2 | 4.8 | 3.1 | 4.8 | 6.5 | 2 | 3.7 | 5.4 | 2.92 | 0.55 | 0.65 | 0.86 | 0.987 | 0.998 | 0.997 | 0.996 | 0.995 | 0.995 | 0.995 | 0.994 | 0.991 | 0.99 | 0.988 | 0.985 | 0.982 | 0.973 | 0.96 | 0.93 | 0.91 | 0.76 | 0.3 | 0 | [7 empty] | 0.787 | 0.842 | 0.941 | 0.995 | 0.999 | 0.999 | 0.998 | 0.998 | 0.998 | 0.998 | 0.998 | 0.996 | 0.996 | 0.995 | 0.994 | 0.993 | 0.989 | 0.984 | 0.971 | 0.963 | 0.896 | 0.618 | 0.08 | 0 | [6 empty] | 1 | 0 | 1 | 2.3 | 2 | 3.47 | 438 | 425 | 608 | 0.56 | 0.88 | 8 | 8.9 | 58 | 0.22 | 450 | 3 | 2.92 | 1.56934 | 1.57427 | 1.57979 | 1.58636 | 1.58721 | 1.59093 | 1.59616 | 1.59875 | 1.59948 | 1.60017 | 1.60328 | 1.60342 | 1.60718 | 1.61461 | 1.61556 | 1.62381 | 1.63176 | 1.64606 | 1.66276 |  |  |  |  | 0.015867 | 0.016078 | 0.2346 | 0.4925 | 0.2946 | 0.2371 | 0.5795 | 0.9015 | 0.2315 | 0.5317 | 0.2451 | 0.234 | 0.5131 | 0.8897 | 0.0017 | 0.0009 | -0.0001 | -0.0003 | -0.0028 | 603380.347 | lead containing glass type | 2014-02-01 | 1.8
FK5HTi | 1.48748 | 1.48913 | 70.47 | 70.29 | 29/25 | 0.90936218 | 0.279077054 | 0.891813298 | 0.0052014247 | 0.0158938446 | 95.9109448 | -7.47e-06 | 1.58e-08 | -1.23e-11 | 3.58e-07 | 4.03e-10 | 0.164 | -1.6 | -1.2 | -0.9 | -3.6 | -3.3 | -3 | -1.5 | -1.1 | -0.7 | -2.7 | -2.4 | -2 | -1.3 | -0.8 | -0.4 | -2.3 | -1.8 | -1.5 | 2.91 | 0.385 | 0.628 | 0.93 | 0.965 | 0.998 | 0.997 | 0.995 | 0.994 | 0.995 | 0.995 | 0.994 | 0.995 | 0.996 | 0.997 | 0.997 | 0.997 | 0.997 | 0.996 | 0.996 | 0.996 | 0.994 | 0.989 | 0.979 | 0.958 | 0.9 | 0.76 | 0.51 | 0.22 | 0.05 | 0.002 | 0.683 | 0.83 | 0.971 | 0.986 | 0.999 | 0.999 | 0.998 | 0.998 | 0.998 | 0.998 | 0.998 | 0.998 | 0.998 | 0.999 | 0.999 | 0.999 | 0.999 | 0.998 | 0.999 | 0.998 | 0.998 | 0.996 | 0.992 | 0.983 | 0.959 | 0.896 | 0.764 | 0.546 | 0.302 | 0.12 | 2 | 1 | 4 | 2 | 2.3 | 2.45 | 466 | 469 | 672 | 0.808 | 0.925 | 9.2 | 10 | 62 | 0.232 | 520 |  | 2.91 | 1.4618 | 1.46738 | 1.47312 | 1.47855 | 1.47912 | 1.48137 | 1.48409 | 1.48534 | 1.48568 | 1.486 | 1.48742 | 1.48748 | 1.48913 | 1.49225 | 1.49264 | 1.49591 | 1.49892 | 1.50398 | 1.50935 | 1.51423 | 1.51861 | 1.52409 |  | 0.006918 | 0.006959 | 0.3253 | 0.5742 | 0.3098 | 0.2388 | 0.5288 | 0.7315 | 0.3234 | 0.6203 | 0.2584 | 0.2374 | 0.4703 | 0.7271 | 0.0202 | 0.007 | 0.0001 | 0.0036 | 0.0321 | 487705.245 | i-line glass | 2013-05-17
K10 | 1.50137 | 1.50349 | 56.41 | 56.15 | 33/30 | 1.15687082 | 0.0642625444 | 0.872376139 | 0.00809424251 | 0.0386051284 | 104.74773 | 4.86e-06 | 1.72e-08 | -3.02e-11 | 3.82e-07 | 4.53e-10 | 0.26 | 3.3 | 3.9 | 4.5 | 1.3 | 1.8 | 2.4 | 3.6 | 4.2 | 4.9 | 2.3 | 2.9 | 3.6 | 3.8 | 4.5 | 5.2 | 2.8 | 3.4 | 4.2 | 3.12 | 0.52 | 0.63 | 0.85 | 0.983 | 0.996 | 0.997 | 0.994 | 0.993 | 0.993 | 0.992 | 0.991 | 0.99 | 0.988 | 0.988 | 0.987 | 0.986 | 0.982 | 0.973 | 0.966 | 0.958 | 0.91 | 0.72 | 0.31 | 0.13 | 0.02 | [5 empty] | 0.7698415 | 0.8312587 | 0.9370604 | 0.993165 | 0.9983981 | 0.9987989 | 0.9975957 | 0.9971941 | 0.9971941 | 0.9967923 | 0.9963902 | 0.9959879 | 0.9951826 | 0.9951826 | 0.9947796 | 0.9943763 | 0.9927607 | 0.9891112 | 0.9862587 | 0.9829834 | 0.9629784 | 0.8768655 | 0.6259573 | 0.37 | 0.14 | [5 empty] | 1 | 0 | 1 | 1 | 1.2 | 2.52 | 459 | 453 | 691 | 0.77 | 1.12 | 6.5 | 7.4 | 65 | 0.19 | 470 | 4 | 3.12 | 1.47507 | 1.48008 | 1.48536 | 1.49076 | 1.49137 | 1.49389 | 1.49713 | 1.49867 | 1.4991 | 1.4995 | 1.50129 | 1.50137 | 1.50349 | 1.50756 | 1.50807 | 1.51243 | 1.51649 | 1.5235 | 1.5312 | 1.53844 |  |  |  | 0.008888 | 0.008967 | 0.2835 | 0.5385 | 0.3037 | 0.2382 | 0.5475 | 0.7888 | 0.281 | 0.5817 | 0.2531 | 0.2362 | 0.486 | 0.7819 | 0.0094 | 0.0041 | -0.0007 | -0.0015 | -0.0048 | 501564.252 | lead containing glass type | 2014-02-01 | 2.6
K5G20 | 1.52344 | 1.52564 | 56.76 | 56.47 | 41/37 | 1.14094396 | 0.14500119 | 37.4705786 | 0.00694945478 | 0.0310574444 | 4536.25624 | -2.22e-06 | 8.45e-09 | -3.31e-11 | 5.44e-07 | 4.95e-10 | 0.214 | 0.8 | 1.5 | 2.2 | -1.2 | -0.6 | 0.1 | 0.6 | 1.4 | 2.1 | -0.7 | 0.1 | 0.8 | 0.6 | 1.4 | 2.2 | -0.5 | 0.3 | 1.1 |  | 0.32 | 0.46 | 0.76 | 0.976 | 0.995 | 0.992 | 0.987 | 0.985 | 0.982 | 0.976 | 0.961 | 0.93 | 0.89 | 0.82 | 0.68 | 0.61 | 0.39 | 0.13 | 0 | [11 empty] | 0.634 | 0.733 | 0.896 | 0.99 | 0.998 | 0.997 | 0.995 | 0.994 | 0.993 | 0.99 | 0.984 | 0.971 | 0.954 | 0.924 | 0.857 | 0.821 | 0.686 | 0.442 | 0.13 | 0.029 | [11 empty] | 0 | 1 | 1 |  | 2.593 | 483 | 501 | 679 | 0.79 | 1 | 8.99 | 10.28 | 68 | 0.222 | 510 |  |  | 1.49784 | 1.50236 | 1.5073 | 1.51258 | 1.51319 | 1.51573 | 1.51906 | 1.52065 | 1.52109 | 1.52151 | 1.52336 | 1.52344 | 1.52564 | 1.52987 | 1.5304 | 1.53494 | 1.53919 | 1.54651 | [5 empty] | 0.009222 | 0.009308 | 0.2764 | 0.5327 | 0.3027 | 0.2382 | 0.55 | 0.7943 | 0.2738 | 0.5755 | 0.2523 | 0.236 | 0.4881 | 0.787 | -0.0051 | -0.0025 | 0.0005 | 0.0017 | 0.0065 | 523568.259 | radiation resistant glass, lead containing glass type | 2014-02-01 | 6.8
K7 | 1.51112 | 1.51314 | 60.41 | 60.15 | 33/30 | 1.1273555 | 0.124412303 | 0.827100531 | 0.00720341707 | 0.0269835916 | 100.384588 | -1.67e-06 | 8.8e-09 | -2.86e-11 | 5.42e-07 | 7.81e-10 | 0.172 | 1 | 1.6 | 2.1 | -1 | -0.4 | 0.1 | 0.9 | 1.6 | 2.2 | -0.4 | 0.2 | 0.9 | 0.8 | 1.6 | 2.3 | -0.2 | 0.6 | 1.2 | 2.95 | 0.34 | 0.5 | 0.79 | 0.98 | 0.994 | 0.996 | 0.995 | 0.995 | 0.994 | 0.994 | 0.993 | 0.99 | 0.99 | 0.99 | 0.99 | 0.99 | 0.988 | 0.983 | 0.976 | 0.971 | 0.94 | 0.78 | 0.42 | 0.1 | [6 empty] | 0.6495186 | 0.7578583 | 0.9100198 | 0.9919515 | 0.9975957 | 0.9983981 | 0.997997 | 0.997997 | 0.9975957 | 0.9975957 | 0.9971941 | 0.9959879 | 0.9959879 | 0.9959879 | 0.9959879 | 0.9959879 | 0.9951826 | 0.993165 | 0.99033 | 0.9882975 | 0.9755536 | 0.9053945 | 0.7068052 | 0.3981072 | 0.09 | [5 empty] | 3 | 0 | 2 | 1 | 2.3 | 2.53 | 513 |  | 712 |  |  | 8.4 | 9.7 | 69 | 0.214 | 520 | 3 | 2.95 | 1.48553 | 1.49046 | 1.49565 | 1.50091 | 1.5015 | 1.50394 | 1.50707 | 1.50854 | 1.50895 | 1.50934 | 1.51105 | 1.51112 | 1.51314 | 1.517 | 1.51748 | 1.52159 | 1.5254 | 1.53189 | 1.53891 | 1.54537 |  |  |  | 0.008461 | 0.008531 | 0.288 | 0.5436 | 0.3049 | 0.2385 | 0.5422 | 0.7677 | 0.2857 | 0.5874 | 0.2542 | 0.2365 | 0.4814 | 0.7614 | 0.0001 | -0.0001 | 0 | 0 | -0.0001 | 511604.253 |  | 2014-02-01 | 2.1
LAFN7 | 1.7495 | 1.75458 | 34.95 | 34.72 | 40/35 | 1.66842615 | 0.298512803 | 1.0774376 | 0.0103159999 | 0.0469216348 | 82.5078509 | 7.27e-06 | 1.31e-08 | -3.32e-11 | 8.88e-07 | 9.32e-10 | 0.248 | 6 | 7.8 | 9.7 | 3.7 | 5.4 | 7.2 | 6.3 | 8.3 | 10.4 | 4.8 | 6.7 | 8.9 | 6.5 | 8.6 | 10.9 | 5.3 | 7.4 | 9.7 | 1.77 | 0.09 | 0.41 | 0.85 | 0.96 | 0.996 | 0.996 | 0.995 | 0.995 | 0.995 | 0.994 | 0.994 | 0.982 | 0.965 | 0.94 | 0.88 | 0.85 | 0.78 | 0.65 | 0.4 | 0.22 | 0.01 | [9 empty] | 0.3816779 | 0.700025 | 0.9370604 | 0.9838038 | 0.9983981 | 0.9983981 | 0.997997 | 0.997997 | 0.997997 | 0.9975957 | 0.9975957 | 0.9927607 | 0.9858502 | 0.9755536 | 0.950152 | 0.9370604 | 0.9053945 | 0.8417155 | 0.6931448 | 0.545719 | 0.125 | [9 empty] | 3 | 1 | 53.3 | 2.2 | 4.3 | 4.38 | 500 | 481 | 573 |  | 0.77 | 5.3 | 6.4 | 80 | 0.28 | 520 | 3 | 1.77 | 1.70211 | 1.70934 | 1.71726 | 1.72642 | 1.72758 | 1.73264 | 1.7397 | 1.74319 | 1.74418 | 1.74511 | 1.74931 | 1.7495 | 1.75458 | 1.76464 | 1.76592 | 1.77713 | 1.78798 | 1.80762 | [5 empty] | 0.021445 | 0.021735 | 0.236 | 0.4921 | 0.2941 | 0.2369 | 0.5825 | 0.916 | 0.2329 | 0.5311 | 0.2446 | 0.2338 | 0.5158 | 0.9037 | 0.0174 | 0.0078 | -0.0011 | -0.0025 | -0.0093 | 750350.438 | lead containing glass type | 2014-02-01 | 3.9
LAK9G15 | 1.69064 | 1.69364 | 54.76 | 54.53 | 46/38 | 1.28773667 | 0.518244853 | 26.1756109 | 0.0055754192 | 0.0223679524 | 1892.2533 | 2.19e-06 | 1.16e-08 | -7.71e-12 | 4.82e-07 | 4.5e-10 | 0.193 | 3 | 3.8 | 4.5 | 0.7 | 1.5 | 2.1 | 3 | 3.9 | 4.7 | 1.5 | 2.4 | 3.2 | 3.2 | 4.1 | 5 | 2 | 2.9 | 3.8 | 1.86 | 0.16 | 0.49 | 0.91 | 0.987 | 0.996 | 0.986 | 0.982 | 0.978 | 0.973 | 0.964 | 0.93 | 0.81 | 0.57 | 0.32 | 0.09 | 0.04 | 0.01 | 0 | [12 empty] | 0.4804498 | 0.7517586 | 0.9629784 | 0.9947796 | 0.9983981 | 0.9943763 | 0.9927607 | 0.9911412 | 0.9891112 | 0.9854414 | 0.971389 | 0.9191661 | 0.7986379 | 0.6339573 | 0.3816779 | 0.2916 | 0.1225 | 0.0256 | [12 empty] | 1-2 | 2 | 53 | 1.3 | 4.3 | 3.525 | 634 | 635 | 710 | 0.66 | 0.88 | 6.34 | 7.56 | 107.83 | 0.288 | 721 |  | 1.86 | 1.65362 | 1.66043 | 1.66783 | 1.67552 | 1.67639 | 1.67999 | 1.68462 | 1.6868 | 1.68741 | 1.68798 | 1.69052 | 1.69064 | 1.69364 | 1.69941 | 1.70013 | 1.7063 | 1.71205 | [6 empty] | 0.012612 | 0.012721 | 0.2852 | 0.54 | 0.304 | 0.2383 | 0.5462 |  | 0.2828 | 0.5834 | 0.2533 | 0.2362 | 0.4849 |  | 0.0205 | 0.0095 | -0.0018 | -0.0055 |  | 691548.353 | radiation resistant glass | 2022-01-24 | 32.6
LASF35 | 2.02204 | 2.03035 | 29.06 | 28.84 | 45/37* | 2.45505861 | 0.453006077 | 2.3851308 | 0.0135670404 | 0.054580302 | 167.904715 | 1.43e-07 | 8.71e-09 | -2.71e-11 | 1.02e-06 | 1.5e-09 | 0.263 | 2.6 | 5 | 7.8 | -0.1 | 2.2 | 5 | 2.7 | 5.5 | 9 | 1 | 3.8 | 7.1 | 2.8 | 5.9 | 9.7 | 1.4 | 4.5 | 8.3 | 0.73 | 0.55 | 0.72 | 0.934 | 0.987 | 0.994 | 0.981 | 0.974 | 0.969 | 0.962 | 0.943 | 0.874 | 0.774 | 0.67 | 0.55 | 0.39 | 0.32 | 0.18 | 0.05 | 0 | [11 empty] | 0.7873087 | 0.8768655 | 0.9730581 | 0.9947796 | 0.9975957 | 0.9923562 | 0.9895177 | 0.9874827 | 0.9846231 | 0.9767978 | 0.9475553 | 0.9026022 | 0.851981 | 0.7873087 | 0.6861607 | 0.6339573 | 0.503627 | 0.3017088 | 0.1 | 0.03 | 0 | [9 empty] | 1 | 0 | 1.3 | 1 | 1.3 | 5.41 | 774 |  |  | 0.445 | 0.92 | 7.4 | 8.5 | 132 | 0.303 | 810 | 1 | 0.73 | 1.95946 | 1.96639 | 1.97472 | 1.98624 | 1.98786 | 1.99531 | 2.00628 | 2.01185 | 2.01343 | 2.01493 | 2.02173 | 2.02204 | 2.03035 | 2.04702 | 2.04916 | 2.06805 | 2.08663 | [6 empty] | 0.03517 | 0.035721 | 0.2118 | 0.4701 | 0.2899 | 0.2364 | 0.5982 |  | 0.2086 | 0.5073 | 0.2409 | 0.2327 | 0.5291 |  | -0.0009 | -0.0006 | 0.0006 | 0.0033 |  | 022291.541 |  | 2014-02-01 | 36.7
LF5 | 1.58144 | 1.58482 | 40.85 | 40.57 | 34/31 | 1.28035628 | 0.163505973 | 0.893930112 | 0.00929854416 | 0.0449135769 | 110.493685 | -2.27e-06 | 9.71e-09 | -2.83e-11 | 8.36e-07 | 9.95e-10 | 0.228 | 0.8 | 1.9 | 3.1 | -1.3 | -0.2 | 0.9 | 0.8 | 2 | 3.4 | -0.6 | 0.7 | 2 | 0.8 | 2.2 | 3.7 | -0.3 | 1.1 | 2.6 | 2.83 |  | 0.66 | 0.87 | 0.992 | 0.998 | 0.998 | 0.998 | 0.998 | 0.997 | 0.99683 | 0.996 | 0.995 | 0.994 | 0.993 | 0.992 | 0.992 | 0.984 | 0.973 | 0.961 | 0.954 | 0.88 | 0.57 | 0.04 | [8 empty] | 0.8468716 | 0.9458183 | 0.9967923 | 0.9991995 | 0.9991995 | 0.9991995 | 0.9991995 | 0.9987989 | 0.9987308 | 0.9983981 | 0.997997 | 0.9975957 | 0.9971941 | 0.9967923 | 0.9967923 | 0.993569 | 0.9891112 | 0.9842136 | 0.9813397 | 0.950152 | 0.7986379 | 0.32 | 0.04 | [6 empty] | 2 | 0 | 1 | 2.3 | 2 | 3.22 | 419 | 411 | 585 | 0.657 | 0.866 | 9.1 | 10.6 | 59 | 0.223 | 450 | 2 | 2.83 | 1.54966 | 1.55445 | 1.55975 | 1.56594 | 1.56672 | 1.57014 | 1.57489 | 1.57723 | 1.57789 | 1.57851 | 1.58132 | 1.58144 | 1.58482 | 1.59146 | 1.59231 | 1.59964 | 1.60668 | 1.61926 | 1.6338 |  |  |  |  | 0.014233 | 0.014413 | 0.2401 | 0.4981 | 0.2959 | 0.2373 | 0.5748 | 0.8836 | 0.2371 | 0.5378 | 0.2462 | 0.2343 | 0.5091 | 0.8726 | -0.0006 | 0 | -0.0001 | -0.0003 | -0.0037 | 581409.322 | lead containing glass type | 2014-02-01 | 2.1
LF5G19 | 1.59655 | 1.6001 | 39.89 | 39.6 | 45/39 | 1.34611327 | 0.142428018 | 0.900477176 | 0.0097174385 | 0.0501911619 | 111.959703 | -8.15e-06 | 1.34e-08 | -9.22e-12 | 8.57e-07 | 8.26e-10 | 0.243 | -2.1 | -0.9 | 0.4 | -4.2 | -3.1 | -1.8 | -2 | -0.7 | 0.8 | -3.3 | -2.1 | -0.6 | -1.8 | -0.3 | 1.3 | -2.8 | -1.4 | 0.1 | 2.8 | 0.2 | 0.316 | 0.707 | 0.979 | 0.998 | 0.993 | 0.987 | 0.983 | 0.977 | 0.966 | 0.934 | 0.832 | 0.612 | 0.35 | 0.09 | 0.04 | [14 empty] | 0.5253056 | 0.6307755 | 0.870498 | 0.9915465 | 0.999 | 0.9971941 | 0.9947796 | 0.993165 | 0.9907357 | 0.9862587 | 0.9730581 | 0.9290719 | 0.8216759 | 0.6570936 | 0.3816779 | 0.2759459 | 0.09 | [13 empty] | 2-3 | 2 | 3.4 | 2.2 | 3 | 3.3 | 474 | 462 | 606 | 0.58 | 0.75 | 10.65 | 11.42 | 56 | 0.242 | 410 | 2 | 2.8 | 1.56416 | 1.5689 | 1.57419 | 1.58045 | 1.58125 | 1.58477 | 1.5897 | 1.59214 | 1.59284 | 1.59349 | 1.59642 | 1.59655 | 1.6001 | 1.6071 | 1.60799 | 1.61578 | 1.6233 | [6 empty] | 0.014954 | 0.015153 | 0.2355 | 0.493 | 0.2946 | 0.237 | 0.5803 |  | 0.2324 | 0.5322 | 0.2451 | 0.2339 | 0.5139 |  | -0.0056 | -0.0028 | 0.0009 | 0.0036 |  | 597399.330 | radiation resistant glass, lead containing glass type | 2014-02-01 | 3.1
LF5HTi | 1.58144 | 1.58482 | 40.89 | 40.61 | 33/31 | 1.28552924 | 0.158357622 | 0.892175122 | 0.0093988626 | 0.0452566659 | 110.544829 | -2.26e-06 | 1.17e-08 | -4.14e-11 | 8.24e-07 | 7.78e-10 | 0.232 | 0.7 | 1.8 | 3 | -1.4 | -0.3 | 0.8 | 0.8 | 2 | 3.4 | -0.6 | 0.7 | 2 | 0.8 | 2.2 | 3.6 | -0.3 | 1.1 | 2.5 | 2.83 | 0.532 | 0.628 | 0.852 | 0.991 | 0.999 | 0.999 | 0.999 | 0.999 | 0.999 | 0.999 | 0.998 | 0.998 | 0.998 | 0.997 | 0.997 | 0.997 | 0.996 | 0.995 | 0.993 | 0.991 | 0.962 | 0.75 | 0.089 | 0 | [6 empty] | 0.777 | 0.83 | 0.938 | 0.996 | 0.999 | 0.999 | 0.999 | 0.999 | 0.999 | 0.999 | 0.999 | 0.999 | 0.999 | 0.999 | 0.999 | 0.999 | 0.999 | 0.998 | 0.997 | 0.996 | 0.985 | 0.891 | 0.38 | 0.02 | 0 | [5 empty] | 2 | 0 | 1 | 2.3 | 2 | 3.22 | 419 | 411 | 585 | 0.657 | 0.866 | 9.1 | 10.6 | 59 | 0.223 | 450 |  | 2.83 | 1.5497 | 1.55448 | 1.55978 | 1.56596 | 1.56674 | 1.57015 | 1.5749 | 1.57724 | 1.5779 | 1.57852 | 1.58132 | 1.58144 | 1.58482 | 1.59145 | 1.5923 | 1.59963 | 1.60665 | 1.61921 | [5 empty] | 0.01422 | 0.0144 | 0.2401 | 0.4982 | 0.2959 | 0.2373 | 0.5746 | 0.8831 | 0.2371 | 0.538 | 0.2462 | 0.2343 | 0.509 | 0.8721 | -0.0006 | 0 | -0.0001 | -0.0004 | -0.0041 | 581409.322 | i-line glass | 2013-05-17
LLF1 | 1.54814 | 1.55099 | 45.75 | 45.47 | 33/31 | 1.21640125 | 0.13366454 | 0.883399468 | 0.00857807248 | 0.0420143003 | 107.59306 | 3.25e-07 | 1.74e-08 | -6.12e-11 | 6.53e-07 | 2.58e-10 | 0.233 | 1.5 | 2.4 | 3.4 | -0.6 | 0.3 | 1.3 | 1.9 | 2.9 | 3.9 | 0.6 | 1.5 | 2.5 | 2 | 3 | 4.1 | 1 | 2 | 3 | 3.05 | 0.5 | 0.61 | 0.84 | 0.99 | 0.996 | 0.997 | 0.996 | 0.996 | 0.997 | 0.997 | 0.996 | 0.996 | 0.996 | 0.995 | 0.99405 | 0.99327 | 0.992 | 0.988 | 0.984 | 0.981 | 0.955 | 0.81 | 0.3 | 0.01 | [6 empty] | 0.7578583 | 0.8206008 | 0.932635 | 0.9959879 | 0.9983981 | 0.9987989 | 0.9983981 | 0.9983981 | 0.9987989 | 0.9987989 | 0.9983981 | 0.9983981 | 0.9983981 | 0.997997 | 0.9976157 | 0.9973025 | 0.9967923 | 0.9951826 | 0.993569 | 0.9923562 | 0.981751 | 0.9191661 | 0.6178009 | 0.24 | 0.024 | 0.002 |  |  |  |  | 1 | 0 | 1 | 2 | 1 | 2.94 | 431 | 426 | 628 | 0.65 | 0.99 | 8.1 | 9.2 | 60 | 0.208 | 450 | 3 | 3.05 | 1.51865 | 1.52354 | 1.52884 | 1.5347 | 1.53541 | 1.53845 | 1.54256 | 1.54457 | 1.54513 | 1.54566 | 1.54803 | 1.54814 | 1.55099 | 1.55655 | 1.55725 | 1.56333 | 1.56911 | 1.57932 | 1.59092 |  |  |  |  | 0.011981 | 0.012118 | 0.2537 | 0.5108 | 0.2983 | 0.2376 | 0.566 | 0.852 | 0.2508 | 0.5516 | 0.2484 | 0.2349 | 0.5017 | 0.8424 | 0.0025 | 0.0012 | -0.0003 | -0.0009 | -0.0062 | 548458.294 | lead containing glass type | 2014-02-01 | 2.1
LLF1HTi | 1.54815 | 1.55099 | 45.9 | 45.62 | 33/31 | 1.22510445 | 0.125155671 | 0.892236751 | 0.00870432098 | 0.0427325235 | 108.049968 | 2.55e-07 | 1.41e-08 | -3.32e-11 | 6.74e-07 | 6.27e-10 | 0.227 | 1.7 | 2.6 | 3.5 | -0.4 | 0.5 | 1.4 | 1.8 | 2.9 | 3.9 | 0.5 | 1.5 | 2.5 | 2 | 3.1 | 4.2 | 0.9 | 2 | 3.1 | 3.05 | 0.4768861 | 0.5789658 | 0.8331029 | 0.9899959 | 0.9993544 | 0.9987527 | 0.9984966 | 0.9984213 | 0.9984263 | 0.9983509 | 0.9979537 | 0.9975208 | 0.9971831 | 0.9969713 | 0.9966886 | 0.9965724 | 0.9961023 | 0.9952462 | 0.994098 | 0.9929559 | 0.982 | 0.892 | 0.441 | 0.026 | 0 | [5 empty] | 0.744 | 0.804 | 0.93 | 0.996 | 0.999 | 0.999 | 0.999 | 0.999 | 0.999 | 0.999 | 0.999 | 0.999 | 0.999 | 0.999 | 0.999 | 0.999 | 0.998 | 0.998 | 0.998 | 0.997 | 0.993 | 0.955 | 0.721 | 0.231 | 0 | [5 empty] | 1 | 0 | 1 | 2 | 1 | 2.94 | 431 | 426 | 628 | 0.65 | 0.99 | 8.1 | 9.2 | 60 | 0.208 | 450 |  | 3.05 | 1.51863 | 1.52354 | 1.52886 | 1.53473 | 1.53544 | 1.53848 | 1.54259 | 1.54459 | 1.54515 | 1.54568 | 1.54804 | 1.54815 | 1.55099 | 1.55653 | 1.55723 | 1.56328 | 1.56904 | 1.5792 | [5 empty] | 0.011942 | 0.012078 | 0.2544 | 0.5114 | 0.2985 | 0.2376 | 0.5656 | 0.8512 | 0.2515 | 0.5523 | 0.2485 | 0.2349 | 0.5014 | 0.8416 | 0.0031 | 0.0015 | -0.0003 | -0.001 | -0.0062 | 548459.294 | i-line glass | 2013-05-17
N-BAF10 | 1.67003 | 1.67341 | 47.11 | 46.83 | 39/35 | 1.5851495 | 0.143559385 | 1.08521269 | 0.00926681282 | 0.0424489805 | 105.613573 | 3.79e-06 | 1.28e-08 | -1.42e-11 | 5.84e-07 | 7.6e-10 | 0.22 | 3.7 | 4.7 | 5.6 | 1.5 | 2.4 | 3.3 | 3.8 | 4.9 | 6 | 2.4 | 3.5 | 4.5 | 4 | 5.2 | 6.4 | 2.9 | 4.1 | 5.3 | 2.37 | 0.45 | 0.68 | 0.92 | 0.98 | 0.994 | 0.994 | 0.99 | 0.991 | 0.99 | 0.99 | 0.981 | 0.967 | 0.954 | 0.94 | 0.9 | 0.88 | 0.8 | 0.66 | 0.44 | 0.31 | 0.01 | [9 empty] | 0.727 | 0.857 | 0.967 | 0.992 | 0.998 | 0.998 | 0.996 | 0.996 | 0.996 | 0.996 | 0.992 | 0.987 | 0.981 | 0.976 | 0.959 | 0.95 | 0.915 | 0.847 | 0.72 | 0.626 | 0.176 | [9 empty] | 1 | 0 | 4.3 | 1.3 | 1 | 3.745 | 660 | 652 | 790 | 0.56 | 0.78 | 6.18 | 7.04 | 89 | 0.271 | 620 | 4 | 2.37 | 1.63524 | 1.64094 | 1.64714 | 1.65404 | 1.65488 | 1.65849 | 1.66339 | 1.66578 | 1.66645 | 1.66708 | 1.6699 | 1.67003 | 1.67341 | 1.68 | 1.68083 | 1.68801 | 1.6948 | [6 empty] | 0.014222 | 0.01438 | 0.2539 | 0.5122 | 0.2989 | 0.2377 | 0.5629 |  | 0.2511 | 0.5533 | 0.2489 | 0.2351 | 0.499 |  | -0.0024 | -0.0005 | -0.0003 | -0.0016 |  | 670471.375 |  | 2014-02-01 | 1.5
N-BAF4 | 1.60568 | 1.60897 | 43.72 | 43.43 | 39/35 | 1.42056328 | 0.102721269 | 1.14380976 | 0.00942015382 | 0.0531087291 | 110.278856 | 9.39e-07 | 1.24e-08 | -9e-12 | 6.17e-07 | 8.42e-10 | 0.242 | 2.2 | 3.1 | 4.1 | 0.1 | 0.9 | 1.9 | 2.2 | 3.3 | 4.5 | 0.9 | 1.9 | 3 | 2.4 | 3.6 | 4.9 | 1.3 | 2.5 | 3.8 | 2.58 | 0.42 | 0.64 | 0.89 | 0.977 | 0.994 | 0.994 | 0.991 | 0.99 | 0.992 | 0.992 | 0.985 | 0.971 | 0.959 | 0.94 | 0.9 | 0.87 | 0.77 | 0.58 | 0.28 | 0.13 | [10 empty] | 0.7068052 | 0.8365116 | 0.9544562 | 0.9907357 | 0.9975957 | 0.9975957 | 0.9963902 | 0.9959879 | 0.9967923 | 0.9967923 | 0.9939728 | 0.9882975 | 0.9833937 | 0.9755536 | 0.9587315 | 0.9458183 | 0.9007334 | 0.8042132 | 0.6009844 | 0.4421579 | 0.012 | [9 empty] | 1 | 0 | 1 | 1.2 | 1.3 | 2.889 | 580 | 580 | 709 | 0.74 | 1.02 | 7.24 | 8.29 | 85 | 0.231 | 610 | 3 | 2.58 | 1.57092 | 1.57685 | 1.58323 | 1.59016 | 1.59099 | 1.59452 | 1.59926 | 1.60157 | 1.60222 | 1.60282 | 1.60556 | 1.60568 | 1.60897 | 1.61542 | 1.61624 | 1.62336 | 1.63022 | [6 empty] | 0.013853 | 0.014021 | 0.2545 | 0.5089 | 0.2972 | 0.2372 | 0.5733 |  | 0.2515 | 0.5491 | 0.2473 | 0.2344 | 0.5081 |  | 0.011 | 0.0041 | 0.0002 | 0.003 |  | 606437.289 |  | 2014-02-01 | 1.5
N-BAF51 | 1.65224 | 1.65569 | 44.96 | 44.67 | 39/34 | 1.51503623 | 0.153621958 | 1.15427909 | 0.00942734715 | 0.04308265 | 124.889868 | -2.84e-07 | 1.04e-08 | -1.8e-11 | 7.01e-07 | 8.47e-10 | 0.219 | 1.7 | 2.8 | 3.8 | -0.5 | 0.5 | 1.5 | 1.7 | 2.9 | 4.1 | 0.3 | 1.5 | 2.7 | 1.8 | 3.1 | 4.4 | 0.7 | 2 | 3.3 | 2.22 | 0.48 | 0.63 | 0.87 | 0.98 | 0.993 | 0.993 | 0.99 | 0.99 | 0.992 | 0.991 | 0.985 | 0.97 | 0.956 | 0.94 | 0.91 | 0.89 | 0.82 | 0.69 | 0.47 | 0.33 | 0.02 | [9 empty] | 0.7455839 | 0.8312587 | 0.9458183 | 0.9919515 | 0.9971941 | 0.9971941 | 0.9959879 | 0.9959879 | 0.9967923 | 0.9963902 | 0.9939728 | 0.9878902 | 0.9821621 | 0.9755536 | 0.9629784 | 0.9544562 | 0.9236885 | 0.8620643 | 0.7393314 | 0.6418087 | 0.2091279 | [9 empty] | 2 | 0 | 5.4 | 1.3 | 1 | 3.333 | 569 | 574 | 712 | 0.84 | 0.67 | 8.37 | 9.49 | 91 | 0.262 | 560 | 5 | 2.22 | 1.61873 | 1.6239 | 1.62961 | 1.63619 | 1.63701 | 1.64059 | 1.64551 | 1.64792 | 1.6486 | 1.64924 | 1.65211 | 1.65224 | 1.65569 | 1.66243 | 1.66328 | 1.67065 | 1.67766 | [6 empty] | 0.014507 | 0.014677 | 0.2463 | 0.5055 | 0.2977 | 0.2376 | 0.567 |  | 0.2435 | 0.546 | 0.2479 | 0.2349 | 0.5024 |  | -0.0064 | -0.0022 | -0.0001 | -0.0012 |  | 652450.333 |  | 2014-02-01 | 1.9
N-BAF52 | 1.60863 | 1.61173 | 46.6 | 46.3 | 39/35 | 1.43903433 | 0.0967046052 | 1.09875818 | 0.00907800128 | 0.050821208 | 105.691856 | 1.15e-06 | 1.27e-08 | -5.08e-12 | 5.64e-07 | 6.38e-10 | 0.238 | 2.3 | 3.1 | 4 | 0.2 | 0.9 | 1.8 | 2.3 | 3.3 | 4.3 | 0.9 | 1.9 | 2.9 | 2.5 | 3.6 | 4.7 | 1.4 | 2.5 | 3.6 | 2.42 | 0.39 | 0.63 | 0.89 | 0.975 | 0.994 | 0.993 | 0.99 | 0.989 | 0.99 | 0.989 | 0.98 | 0.967 | 0.954 | 0.938 | 0.9 | 0.88 | 0.8 | 0.65 | 0.37 | 0.21 | [10 empty] | 0.6861607 | 0.8312587 | 0.9544562 | 0.989924 | 0.9975957 | 0.9971941 | 0.9959879 | 0.9955854 | 0.9959879 | 0.9955854 | 0.9919515 | 0.986667 | 0.9813397 | 0.9747228 | 0.9587315 | 0.950152 | 0.9146101 | 0.8417155 | 0.6718629 | 0.5356582 | 0.048 | [9 empty] | 1 | 0 | 1 | 1.3 | 1 | 3.045 | 594 | 596 | 716 | 0.68 | 0.96 | 6.86 | 7.83 | 86 | 0.237 | 600 | 3 | 2.42 | 1.57475 | 1.58067 | 1.58702 | 1.59381 | 1.59461 | 1.59801 | 1.60254 | 1.60473 | 1.60535 | 1.60593 | 1.60852 | 1.60863 | 1.61173 | 1.61779 | 1.61856 | 1.62521 | 1.63157 | [6 empty] | 0.013061 | 0.013211 | 0.26 | 0.5147 | 0.2985 | 0.2374 | 0.5678 |  | 0.2571 | 0.5555 | 0.2485 | 0.2348 | 0.5035 |  | 0.0087 | 0.0031 | 0.0002 | 0.0024 |  | 609466.305 |  | 2014-02-01 | 1.9
N-BAK1 | 1.5725 | 1.57487 | 57.55 | 57.27 | 33/29 | 1.12365662 | 0.309276848 | 0.881511957 | 0.00644742752 | 0.0222284402 | 107.297751 | 1.86e-07 | 1.29e-08 | -1.87e-11 | 5.25e-07 | 5.46e-10 | 0.182 | 1.7 | 2.4 | 3 | -0.4 | 0.2 | 0.8 | 1.8 | 2.5 | 3.2 | 0.4 | 1.2 | 1.8 | 1.9 | 2.7 | 3.5 | 0.9 | 1.7 | 2.4 | 2.62 | 0.584 | 0.721 | 0.903 | 0.986 | 0.996 | 0.997 | 0.995 | 0.995 | 0.995 | 0.995 | 0.992 | 0.99 | 0.989 | 0.99 | 0.99 | 0.99 | 0.988 | 0.983 | 0.977 | 0.969 | 0.93 | 0.82 | 0.57 | 0.29 | 0.07 | [5 empty] | 0.8064271 | 0.8773525 | 0.9600085 | 0.9943763 | 0.9983981 | 0.9987989 | 0.997997 | 0.997997 | 0.997997 | 0.997997 | 0.9967923 | 0.9959879 | 0.9955854 | 0.9959879 | 0.9959879 | 0.9959879 | 0.9951826 | 0.993165 | 0.9907357 | 0.9874827 | 0.971389 | 0.9236885 | 0.7986379 | 0.6094796 | 0.3451749 | 0.102 | 0.014 |  |  |  | 2 | 1 | 3.3 | 1.2 | 2 | 3.19 | 592 | 592 | 746 | 0.687 | 0.795 | 7.6 | 8.6 | 73 | 0.252 | 530 | 2 | 2.62 | 1.54556 | 1.55032 | 1.55543 | 1.56088 | 1.56152 | 1.56421 | 1.56778 | 1.56949 | 1.56997 | 1.57041 | 1.57241 | 1.5725 | 1.57487 | 1.57943 | 1.58 | 1.58488 | 1.58941 | 1.59716 | 1.60554 | 1.61326 |  |  |  | 0.009948 | 0.010039 | 0.2712 | 0.5301 | 0.3029 | 0.2384 | 0.5472 | 0.7788 | 0.2687 | 0.573 | 0.2525 | 0.2362 | 0.4855 | 0.7717 | -0.0167 | -0.0069 | 0.0006 | 0.0002 | -0.0075 | 573576.319 |  | 2014-02-01 | 1.2
N-BAK2 | 1.53996 | 1.54212 | 59.71 | 59.44 | 32/28 | 1.01662154 | 0.319903051 | 0.937232995 | 0.00592383763 | 0.0203828415 | 113.118417 | -1.45e-06 | 1.1e-08 | 4.89e-12 | 5.16e-07 | 3.05e-10 | 0.164 | 1.1 | 1.8 | 2.3 | -0.9 | -0.3 | 0.2 | 1 | 1.7 | 2.3 | -0.3 | 0.3 | 0.9 | 1.1 | 1.8 | 2.4 | 0.1 | 0.8 | 1.4 | 2.6 | 0.5 | 0.63 | 0.85 | 0.984 | 0.997 | 0.996 | 0.995 | 0.994 | 0.995 | 0.995 | 0.994 | 0.992 | 0.992 | 0.993 | 0.993 | 0.993 | 0.992 | 0.99 | 0.989 | 0.986 | 0.971 | 0.91 | 0.7 | 0.4 | 0.1 | [5 empty] | 0.758 | 0.831 | 0.937 | 0.993569 | 0.9987989 | 0.997997 | 0.9975957 | 0.998 | 0.9975957 | 0.9975957 | 0.998 | 0.997 | 0.997 | 0.9967923 | 0.9967923 | 0.9967923 | 0.997 | 0.9955854 | 0.9955854 | 0.9943763 | 0.9882975 | 0.963 | 0.867 | 0.693 | 0.398 | 0.158 | 0.04 |  |  |  | 2 | 0 | 1 | 1 | 2.3 | 2.86 | 554 | 550 | 727 | 0.69 | 0.92 | 8 | 9 | 71 | 0.233 | 530 | 2 | 2.6 | 1.51387 | 1.51871 | 1.52385 | 1.52919 | 1.5298 | 1.53234 | 1.53564 | 1.53721 | 1.53765 | 1.53806 | 1.53988 | 1.53996 | 1.54212 | 1.54625 | 1.54677 | 1.55117 | 1.55525 | 1.56221 | 1.56971 | 1.5766 | 1.58287 |  |  | 0.009043 | 0.00912 | 0.281 | 0.5382 | 0.3042 | 0.2385 | 0.5437 | 0.7695 | 0.2787 | 0.5817 | 0.2536 | 0.2364 | 0.4826 | 0.763 | -0.0089 | -0.0039 | 0.0004 | 0.0004 | -0.0027 | 540597.286 |  | 2014-02-01 | 1.2
N-BAK4 | 1.56883 | 1.57125 | 55.98 | 55.7 | 36/33 | 1.28834642 | 0.132817724 | 0.945395373 | 0.00779980626 | 0.0315631177 | 105.965875 | 3.06e-06 | 1.44e-08 | -2.23e-11 | 5.46e-07 | 6.05e-10 | 0.189 | 3 | 3.7 | 4.4 | 0.9 | 1.5 | 2.2 | 3.1 | 3.9 | 4.7 | 1.8 | 2.6 | 3.3 | 3.3 | 4.2 | 5 | 2.2 | 3.1 | 3.9 | 2.9 | 0.54 | 0.71 | 0.9 | 0.982 | 0.995 | 0.997 | 0.995 | 0.995 | 0.996 | 0.996 | 0.994 | 0.989 | 0.988 | 0.987 | 0.983 | 0.98 | 0.967 | 0.94 | 0.89 | 0.84 | 0.55 | 0.07 | [8 empty] | 0.7815513 | 0.8719736 | 0.9587315 | 0.9927607 | 0.997997 | 0.9987989 | 0.997997 | 0.997997 | 0.9983981 | 0.9983981 | 0.9975957 | 0.9955854 | 0.9951826 | 0.9947796 | 0.993165 | 0.9919515 | 0.986667 | 0.9755536 | 0.9544562 | 0.932635 | 0.7873087 | 0.3451749 | 0.012 | [7 empty] | 1 | 0 | 1.2 | 1 | 1 | 3.046 | 581 | 569 | 725 | 0.68 | 0.88 | 6.99 | 7.93 | 77 | 0.24 | 550 | 2 | 2.9 | 1.54044 | 1.54561 | 1.55111 | 1.55688 | 1.55755 | 1.56034 | 1.564 | 1.56575 | 1.56624 | 1.5667 | 1.56874 | 1.56883 | 1.57125 | 1.57591 | 1.57649 | 1.58149 | 1.58614 | 1.59415 | [5 empty] | 0.010162 | 0.010255 | 0.2749 | 0.5321 | 0.3029 | 0.2383 | 0.5487 | 0.7879 | 0.2724 | 0.575 | 0.2524 | 0.2361 | 0.4869 | 0.7807 | -0.0034 | -0.0013 | -0.0001 | -0.001 | -0.0087 | 569560.305 |  | 2014-02-01 | 1
N-BAK4HT | 1.56883 | 1.57125 | 55.98 | 55.7 | 36/33 | 1.28834642 | 0.132817724 | 0.945395373 | 0.00779980626 | 0.0315631177 | 105.965875 | 3.06e-06 | 1.44e-08 | -2.23e-11 | 5.46e-07 | 6.05e-10 | 0.189 | 3 | 3.7 | 4.4 | 0.9 | 1.5 | 2.2 | 3.1 | 3.9 | 4.7 | 1.8 | 2.6 | 3.3 | 3.3 | 4.2 | 5 | 2.2 | 3.1 | 3.9 | 2.9 | 0.673 | 0.811 | 0.949 | 0.991 | 0.998 | 0.996 | 0.996 | 0.996 | 0.996 | 0.996 | 0.995 | 0.993 | 0.992 | 0.991 | 0.985 | 0.983 | 0.972 | 0.949 | 0.9 | 0.859 | 0.595 | 0.095 | [8 empty] | 0.854 | 0.92 | 0.979 | 0.996 | 0.999 | 0.998 | 0.998 | 0.998 | 0.998 | 0.998 | 0.998 | 0.997 | 0.997 | 0.996 | 0.994 | 0.993 | 0.989 | 0.979 | 0.959 | 0.941 | 0.812 | 0.39 | 0.015 | [7 empty] | 1 | 0 | 1.2 | 1 | 1 | 3.046 | 581 | 569 | 725 | 0.68 | 0.88 | 6.99 | 7.93 | 77 | 0.24 | 550 | 2 | 2.9 | 1.54044 | 1.54561 | 1.55111 | 1.55688 | 1.55755 | 1.56034 | 1.564 | 1.56575 | 1.56624 | 1.5667 | 1.56874 | 1.56883 | 1.57125 | 1.57591 | 1.57649 | 1.58149 | 1.58614 | 1.59415 | [5 empty] | 0.010162 | 0.010255 | 0.2749 | 0.5321 | 0.3029 | 0.2383 | 0.5487 | 0.7879 | 0.2724 | 0.575 | 0.2524 | 0.2361 | 0.4869 | 0.7807 | -0.0034 | -0.0013 | -0.0001 | -0.001 | -0.0087 | 569560.305 |  | 2014-02-01 | 1.7
N-BALF4 | 1.57956 | 1.58212 | 53.87 | 53.59 | 37/33 | 1.31004128 | 0.142038259 | 0.964929351 | 0.0079659645 | 0.0330672072 | 109.19732 | 5.33e-06 | 1.47e-08 | -1.58e-11 | 5.75e-07 | 6.58e-10 | 0.195 | 4.1 | 4.9 | 5.6 | 2 | 2.7 | 3.4 | 4.2 | 5.1 | 6 | 2.9 | 3.7 | 4.6 | 4.4 | 5.4 | 6.4 | 3.4 | 4.3 | 5.3 | 3.01 | 0.58 | 0.74 | 0.92 | 0.984 | 0.993 | 0.997 | 0.995 | 0.995 | 0.996 | 0.995 | 0.993 | 0.986 | 0.983 | 0.981 | 0.97 | 0.964 | 0.94 | 0.9 | 0.82 | 0.75 | 0.38 | [9 empty] | 0.8042132 | 0.8865285 | 0.9671974 | 0.993569 | 0.9971941 | 0.9987989 | 0.997997 | 0.997997 | 0.9983981 | 0.997997 | 0.9971941 | 0.9943763 | 0.993165 | 0.9923562 | 0.9878902 | 0.9854414 | 0.9755536 | 0.9587315 | 0.9236885 | 0.8913012 | 0.6790683 | 0.158 | [8 empty] | 1 | 0 | 1 | 1 | 1 | 3.111 | 578 | 584 | 661 | 0.69 | 0.85 | 6.52 | 7.41 | 77 | 0.245 | 540 | 2 | 3.01 | 1.55068 | 1.55577 | 1.56124 | 1.56707 | 1.56776 | 1.57065 | 1.57447 | 1.57631 | 1.57683 | 1.57731 | 1.57946 | 1.57956 | 1.58212 | 1.58707 | 1.58769 | 1.59301 | 1.59799 | 1.60658 | [5 empty] | 0.010759 | 0.010863 | 0.2687 | 0.5265 | 0.3019 | 0.2382 | 0.552 | 0.7986 | 0.2661 | 0.5689 | 0.2515 | 0.2359 | 0.4897 | 0.7909 | -0.0053 | -0.0019 | -0.0001 | -0.0012 | -0.0114 | 580539.311 |  | 2014-02-01 | 2.1
N-BALF5 | 1.54739 | 1.54982 | 53.63 | 53.36 | 37/34 | 1.28385965 | 0.0719300942 | 1.05048927 | 0.00825815975 | 0.0441920027 | 107.097324 | 1.14e-06 | 1.29e-08 | -1.46e-11 | 5.02e-07 | 5.87e-10 | 0.219 | 2.1 | 2.8 | 3.5 | 0.1 | 0.7 | 1.3 | 2.1 | 2.9 | 3.7 | 0.8 | 1.6 | 2.3 | 2.3 | 3.1 | 3.9 | 1.3 | 2.1 | 2.9 | 2.76 | 0.3 | 0.5 | 0.81 | 0.973 | 0.991 | 0.995 | 0.993 | 0.993 | 0.995 | 0.995 | 0.992 | 0.988 | 0.984 | 0.978 | 0.965 | 0.957 | 0.92 | 0.85 | 0.71 | 0.6 | 0.128 | [9 empty] | 0.6178009 | 0.7578583 | 0.9191661 | 0.9891112 | 0.9963902 | 0.997997 | 0.9971941 | 0.9971941 | 0.997997 | 0.997997 | 0.9967923 | 0.9951826 | 0.993569 | 0.9911412 | 0.9858502 | 0.9825729 | 0.9671974 | 0.9370604 | 0.8719736 | 0.8151931 | 0.4394242 | 0.006 | [8 empty] | 1 | 0 | 1 | 2 | 1 | 2.614 | 558 | 559 | 711 | 0.81 | 1.05 | 7.34 | 8.43 | 81 | 0.214 | 600 | 2 | 2.76 |  |  |  | 1.53529 | 1.53598 | 1.53885 | 1.54255 | 1.5443 | 1.54479 | 1.54525 | 1.5473 | 1.54739 | 1.54982 | 1.55451 | 1.5551 | 1.56016 | 1.56491 | [6 empty] | 0.010207 | 0.010303 | 0.281 | 0.5345 | 0.3025 | 0.238 | 0.5532 |  | 0.2783 | 0.5771 | 0.252 | 0.2357 | 0.4909 |  | 0.0161 | 0.0066 | -0.0007 | -0.0004 |  | 547536.261 |  | 2014-02-01 | 3.1
N-BASF2 | 1.66446 | 1.66883 | 36 | 35.73 | 41/36 | 1.53652081 | 0.156971102 | 1.30196815 | 0.0108435729 | 0.0562278762 | 131.3397 | 1.89e-06 | 1.22e-08 | -1.61e-11 | 7.77e-07 | 9.96e-10 | 0.256 | 2.8 | 4.1 | 5.6 | 0.6 | 1.9 | 3.3 | 2.9 | 4.4 | 6.2 | 1.5 | 3 | 4.7 | 3.1 | 4.8 | 6.7 | 2 | 3.6 | 5.5 | 3.04 | 0.68 | 0.76 | 0.93 | 0.985 | 0.997 | 0.99 | 0.985 | 0.985 | 0.987 | 0.985 | 0.971 | 0.951 | 0.93 | 0.89 | 0.8 | 0.75 | 0.58 | 0.32 | 0.06 | [11 empty] | 0.8570449 | 0.896036 | 0.971389 | 0.9939728 | 0.9987989 | 0.9959879 | 0.9939728 | 0.9939728 | 0.9947796 | 0.9939728 | 0.9882975 | 0.9801041 | 0.971389 | 0.9544562 | 0.9146101 | 0.8913012 | 0.8042132 | 0.6339573 | 0.3245342 | 0.158 | [10 empty] | 1 | 0 | 1 | 1 | 1 | 3.151 | 619 | 622 | 766 | 0.66 | 0.94 | 7.12 | 8.13 | 84 | 0.247 | 580 | 3 | 3.04 | 1.62552 | 1.63109 | 1.63734 | 1.64484 | 1.64581 | 1.65007 | 1.65607 | 1.65905 | 1.6599 | 1.6607 | 1.6643 | 1.66446 | 1.66883 | 1.67751 | 1.67862 | 1.68838 | 1.69792 | [6 empty] | 0.018457 | 0.01872 | 0.2309 | 0.4869 | 0.2929 | 0.2367 | 0.589 |  | 0.2277 | 0.5253 | 0.2435 | 0.2333 | 0.5214 |  | 0.0021 | 0.0001 | 0.001 | 0.0057 |  | 664360.315 |  | 2014-02-01 | 1.7
N-BASF64 | 1.704 | 1.70824 | 39.38 | 39.12 | 40/35 | 1.65554268 | 0.17131977 | 1.33664448 | 0.0104485644 | 0.0499394756 | 118.961472 | 1.6e-06 | 1.02e-08 | -2.68e-11 | 7.87e-07 | 9.65e-10 | 0.229 | 2.8 | 4.1 | 5.5 | 0.6 | 1.8 | 3.1 | 2.8 | 4.3 | 5.9 | 1.4 | 2.8 | 4.4 | 2.9 | 4.5 | 6.3 | 1.8 | 3.4 | 5.1 | 2.38 | 0.45 | 0.67 | 0.9 | 0.97 | 0.985 | 0.97 | 0.955 | 0.949 | 0.949 | 0.95 | 0.94 | 0.92 | 0.9 | 0.88 | 0.84 | 0.82 | 0.75 | 0.61 | 0.37 | 0.22 | [10 empty] | 0.7265826 | 0.851981 | 0.9587315 | 0.9878902 | 0.9939728 | 0.9878902 | 0.981751 | 0.9792791 | 0.9792791 | 0.9796917 | 0.9755536 | 0.9671974 | 0.9587315 | 0.950152 | 0.932635 | 0.9236885 | 0.8913012 | 0.8206008 | 0.6718629 | 0.545719 | 0.09 | [9 empty] | 1 | 0 | 3.2 | 1.2 | 1 | 3.2 | 582 | 585 | 712 |  |  | 7.3 | 8.7 | 105 | 0.264 | 650 | 4 | 2.38 | 1.66373 | 1.66988 | 1.67667 | 1.68453 | 1.68551 | 1.68982 | 1.69578 | 1.69872 | 1.69955 | 1.70033 | 1.70384 | 1.704 | 1.70824 | 1.71659 | 1.71765 | 1.7269 | 1.73581 | 1.75184 | [5 empty] | 0.017875 | 0.018105 | 0.2408 | 0.4979 | 0.2956 | 0.2372 | 0.5769 | 0.897 | 0.2377 | 0.5375 | 0.2459 | 0.2342 | 0.511 | 0.8856 | 0.0069 | 0.0032 | -0.0004 | -0.0006 | 0.0012 | 704394.320 |  | 2014-02-01 | 2.4
N-BK10 | 1.49782 | 1.4996 | 66.95 | 66.78 | 31/27 | 0.888308131 | 0.328964475 | 0.984610769 | 0.00516900822 | 0.0161190045 | 99.7575331 | 3.32e-06 | 1.72e-08 | -2.05e-11 | 3.57e-07 | 3.9e-10 | 0.169 | 2.7 | 3.1 | 3.5 | 0.7 | 1.1 | 1.4 | 2.9 | 3.4 | 3.8 | 1.6 | 2.1 | 2.5 | 3.1 | 3.7 | 4.1 | 2.1 | 2.6 | 3.1 | 3.21 | 0.47 | 0.71 | 0.95 | 0.98 | 0.996 | 0.995 | 0.993 | 0.992 | 0.993 | 0.993 | 0.991 | 0.99 | 0.989 | 0.989 | 0.99 | 0.99 | 0.989 | 0.985 | 0.986 | 0.986 | 0.978 | 0.947 | 0.86 | 0.71 | 0.42 | 0.11 |  |  |  |  | 0.7393314 | 0.8719736 | 0.9796917 | 0.9919515 | 0.9983981 | 0.997997 | 0.9971941 | 0.9967923 | 0.9971941 | 0.9971941 | 0.9963902 | 0.9959879 | 0.9955854 | 0.9955854 | 0.9959879 | 0.9959879 | 0.9955854 | 0.9939728 | 0.9943763 | 0.9943763 | 0.9911412 | 0.9784531 | 0.9414546 | 0.8719736 | 0.7068052 | 0.4135777 | 0.123 | 0.01 |  |  | 1 | 0 | 1 | 1 | 1 | 2.39 | 551 |  | 753 | 0.81 | 1.32 | 5.8 | 6.6 | 71 | 0.203 | 560 | 4 | 3.21 | 1.4706 | 1.47647 | 1.48252 | 1.48827 | 1.48887 | 1.49127 | 1.49419 | 1.49552 | 1.49589 | 1.49623 | 1.49775 | 1.49782 | 1.4996 | 1.50296 | 1.50337 | 1.5069 | 1.51014 | 1.51561 | 1.52144 | 1.52674 | 1.53151 |  |  | 0.007435 | 0.007481 | 0.3224 | 0.5716 | 0.3093 | 0.2387 | 0.5303 | 0.736 | 0.3204 | 0.6174 | 0.258 | 0.2373 | 0.4716 | 0.7315 | 0.0314 | 0.0126 | -0.0012 | -0.0008 | 0.0091 | 498670.239 |  | 2014-02-01 | 2.8 | 4 | 5 | 557 | 109
N-BK7 | 1.5168 | 1.51872 | 64.17 | 63.96 | 33/29 | 1.03961212 | 0.231792344 | 1.01046945 | 0.00600069867 | 0.0200179144 | 103.560653 | 1.86e-06 | 1.31e-08 | -1.37e-11 | 4.34e-07 | 6.27e-10 | 0.17 | 2.4 | 2.9 | 3.3 | 0.3 | 0.8 | 1.2 | 2.4 | 3 | 3.5 | 1.1 | 1.6 | 2.1 | 2.5 | 3.1 | 3.7 | 1.5 | 2.1 | 2.7 | 2.77 | 0.36 | 0.56 | 0.84 | 0.98 | 0.997 | 0.996 | 0.994 | 0.994 | 0.995 | 0.996 | 0.994 | 0.993 | 0.992 | 0.993 | 0.993 | 0.992 | 0.989 | 0.983 | 0.977 | 0.971 | 0.92 | 0.78 | 0.52 | 0.25 | 0.05 | [5 empty] | 0.665 | 0.793 | 0.933 | 0.9919515 | 0.9987989 | 0.9983981 | 0.997997 | 0.997997 | 0.9983981 | 0.9983981 | 0.9975957 | 0.9971941 | 0.9967923 | 0.9971941 | 0.9971941 | 0.9967923 | 0.9955854 | 0.9927607 | 0.991 | 0.9882975 | 0.9671974 | 0.905 | 0.77 | 0.574 | 0.292 | 0.063 |  |  |  |  | 1 | 0 | 1 | 2.3 | 2.3 | 2.51 | 557 | 557 | 719 | 0.858 | 1.114 | 7.1 | 8.3 | 82 | 0.206 | 610 | 3 | 2.77 | 1.48921 | 1.49495 | 1.50091 | 1.50669 | 1.50731 | 1.5098 | 1.51289 | 1.51432 | 1.51472 | 1.51509 | 1.51673 | 1.5168 | 1.51872 | 1.52238 | 1.52283 | 1.52668 | 1.53024 | 1.53627 | 1.54272 | 1.54862 |  |  |  | 0.008054 | 0.00811 | 0.3098 | 0.5612 | 0.3076 | 0.2386 | 0.5349 | 0.7483 | 0.3076 | 0.6062 | 0.2566 | 0.237 | 0.4754 | 0.7432 | 0.0216 | 0.0087 | -0.0009 | -0.0009 | 0.0035 | 517642.251 | step 0.5 available | 2014-02-01 | 1 | 1 | 3 | 503 | 528
N-BK7HT | 1.5168 | 1.51872 | 64.17 | 63.96 | 33/29 | 1.03961212 | 0.231792344 | 1.01046945 | 0.00600069867 | 0.0200179144 | 103.560653 | 1.86e-06 | 1.31e-08 | -1.37e-11 | 4.34e-07 | 6.27e-10 | 0.17 | 2.4 | 2.9 | 3.3 | 0.3 | 0.8 | 1.2 | 2.4 | 3 | 3.5 | 1.1 | 1.6 | 2.1 | 2.5 | 3.1 | 3.7 | 1.5 | 2.1 | 2.7 | 2.77 | 0.49 | 0.657 | 0.888 | 0.987 | 0.999 | 0.998 | 0.997 | 0.997 | 0.998 | 0.998 | 0.997 | 0.996 | 0.996 | 0.996 | 0.996 | 0.996 | 0.994 | 0.992 | 0.989 | 0.985 | 0.964 | 0.875 | 0.6 | 0.242 | 0.023 | [5 empty] | 0.752 | 0.845 | 0.954 | 0.995 | 0.999 | 0.999 | 0.999 | 0.999 | 0.999 | 0.999 | 0.999 | 0.998 | 0.998 | 0.998 | 0.998 | 0.998 | 0.998 | 0.997 | 0.996 | 0.994 | 0.985 | 0.948 | 0.815 | 0.567 | 0.221 | 0.04 |  |  |  |  | 1 | 0 | 1 | 2.3 | 2.3 | 2.51 | 557 | 557 | 719 | 0.858 | 1.114 | 7.1 | 8.3 | 82 | 0.206 | 610 | 3 | 2.77 | 1.48921 | 1.49495 | 1.50091 | 1.50669 | 1.50731 | 1.5098 | 1.51289 | 1.51432 | 1.51472 | 1.51509 | 1.51673 | 1.5168 | 1.51872 | 1.52238 | 1.52283 | 1.52668 | 1.53024 | 1.53627 | 1.54272 | 1.54862 |  |  |  | 0.008054 | 0.00811 | 0.3098 | 0.5612 | 0.3076 | 0.2386 | 0.5349 | 0.7483 | 0.3076 | 0.6062 | 0.2566 | 0.237 | 0.4754 | 0.7432 | 0.0216 | 0.0087 | -0.0009 | -0.0009 | 0.0035 | 517642.251 | step 0.5 available | 2014-02-01 | 1.6 | 1 | 4 | 475
N-BK7HTi | 1.5168 | 1.51872 | 64.17 | 63.96 | 33/29 | 1.03961212 | 0.231792344 | 1.01046945 | 0.00600069867 | 0.0200179144 | 103.560653 | 1.86e-06 | 1.31e-08 | -1.37e-11 | 4.34e-07 | 6.27e-10 | 0.17 | 2.4 | 2.9 | 3.3 | 0.3 | 0.8 | 1.2 | 2.4 | 3 | 3.5 | 1.1 | 1.6 | 2.1 | 2.5 | 3.1 | 3.7 | 1.5 | 2.1 | 2.7 | 2.77 | 0.49 | 0.657 | 0.888 | 0.987 | 0.999 | 0.998 | 0.997 | 0.997 | 0.998 | 0.998 | 0.997 | 0.996 | 0.996 | 0.996 | 0.996 | 0.996 | 0.994 | 0.992 | 0.989 | 0.985 | 0.964 | 0.875 | 0.6 | 0.242 | 0.023 | [5 empty] | 0.752 | 0.845 | 0.954 | 0.995 | 0.999 | 0.999 | 0.999 | 0.999 | 0.999 | 0.999 | 0.999 | 0.998 | 0.998 | 0.998 | 0.998 | 0.998 | 0.998 | 0.997 | 0.996 | 0.994 | 0.985 | 0.948 | 0.815 | 0.567 | 0.221 | 0.04 |  |  |  |  | 1 | 0 | 1 | 2.3 | 2.3 | 2.51 | 557 | 557 | 719 | 0.858 | 1.114 | 7.1 | 8.3 | 82 | 0.206 | 610 | 3 | 2.77 | 1.48921 | 1.49495 | 1.50091 | 1.50669 | 1.50731 | 1.5098 | 1.51289 | 1.51432 | 1.51472 | 1.51509 | 1.51673 | 1.5168 | 1.51872 | 1.52238 | 1.52283 | 1.52668 | 1.53024 | 1.53627 | 1.54272 | 1.54862 |  |  |  | 0.008054 | 0.00811 | 0.3098 | 0.5612 | 0.3076 | 0.2386 | 0.5349 | 0.7483 | 0.3076 | 0.6062 | 0.2566 | 0.237 | 0.4754 | 0.7432 | 0.0216 | 0.0087 | -0.0009 | -0.0009 | 0.0035 | 517642.251 | i-line glass | 2013-05-17
N-F2 | 1.62005 | 1.62408 | 36.43 | 36.16 | 39/36 | 1.39757037 | 0.159201403 | 1.2686543 | 0.00995906143 | 0.0546931752 | 119.248346 | 4.62e-07 | 1.17e-08 | -2.35e-11 | 7.47e-07 | 9.81e-10 | 0.263 | 2 | 3.2 | 4.6 | -0.1 | 1 | 2.3 | 2.1 | 3.5 | 5.1 | 0.7 | 2 | 3.6 | 2.2 | 3.7 | 5.5 | 1.1 | 2.6 | 4.4 | 3.03 | 0.48 | 0.64 | 0.88 | 0.977 | 0.996 | 0.992 | 0.99 | 0.991 | 0.993 | 0.992 | 0.984 | 0.973 | 0.963 | 0.95 | 0.9 | 0.87 | 0.75 | 0.51 | 0.16 | 0.04 | [10 empty] | 0.7455839 | 0.8365116 | 0.950152 | 0.9907357 | 0.9983981 | 0.9967923 | 0.9959879 | 0.9963902 | 0.9971941 | 0.9967923 | 0.993569 | 0.9891112 | 0.9850324 | 0.9796917 | 0.9587315 | 0.9458183 | 0.8913012 | 0.7638852 | 0.4804498 | 0.2759459 | 0.096 | [9 empty] | 1 | 0 | 1 | 1 | 1 | 2.651 | 569 | 567 | 686 | 0.81 | 1.05 | 7.84 | 9.06 | 82 | 0.228 | 600 | 2 | 3.03 | 1.58136 | 1.58744 | 1.5941 | 1.60167 | 1.60261 | 1.60667 | 1.61229 | 1.61506 | 1.61584 | 1.61658 | 1.6199 | 1.62005 | 1.62408 | 1.63208 | 1.6331 | 1.64209 | 1.65087 | [6 empty] | 0.01702 | 0.017258 | 0.2389 | 0.4925 | 0.2935 | 0.2366 | 0.5881 |  | 0.2356 | 0.5312 | 0.244 | 0.2334 | 0.5208 |  | 0.0137 | 0.0047 | 0.0006 | 0.0056 |  | 620364.265 |  | 2014-02-01 | 1.4
N-FK5 | 1.48749 | 1.48914 | 70.41 | 70.23 | 30/26 | 0.844309338 | 0.344147824 | 0.910790213 | 0.00475111955 | 0.0149814849 | 97.8600293 | -7.24e-06 | 1.58e-08 | -9.51e-12 | 3.51e-07 | 4.61e-10 | 0.156 | -1.5 | -1.2 | -0.9 | -3.5 | -3.2 | -2.9 | -1.4 | -1 | -0.6 | -2.6 | -2.3 | -2 | -1.2 | -0.7 | -0.3 | -2.2 | -1.8 | -1.4 | 2.91 | 0.38 | 0.63 | 0.93 | 0.965 | 0.998 | 0.995 | 0.991 | 0.99 | 0.991 | 0.991 | 0.989 | 0.99 | 0.992 | 0.993 | 0.994 | 0.994 | 0.994 | 0.991 | 0.992 | 0.992 | 0.988 | 0.977 | 0.95 | 0.89 | 0.76 | 0.5 | 0.18 | 0.02 | 0 |  | 0.6790683 | 0.8312587 | 0.971389 | 0.9858502 | 0.9991995 | 0.997997 | 0.9963902 | 0.9959879 | 0.9963902 | 0.9963902 | 0.9955854 | 0.9959879 | 0.9967923 | 0.9971941 | 0.9975957 | 0.9975957 | 0.9975957 | 0.9963902 | 0.9967923 | 0.9967923 | 0.9951826 | 0.9907357 | 0.9796917 | 0.9544562 | 0.896036 | 0.7578583 | 0.504 | 0.221 | 0.06 | 0 | 2 | 1 | 4 | 2 | 2.3 | 2.45 | 466 | 469 | 672 | 0.808 | 0.925 | 9.2 | 10 | 62 | 0.232 | 520 | 3 | 2.91 | 1.46181 | 1.46738 | 1.47312 | 1.47855 | 1.47912 | 1.48137 | 1.4841 | 1.48535 | 1.48569 | 1.48601 | 1.48743 | 1.48749 | 1.48914 | 1.49227 | 1.49266 | 1.49593 | 1.49894 | 1.50401 | 1.50939 | 1.51428 | 1.51867 | 1.52415 |  | 0.006924 | 0.006965 | 0.3252 | 0.574 | 0.3097 | 0.2388 | 0.529 | 0.7319 | 0.3232 | 0.6201 | 0.2584 | 0.2374 | 0.4704 | 0.7276 | 0.0202 | 0.007 | 0.0001 | 0.0036 | 0.0322 | 487704.245 | suitable for precision molding, step 0.5 available | 2014-02-01 | 1.5 |  |  |  | 74
N-FK51A | 1.48656 | 1.48794 | 84.47 | 84.07 | 34/28 | 0.971247817 | 0.216901417 | 0.904651666 | 0.00472301995 | 0.0153575612 | 168.68133 | -1.83e-05 | -7.89e-09 | -1.63e-12 | 3.74e-07 | 3.46e-10 | 0.15 | -4.9 | -4.6 | -4.3 | -6.9 | -6.6 | -6.4 | -6 | -5.7 | -5.3 | -7.3 | -7 | -6.7 | -6.5 | -6.2 | -5.8 | -7.5 | -7.2 | -6.9 | 0.7 | 0.75 | 0.84 | 0.989 | 0.99 | 0.994 | 0.995 | 0.995 | 0.996 | 0.997 | 0.997 | 0.996 | 0.993 | 0.992 | 0.992 | 0.993 | 0.993 | 0.992 | 0.988 | 0.976 | 0.963 | 0.875 | 0.63 | 0.3 | 0.12 | 0.035 | 0.01 |  |  |  |  | 0.891 | 0.933 | 0.996 | 0.996 | 0.997997 | 0.998 | 0.998 | 0.998 | 0.999 | 0.999 | 0.998 | 0.997 | 0.997 | 0.997 | 0.997 | 0.997 | 0.997 | 0.995 | 0.99 | 0.985 | 0.948 | 0.831 | 0.618 | 0.428 | 0.262 | 0.137 | 0.058 |  |  |  | 1 | 0 | 52.3 | 2.2 | 4.3 | 3.675 | 464 | 463 | 527 | 0.69 | 0.76 | 12.74 | 14.81 | 73.02 | 0.302 | 345 | 6 | 0.7 | 1.46958 | 1.47271 | 1.47608 | 1.47959 | 1.47999 | 1.48165 | 1.48379 | 1.4848 | 1.48508 | 1.48534 | 1.48651 | 1.48656 | 1.48794 | 1.49056 | 1.49088 | 1.49364 | 1.49618 | 1.50046 | 1.50501 | 1.50911 |  |  |  | 0.00576 | 0.005804 | 0.2879 | 0.5465 | 0.3062 | 0.2388 | 0.5359 | 0.7429 | 0.2858 | 0.5909 | 0.2554 | 0.237 | 0.4759 | 0.7373 | -0.1112 | -0.0533 | 0.011 | 0.0342 | 0.1675 | 487845.368 | suitable for precision molding, step 0.5 available | 2018-02-21 | 10.2 | 6 | 6 | 533 | 70
N-FK58 | 1.456 | 1.4572 | 90.9 | 90.47 | 33/-- | 0.738042712 | 0.363371967 | 0.989296264 | 0.00339065607 | 0.0117551189 | 212.842145 | -2.05e-05 | -6.33e-09 | 4.13e-11 | 3.84e-07 | 1.63e-10 | 0.073 | -5.4 | -5.1 | -4.8 | -7.3 | -7.1 | -6.8 | -6.5 | -6.2 | -5.9 | -7.7 | -7.4 | -7.2 | -6.8 | -6.5 | -6.2 | -7.8 | -7.5 | -7.3 | 0.54 | 0.993 | 0.996 | 0.998 | 0.998 | 0.995 | 0.993 | 0.993 | 0.994 | 0.994 | 0.995 | 0.994 | 0.992 | 0.991 | 0.991 | 0.991 | 0.991 | 0.99 | 0.987 | 0.98 | 0.975 | 0.94 | 0.83 | 0.61 | 0.4 | 0.2 | 0.08 | 0.028 | 0.01 | 0.005 |  | 0.997 | 0.998 | 0.999 | 0.999 | 0.998 | 0.997 | 0.997 | 0.997 | 0.998 | 0.998 | 0.998 | 0.997 | 0.996 | 0.996 | 0.996 | 0.996 | 0.996 | 0.995 | 0.992 | 0.99 | 0.976 | 0.928 | 0.821 | 0.693 | 0.525 | 0.364 | 0.239 | 0.152 | 0.109 | 0.09 | 1 | 1 | 52.3 | 3.3 | 4.3 | 3.646 | 445 | 448 | 508 | 0.71 | 0.76 | 13.67 | 15.72 | 70 | 0.3 | 372 |  | 0.54 | 1.44114 | 1.44388 | 1.44683 | 1.44991 | 1.45026 | 1.45171 | 1.45358 | 1.45446 | 1.45471 | 1.45494 | 1.45596 | 1.456 | 1.4572 | 1.45948 | 1.45976 | 1.46216 | 1.46436 | 1.46807 | 1.47199 |  |  |  |  | 0.005017 | 0.005053 | 0.2894 | 0.5481 | 0.3066 | 0.2388 | 0.5347 | 0.7387 | 0.2873 | 0.5927 | 0.2557 | 0.2371 | 0.4749 | 0.7334 | -0.1386 | -0.0667 | 0.014 | 0.0438 | 0.2157 | 456909.365 | XLD glass | 2014-06-18 | 8.6 | 4 | 6 | 597 | 130
N-K5 | 1.52249 | 1.52458 | 59.48 | 59.22 | 34/30 | 1.08511833 | 0.199562005 | 0.930511663 | 0.00661099503 | 0.024110866 | 111.982777 | -4.13e-07 | 1.03e-08 | -3.4e-11 | 4.73e-07 | 5.19e-10 | 0.213 | 1.5 | 2.1 | 2.6 | -0.6 | 0 | 0.5 | 1.4 | 2.1 | 2.7 | 0.1 | 0.7 | 1.4 | 1.4 | 2.1 | 2.8 | 0.4 | 1.1 | 1.8 | 3.03 | 0.53 | 0.66 | 0.87 | 0.986 | 0.995 | 0.994 | 0.992 | 0.993 | 0.995 | 0.995 | 0.993 | 0.991 | 0.991 | 0.991 | 0.989 | 0.988 | 0.984 | 0.977 | 0.962 | 0.956 | 0.88 | 0.63 | 0.21 | 0.02 | [6 empty] | 0.776 | 0.847 | 0.946 | 0.9943763 | 0.998 | 0.9983981 | 0.997 | 0.997 | 0.9983981 | 0.9983981 | 0.997 | 0.996 | 0.996 | 0.996 | 0.996 | 0.9947796 | 0.993569 | 0.991 | 0.985 | 0.982 | 0.95 | 0.831 | 0.536 | 0.221 | 0.058 | [5 empty] | 1 | 0 | 1 | 1 | 1 | 2.59 | 546 | 540 | 720 | 0.783 | 0.95 | 8.2 | 9.6 | 71 | 0.224 | 530 | 3 | 3.03 | 1.49656 | 1.50146 | 1.50664 | 1.51197 | 1.51257 | 1.51507 | 1.51829 | 1.51982 | 1.52024 | 1.52064 | 1.52241 | 1.52249 | 1.52458 | 1.5286 | 1.5291 | 1.53338 | 1.53734 | 1.54412 | 1.55145 | 1.55821 |  |  |  | 0.008784 | 0.008858 | 0.2843 | 0.5404 | 0.3044 | 0.2384 | 0.5438 | 0.7717 | 0.2819 | 0.5839 | 0.2538 | 0.2364 | 0.4828 | 0.7653 | -0.0025 | -0.0012 | 0.0001 | 0 | -0.0019 | 522595.259 |  | 2014-02-01 | 1.4 | 4 | 6 | 597 | 130
N-KF9 | 1.52346 | 1.52588 | 51.54 | 51.26 | 37/34 | 1.19286778 | 0.0893346571 | 0.920819805 | 0.00839154696 | 0.0404010786 | 112.572446 | -1.66e-06 | 8.44e-09 | -1.01e-11 | 6.1e-07 | 6.96e-10 | 0.217 | 1.1 | 1.9 | 2.6 | -0.9 | -0.2 | 0.5 | 0.9 | 1.8 | 2.6 | -0.4 | 0.4 | 1.3 | 0.9 | 1.8 | 2.8 | -0.1 | 0.8 | 1.7 | 2.74 | 0.3 | 0.43 | 0.74 | 0.981 | 0.995 | 0.997 | 0.995 | 0.994 | 0.996 | 0.996 | 0.994 | 0.99 | 0.988 | 0.985 | 0.975 | 0.965 | 0.94 | 0.88 | 0.77 | 0.68 | 0.21 | [9 empty] | 0.6178009 | 0.7134892 | 0.8865285 | 0.9923562 | 0.997997 | 0.9987989 | 0.997997 | 0.9975957 | 0.9983981 | 0.9983981 | 0.9975957 | 0.9959879 | 0.9951826 | 0.9939728 | 0.989924 | 0.9858502 | 0.9755536 | 0.950152 | 0.9007334 | 0.8570449 | 0.5356582 | 0.026 | [8 empty] | 1 | 0 | 1 | 1 | 1 | 2.499 | 476 | 476 | 640 | 0.86 | 1.04 | 9.61 | 10.95 | 66 | 0.225 | 480 | 1 | 2.74 | 1.49608 | 1.50095 | 1.50616 | 1.5117 | 1.51234 | 1.51507 | 1.51867 | 1.5204 | 1.52089 | 1.52134 | 1.52337 | 1.52346 | 1.52588 | 1.53056 | 1.53114 | 1.5362 | 1.54096 | 1.54925 | [5 empty] | 0.010156 | 0.010258 | 0.2683 | 0.5249 | 0.3012 | 0.238 | 0.5558 | 0.8161 | 0.2657 | 0.5669 | 0.2509 | 0.2356 | 0.493 | 0.808 | 0.0038 | 0.0018 | -0.0004 | -0.0014 | -0.0075 | 523515.250 |  | 2014-02-01 | 2.1 | 1 | 1 | 648 | 122
N-KZFS11 | 1.63775 | 1.64132 | 42.41 | 42.2 | 36/30 | 1.3322245 | 0.28924161 | 1.15161734 | 0.0084029848 | 0.034423972 | 88.4310532 | 3.34e-06 | 1.16e-08 | -1.8e-11 | 6.32e-07 | 7.21e-10 | 0.206 | 3.5 | 4.4 | 5.4 | 1.3 | 2.2 | 3.1 | 3.5 | 4.6 | 5.7 | 2.1 | 3.1 | 4.2 | 3.6 | 4.8 | 6 | 2.5 | 3.7 | 4.8 | 4.21 | 0.183 | 0.535 | 0.914 | 0.977 | 0.999 | 0.994 | 0.992 | 0.992 | 0.992 | 0.993 | 0.989 | 0.982 | 0.978 | 0.975 | 0.971 | 0.968 | 0.957 | 0.94 | 0.91 | 0.88 | 0.73 | 0.45 | 0.15 | 0.02 | [6 empty] | 0.507 | 0.779 | 0.965 | 0.991 | 0.999 | 0.998 | 0.997 | 0.997 | 0.997 | 0.997 | 0.996 | 0.993 | 0.991 | 0.99 | 0.988 | 0.987 | 0.983 | 0.976 | 0.963 | 0.95 | 0.882 | 0.727 | 0.468 | 0.23 | 0.048 | [5 empty] | 1 | 1 | 3.4 | 1 | 1 | 3.196 | 551 | 554 |  | 0.69 | 0.81 | 6.56 | 7.56 | 79 | 0.251 | 530 | 3 | 4.21 | 1.59699 | 1.60439 | 1.61223 | 1.62044 | 1.62139 | 1.6254 | 1.63069 | 1.63324 | 1.63395 | 1.63462 | 1.63762 | 1.63775 | 1.64132 | 1.64828 | 1.64915 | 1.6567 | 1.66385 | 1.67636 | 1.69037 |  |  |  |  | 0.015038 | 0.015198 | 0.2664 | 0.5212 | 0.3 | 0.2377 | 0.5605 | 0.8319 | 0.2636 | 0.5627 | 0.2499 | 0.2352 | 0.4971 | 0.8232 | 0.0415 | 0.0194 | -0.0039 | -0.012 | -0.0617 | 638424.320 | suitable for precision molding, step 0.5 available | 2014-02-01 | 18.7 | 1 | 1 | 561 | 152
N-KZFS2 | 1.55836 | 1.56082 | 54.01 | 53.83 | 34/30 | 1.23697554 | 0.153569376 | 0.903976272 | 0.00747170505 | 0.0308053556 | 70.1731084 | 6.77e-06 | 1.31e-08 | -1.23e-11 | 3.84e-07 | 5.51e-10 | 0.196 | 4.6 | 5.2 | 5.7 | 2.5 | 3 | 3.5 | 4.7 | 5.3 | 5.9 | 3.3 | 3.9 | 4.5 | 4.8 | 5.5 | 6.2 | 3.8 | 4.5 | 5.1 | 4.02 | 0.04 | 0.26 | 0.8 | 0.94 | 0.991 | 0.996 | 0.994 | 0.994 | 0.994 | 0.994 | 0.992 | 0.987 | 0.981 | 0.975 | 0.967 | 0.963 | 0.95 | 0.93 | 0.91 | 0.89 | 0.8 | 0.59 | 0.24 | 0.03 | [6 empty] | 0.2759459 | 0.5834308 | 0.9146101 | 0.9755536 | 0.9963902 | 0.9983981 | 0.9975957 | 0.9975957 | 0.9975957 | 0.9975957 | 0.9967923 | 0.9947796 | 0.9923562 | 0.989924 | 0.986667 | 0.9850324 | 0.9796917 | 0.971389 | 0.9629784 | 0.9544562 | 0.9146101 | 0.8097311 | 0.5650469 | 0.2459509 | 0.012 | [5 empty] | 1 | 4 | 52.3 | 4.3 | 4.2 | 2.54 | 482 | 488 | 590 | 0.83 | 0.81 | 4.44 | 5.4 | 66 | 0.266 | 490 | 3 | 4.02 | 1.52239 | 1.53011 | 1.53798 | 1.54546 | 1.54625 | 1.54944 | 1.55337 | 1.55519 | 1.5557 | 1.55617 | 1.55827 | 1.55836 | 1.56082 | 1.56553 | 1.56612 | 1.57114 | 1.5758 | 1.58382 | 1.59259 |  |  |  |  | 0.010338 | 0.010418 | 0.308 | 0.5568 | 0.3061 | 0.2383 | 0.5419 | 0.7758 | 0.3056 | 0.6011 | 0.2552 | 0.2365 | 0.4814 | 0.7699 | 0.0636 | 0.028 | -0.0044 | -0.0111 | -0.044 | 558540.255 | suitable for precision molding, step 0.5 available | 2017-06-01 | 9.3
N-KZFS4 | 1.61336 | 1.61664 | 44.49 | 44.27 | 36/32 | 1.35055424 | 0.197575506 | 1.09962992 | 0.0087628207 | 0.0371767201 | 90.3866994 | 1.81e-06 | 1.16e-08 | -7.99e-12 | 6.2e-07 | 7.94e-10 | 0.205 | 2.7 | 3.5 | 4.4 | 0.5 | 1.3 | 2.2 | 2.7 | 3.7 | 4.7 | 1.3 | 2.3 | 3.2 | 2.8 | 3.9 | 5 | 1.7 | 2.8 | 3.9 | 3.9 | 0.186 | 0.486 | 0.881 | 0.961 | 0.996 | 0.994 | 0.993 | 0.992 | 0.993 | 0.992 | 0.987 | 0.976 | 0.968 | 0.961 | 0.952 | 0.948 | 0.93 | 0.91 | 0.86 | 0.82 | 0.6 | 0.15 | [8 empty] | 0.51 | 0.749 | 0.951 | 0.984 | 0.998 | 0.998 | 0.997 | 0.997 | 0.997 | 0.997 | 0.995 | 0.99 | 0.987 | 0.984 | 0.981 | 0.979 | 0.971 | 0.963 | 0.941 | 0.924 | 0.815 | 0.468 | 0.04 | [7 empty] | 1 | 1 | 3.4 | 1.2 | 1 | 3.002 | 536 | 541 | 664 | 0.76 | 0.84 | 7.3 | 8.2 | 78 | 0.241 | 520 | 3 | 3.9 | 1.57535 | 1.58233 | 1.58971 | 1.59739 | 1.59828 | 1.60199 | 1.60688 | 1.60922 | 1.60987 | 1.61049 | 1.61324 | 1.61336 | 1.61664 | 1.623 | 1.6238 | 1.63071 | 1.63723 | 1.64865 | [5 empty] | 0.013785 | 0.013929 | 0.2694 | 0.524 | 0.3006 | 0.2378 | 0.559 | 0.8284 | 0.2666 | 0.5657 | 0.2503 | 0.2353 | 0.4958 | 0.8199 | 0.0373 | 0.0173 | -0.0033 | -0.01 | -0.0496 | 613445.300 | suitable for precision molding, step 0.5 available | 2014-02-01 | 8.8
N-KZFS4HT | 1.61336 | 1.61664 | 44.49 | 44.27 | 36/32 | 1.35055424 | 0.197575506 | 1.09962992 | 0.0087628207 | 0.0371767201 | 90.3866994 | 1.81e-06 | 1.16e-08 | -7.99e-12 | 6.2e-07 | 7.94e-10 | 0.205 | 2.7 | 3.5 | 4.4 | 0.5 | 1.3 | 2.2 | 2.7 | 3.7 | 4.7 | 1.3 | 2.3 | 3.2 | 2.8 | 3.9 | 5 | 1.7 | 2.8 | 3.9 | 3.9 | 0.186 | 0.486 | 0.881 | 0.961 | 0.999 | 0.994 | 0.993 | 0.992 | 0.993 | 0.993 | 0.988 | 0.98 | 0.975 | 0.971 | 0.966 | 0.962 | 0.951 | 0.934 | 0.901 | 0.874 | 0.7 | 0.223 | 0.002 | [7 empty] | 0.51 | 0.749 | 0.951 | 0.984 | 0.999 | 0.998 | 0.997 | 0.997 | 0.997 | 0.997 | 0.995 | 0.992 | 0.99 | 0.988 | 0.986 | 0.985 | 0.98 | 0.973 | 0.959 | 0.948 | 0.867 | 0.549 | 0.06 | [7 empty] | 1 | 1 | 3.4 | 1.2 | 1 | 3.002 | 536 | 541 | 664 | 0.76 | 0.84 | 7.3 | 8.2 | 78 | 0.241 | 520 | 3 | 3.9 | 1.57535 | 1.58233 | 1.58971 | 1.59739 | 1.59828 | 1.60199 | 1.60688 | 1.60922 | 1.60987 | 1.61049 | 1.61324 | 1.61336 | 1.61664 | 1.623 | 1.6238 | 1.63071 | 1.63723 | 1.64865 | [5 empty] | 0.013785 | 0.013929 | 0.2694 | 0.524 | 0.3006 | 0.2378 | 0.559 | 0.8284 | 0.2666 | 0.5657 | 0.2503 | 0.2353 | 0.4958 | 0.8199 | 0.0373 | 0.0173 | -0.0033 | -0.01 | -0.0496 | 613445.300 | suitable for precision molding, step 0.5 available | 2014-02-01 | 14.9 | 1 | 6 | 628 | 67
N-KZFS5 | 1.65412 | 1.65803 | 39.7 | 39.46 | 37/32 | 1.47460789 | 0.193584488 | 1.26589974 | 0.00986143816 | 0.0445477583 | 106.436258 | 4.54e-06 | 1.19e-08 | 2.93e-12 | 6.89e-07 | 8.6e-10 | 0.23 | 4.2 | 5.3 | 6.5 | 2 | 3.1 | 4.2 | 4.2 | 5.5 | 6.8 | 2.8 | 4 | 5.4 | 4.4 | 5.8 | 7.3 | 3.3 | 4.7 | 6.1 | 3.57 | 0.35 | 0.62 | 0.91 | 0.97 | 0.998 | 0.994 | 0.992 | 0.992 | 0.993 | 0.992 | 0.985 | 0.974 | 0.965 | 0.958 | 0.946 | 0.94 | 0.92 | 0.88 | 0.83 | 0.79 | 0.56 | 0.08 | [8 empty] | 0.657 | 0.826 | 0.963 | 0.988 | 0.999 | 0.998 | 0.997 | 0.997 | 0.997 | 0.997 | 0.994 | 0.99 | 0.986 | 0.983 | 0.978 | 0.976 | 0.967 | 0.95 | 0.928 | 0.91 | 0.793 | 0.372 | 0.017 | [7 empty] | 1 | 0 | 1 | 1 | 1 | 3.041 | 584 | 593 | 739 | 0.73 | 0.95 | 6.38 | 7.39 | 89.23 | 0.243 | 555 |  | 3.57 | 1.61392 | 1.62058 | 1.6278 | 1.63577 | 1.63673 | 1.64087 | 1.64649 | 1.64922 | 1.65 | 1.65072 | 1.65398 | 1.65412 | 1.65803 | 1.6657 | 1.66667 | 1.67511 | 1.68318 | 1.69756 | [5 empty] | 0.016477 | 0.016675 | 0.2511 | 0.507 | 0.2972 | 0.2374 | 0.571 | 0.8729 | 0.2481 | 0.5473 | 0.2474 | 0.2345 | 0.506 | 0.8625 | 0.0248 | 0.0115 | -0.0021 | -0.006 | -0.0286 | 654397.304 | suitable for precision molding, step 0.5 available | 2014-02-01 | 3.9
N-KZFS8 | 1.72047 | 1.72539 | 34.7 | 34.47 | 38/33 | 1.62693651 | 0.24369876 | 1.62007141 | 0.010880863 | 0.0494207753 | 131.009163 | 7.93e-07 | 6.47e-09 | -5e-12 | 7.71e-07 | 1.01e-09 | 0.254 | 2.7 | 4.1 | 5.6 | 0.4 | 1.7 | 3.2 | 2.4 | 4 | 5.8 | 0.9 | 2.5 | 4.2 | 2.4 | 4.1 | 6.1 | 1.2 | 2.9 | 4.9 | 2.94 | 0.51 | 0.7 | 0.92 | 0.983 | 0.999 | 0.996 | 0.995 | 0.995 | 0.995 | 0.993 | 0.985 | 0.971 | 0.955 | 0.94 | 0.92 | 0.91 | 0.87 | 0.82 | 0.74 | 0.68 | 0.36 | 0.01 | [8 empty] | 0.764 | 0.867 | 0.967 | 0.993 | 0.999 | 0.998 | 0.998 | 0.998 | 0.998 | 0.997 | 0.994 | 0.988 | 0.982 | 0.976 | 0.967 | 0.963 | 0.946 | 0.924 | 0.887 | 0.857 | 0.665 | 0.141 | 0.042 | 0 | [6 empty] | 1 | 0 | 1 | 1 | 1 | 3.204 | 509 | 515 | 635 | 0.76 | 1.05 | 7.77 | 9.43 | 102.72 | 0.248 | 570 | 4 | 2.94 | 1.67524 | 1.68193 | 1.68939 | 1.69816 | 1.69927 | 1.70416 | 1.71099 | 1.71437 | 1.71532 | 1.71622 | 1.72029 | 1.72047 | 1.72539 | 1.73513 | 1.73637 | 1.74724 | 1.75777 | 1.7769 | [5 empty] | 0.020763 | 0.021046 | 0.2353 | 0.4916 | 0.294 | 0.2369 | 0.5833 | 0.9212 | 0.2322 | 0.5305 | 0.2445 | 0.2337 | 0.5165 | 0.9088 | 0.0173 | 0.0078 | -0.0011 | -0.0021 | -0.0048 | 720347.320 | suitable for precision molding, step 0.5 available | 2014-02-01 | 2.9
N-LAF2 | 1.74397 | 1.74791 | 44.85 | 44.57 | 40/34 | 1.80984227 | 0.15729555 | 1.0930037 | 0.0101711622 | 0.0442431765 | 100.687748 | -3.64e-06 | 9.2e-09 | -6e-12 | 6.43e-07 | 6.11e-10 | 0.22 | 0 | 1 | 2.1 | -2.3 | -1.3 | -0.3 | -0.1 | 1 | 2.3 | -1.6 | -0.5 | 0.7 | -0.1 | 1.2 | 2.5 | -1.2 | 0 | 1.3 | 1.42 | 0.4 | 0.69 | 0.883 | 0.985 | 0.997 | 0.996 | 0.993 | 0.992 | 0.993 | 0.994 | 0.983 | 0.962 | 0.94 | 0.915 | 0.865 | 0.84 | 0.76 | 0.63 | 0.43 | 0.31 | 0.025 | [9 empty] | 0.693 | 0.862 | 0.951 | 0.994 | 0.999 | 0.998 | 0.997 | 0.997 | 0.997 | 0.998 | 0.993 | 0.985 | 0.976 | 0.965 | 0.944 | 0.933 | 0.896 | 0.831 | 0.713 | 0.626 | 0.229 | [9 empty] | 2 | 3 | 52.2 | 1 | 2.2 | 4.295 | 653 | 645 | 742 | 0.51 | 0.67 | 8.06 | 9.1 | 94 | 0.288 | 530 | 6 | 1.42 | 1.70582 | 1.71169 | 1.71816 | 1.72563 | 1.72656 | 1.73064 | 1.73627 | 1.73903 | 1.73981 | 1.74054 | 1.74383 | 1.74397 | 1.74791 | 1.75562 | 1.75659 | 1.765 | 1.77298 | 1.78703 | [5 empty] | 0.016588 | 0.01678 | 0.2459 | 0.5057 | 0.2979 | 0.2377 | 0.5656 | 0.847 | 0.2431 | 0.5464 | 0.2481 | 0.235 | 0.5012 | 0.8373 | -0.0061 | -0.0017 | -0.0004 | -0.0027 | -0.0202 | 744449.430 |  | 2018-02-21 | 2.4
N-LAF21 | 1.788 | 1.79195 | 47.49 | 47.25 | 39/32 | 1.87134529 | 0.25078301 | 1.22048639 | 0.0093332228 | 0.0345637762 | 83.2404866 | 3.11e-06 | 1.13e-08 | -2.07e-11 | 5.88e-07 | 6.32e-10 | 0.199 | 3.8 | 4.8 | 5.8 | 1.4 | 2.4 | 3.3 | 3.9 | 5.1 | 6.2 | 2.3 | 3.5 | 4.6 | 4 | 5.3 | 6.5 | 2.8 | 4.1 | 5.3 | 1.46 | 0.121 | 0.429 | 0.862 | 0.971 | 0.996 | 0.994 | 0.993 | 0.992 | 0.992 | 0.993 | 0.989 | 0.976 | 0.964 | 0.952 | 0.928 | 0.916 | 0.878 | 0.814 | 0.707 | 0.634 | 0.333 | 0.04 | [8 empty] | 0.43 | 0.713 | 0.942 | 0.988 | 0.998 | 0.998 | 0.997 | 0.997 | 0.997 | 0.997 | 0.996 | 0.99 | 0.985 | 0.981 | 0.971 | 0.966 | 0.949 | 0.921 | 0.87 | 0.833 | 0.644 | 0.276 | 0.03 | [7 empty] | 1 | 1 | 51.3 | 1 | 1.3 | 4.281 | 653 | 659 | 729 | 0.55 | 0.83 | 5.99 | 7.08 | 124 | 0.295 | 730 | 2 | 1.46 | 1.74419 | 1.75191 | 1.76014 | 1.76892 | 1.76995 | 1.77434 | 1.78019 | 1.78301 | 1.7838 | 1.78454 | 1.78785 | 1.788 | 1.79195 | 1.7996 | 1.80056 | 1.80882 | 1.81657 | 1.83002 | [5 empty] | 0.016593 | 0.016761 | 0.2646 | 0.5222 | 0.3009 | 0.238 | 0.5555 | 0.8106 | 0.2619 | 0.5641 | 0.2507 | 0.2356 | 0.4927 | 0.8025 | 0.0165 | 0.0086 | -0.0024 | -0.0084 | -0.0481 | 788475.428 |  | 2014-02-01 | 6.2
N-LAF33 | 1.78582 | 1.79007 | 44.05 | 43.8 | 39/32 | 1.79653417 | 0.311577903 | 1.15981863 | 0.00927313493 | 0.0358201181 | 87.3448712 | 8.17e-06 | 1.24e-08 | -1.65e-11 | 7.11e-07 | 8.59e-10 | 0.21 | 6.8 | 8.1 | 9.4 | 4.4 | 5.7 | 7 | 7 | 8.5 | 10 | 5.5 | 6.9 | 8.4 | 7.2 | 8.9 | 10.5 | 6 | 7.6 | 9.3 | 2.21 | 0.154 | 0.478 | 0.868 | 0.974 | 0.998 | 0.996 | 0.995 | 0.994 | 0.994 | 0.994 | 0.988 | 0.973 | 0.959 | 0.946 | 0.922 | 0.91 | 0.874 | 0.813 | 0.714 | 0.648 | 0.399 | 0.09 | 0.002 | [7 empty] | 0.473 | 0.744 | 0.945 | 0.99 | 0.999 | 0.998 | 0.998 | 0.998 | 0.998 | 0.998 | 0.995 | 0.989 | 0.983 | 0.978 | 0.968 | 0.963 | 0.948 | 0.921 | 0.874 | 0.841 | 0.692 | 0.382 | 0.076 | [7 empty] | 1 | 2 | 52.2 | 1 | 3 | 4.36 | 600 | 585 | 673 | 0.57 | 0.8 | 5.6 | 6.7 | 111 | 0.301 | 730 | 1 | 2.21 | 1.74262 | 1.74968 | 1.75732 | 1.76584 | 1.76689 | 1.77138 | 1.77751 | 1.78049 | 1.78134 | 1.78213 | 1.78567 | 1.78582 | 1.79007 | 1.79833 | 1.79937 | 1.80837 | 1.81687 | 1.83175 | [5 empty] | 0.017839 | 0.018038 | 0.252 | 0.5107 | 0.2988 | 0.2378 | 0.5626 | 0.8339 | 0.2492 | 0.5518 | 0.2488 | 0.2351 | 0.4987 | 0.8247 | 0.0088 | 0.0052 | -0.0018 | -0.0071 | -0.0443 | 786441.436 | suitable for precision molding | 2014-02-01 | 4.4
N-LAF34 | 1.7725 | 1.77621 | 49.62 | 49.38 | 38/30 | 1.75836958 | 0.313537785 | 1.18925231 | 0.00872810026 | 0.0293020832 | 85.1780644 | 3.89e-06 | 1.02e-08 | -1.91e-11 | 5.88e-07 | 7.57e-10 | 0.181 | 4.2 | 5.2 | 6.2 | 1.9 | 2.8 | 3.7 | 4.3 | 5.4 | 6.5 | 2.7 | 3.9 | 4.9 | 4.4 | 5.6 | 6.8 | 3.2 | 4.4 | 5.5 | 1.44 | 0.139 | 0.449 | 0.868 | 0.973 | 0.998 | 0.996 | 0.996 | 0.995 | 0.995 | 0.996 | 0.993 | 0.986 | 0.978 | 0.971 | 0.958 | 0.95 | 0.929 | 0.891 | 0.828 | 0.785 | 0.6 | 0.332 | 0.117 | 0.027 | [6 empty] | 0.454 | 0.726 | 0.945 | 0.989 | 0.999 | 0.998 | 0.998 | 0.998 | 0.998 | 0.998 | 0.997 | 0.994 | 0.991 | 0.988 | 0.983 | 0.98 | 0.971 | 0.955 | 0.927 | 0.908 | 0.815 | 0.643 | 0.424 | 0.236 | 0.069 | [5 empty] | 1 | 1 | 51.3 | 1 | 1 | 4.24 | 668 | 659 | 745 | 0.56 | 0.8 | 5.8 | 7 | 123 | 0.292 | 770 | 2 | 1.44 | 1.73085 | 1.73824 | 1.7461 | 1.75447 | 1.75546 | 1.75962 | 1.76515 | 1.7678 | 1.76855 | 1.76924 | 1.77236 | 1.7725 | 1.77621 | 1.78337 | 1.78427 | 1.79196 | 1.79915 | [6 empty] | 0.015568 | 0.015719 | 0.2674 | 0.5256 | 0.3018 | 0.2382 | 0.5518 |  | 0.2648 | 0.5679 | 0.2515 | 0.2359 | 0.4895 |  | 0.0126 | 0.007 | -0.0023 | -0.0085 |  | 773496.424 |  | 2015-07-08 | 5.6
N-LAF35 | 1.7433 | 1.74688 | 49.4 | 49.16 | 38/30 | 1.51697436 | 0.455875464 | 1.07469242 | 0.00750943203 | 0.0260046715 | 80.5945159 | 8.98e-06 | 1.26e-08 | -1.23e-11 | 6.24e-07 | 6.86e-10 | 0.194 | 7 | 8.1 | 9.2 | 4.7 | 5.7 | 6.7 | 7.1 | 8.4 | 9.6 | 5.6 | 6.9 | 8 | 7.3 | 8.7 | 10 | 6.2 | 7.5 | 8.8 | 2.29 | 0.1 | 0.43 | 0.85 | 0.97 | 0.995 | 0.996 | 0.996 | 0.994 | 0.994 | 0.995 | 0.992 | 0.985 | 0.976 | 0.967 | 0.95 | 0.94 | 0.92 | 0.88 | 0.81 | 0.76 | 0.55 | 0.27 | 0.2 | 0.08 | [6 empty] | 0.398 | 0.713 | 0.937 | 0.988 | 0.998 | 0.998 | 0.998 | 0.998 | 0.998 | 0.998 | 0.997 | 0.994 | 0.99 | 0.987 | 0.98 | 0.976 | 0.966 | 0.948 | 0.918 | 0.898 | 0.788 | 0.592 | 0.348 | 0.152 | 0.026 | [5 empty] | 2 | 1 | 52.3 | 1 | 3.3 | 4.115 | 589 | 585 | 669 | 0.57 | 0.8 | 5.27 | 6.38 | 109 | 0.301 | 660 | 2 | 2.29 |  |  |  | 1.72588 | 1.72683 | 1.73086 | 1.7362 | 1.73876 | 1.73948 | 1.74015 | 1.74317 | 1.7433 | 1.74688 | 1.75381 | 1.75467 | 1.76212 | 1.76908 | [6 empty] | 0.015047 | 0.015194 | 0.2674 | 0.5253 | 0.3017 | 0.2381 | 0.5523 |  | 0.2648 | 0.5676 | 0.2514 | 0.2358 | 0.4899 |  | 0.0134 | 0.0072 | -0.0022 | -0.0084 |  | 743494.412 |  | 2014-02-01 | 4.2
N-LAF7 | 1.7495 | 1.75459 | 34.82 | 34.56 | 41/36 | 1.74028764 | 0.226710554 | 1.32525548 | 0.010792558 | 0.0538626639 | 106.268665 | 9.21e-07 | 1.1e-08 | -1.75e-11 | 7.67e-07 | 1.1e-09 | 0.264 | 2.5 | 3.9 | 5.6 | 0.2 | 1.5 | 3.1 | 2.6 | 4.3 | 6.3 | 1.1 | 2.7 | 4.7 | 2.7 | 4.6 | 6.8 | 1.6 | 3.4 | 5.6 | 2.57 | 0.372 | 0.682 | 0.924 | 0.987 | 0.996 | 0.993 | 0.992 | 0.992 | 0.99 | 0.985 | 0.971 | 0.943 | 0.914 | 0.874 | 0.812 | 0.779 | 0.683 | 0.515 | 0.246 | 0.09 | [10 empty] | 0.673 | 0.858 | 0.969 | 0.995 | 0.998 | 0.997 | 0.997 | 0.997 | 0.996 | 0.994 | 0.988 | 0.977 | 0.965 | 0.948 | 0.92 | 0.905 | 0.859 | 0.767 | 0.571 | 0.382 | [10 empty] | 1 | 2 | 51.3 | 1.2 | 1.2 | 3.73 | 568 | 563 | 669 | 0.62 | 0.83 | 7.3 | 8.39 | 96 | 0.271 | 530 | 5 | 2.57 | 1.70344 | 1.71021 | 1.71772 | 1.72659 | 1.72773 | 1.73272 | 1.73972 | 1.7432 | 1.74419 | 1.74511 | 1.74931 | 1.7495 | 1.75459 | 1.76472 | 1.76602 | 1.77741 | 1.78854 | [6 empty] | 0.021525 | 0.021833 | 0.2317 | 0.487 | 0.2928 | 0.2366 | 0.5894 |  | 0.2284 | 0.5254 | 0.2434 | 0.2333 | 0.5218 |  | 0.0085 | 0.0029 | 0.0005 | 0.0042 |  | 749348.373 |  | 2021-09-01 | 2.2
N-LAK10 | 1.72003 | 1.72341 | 50.62 | 50.39 | 38/33 | 1.72878017 | 0.169257825 | 1.19386956 | 0.00886014635 | 0.0363416509 | 82.9009069 | 4.1e-06 | 1.23e-08 | -7.85e-12 | 5.08e-07 | 5.76e-10 | 0.205 | 4.1 | 5 | 5.8 | 1.8 | 2.6 | 3.4 | 4.2 | 5.1 | 6.1 | 2.7 | 3.6 | 4.6 | 4.4 | 5.4 | 6.5 | 3.2 | 4.3 | 5.3 | 1.97 | 0.12 | 0.44 | 0.88 | 0.977 | 0.995 | 0.995 | 0.994 | 0.994 | 0.993 | 0.994 | 0.988 | 0.977 | 0.97 | 0.951 | 0.926 | 0.912 | 0.876 | 0.81 | 0.687 | 0.58 | 0.18 | [9 empty] | 0.428 | 0.72 | 0.95 | 0.991 | 0.997997 | 0.998 | 0.998 | 0.9975957 | 0.9971941 | 0.9975957 | 0.995 | 0.991 | 0.988 | 0.98 | 0.97 | 0.964 | 0.948 | 0.919 | 0.861 | 0.804 | 0.504 | 0.06 | [8 empty] | 2 | 2 | 52.3 | 1 | 3 | 3.689 | 636 | 631 | 714 | 0.64 | 0.86 | 5.68 | 6.83 | 116 | 0.286 | 780 | 2 | 1.97 | 1.6789 | 1.6867 | 1.69488 | 1.70324 | 1.70419 | 1.70815 | 1.71328 | 1.71572 | 1.71641 | 1.71705 | 1.7199 | 1.72003 | 1.72341 | 1.72995 | 1.73077 | 1.73779 | 1.74438 | 1.75578 | [5 empty] | 0.014224 | 0.014357 | 0.2779 | 0.5328 | 0.3025 | 0.2381 | 0.5515 | 0.8015 | 0.2753 | 0.5755 | 0.2521 | 0.2359 | 0.4894 | 0.7941 | 0.0256 | 0.0119 | -0.0024 | -0.0072 | -0.0354 | 720506.369 |  | 2021-09-01 | 3.5 | 1 | 4 | 702
N-LAK12 | 1.6779 | 1.68083 | 55.2 | 54.92 | 37/31 | 1.17365704 | 0.588992398 | 0.978014394 | 0.00577031797 | 0.0200401678 | 95.4873482 | -5.67e-06 | 8.27e-09 | 1.27e-12 | 5.25e-07 | 6.3e-10 | 0.162 | -1 | -0.3 | 0.3 | -3.2 | -2.6 | -2 | -1.2 | -0.4 | 0.3 | -2.7 | -1.9 | -1.2 | -1.2 | -0.3 | 0.5 | -2.3 | -1.5 | -0.7 | 1.44 | 0.27 | 0.51 | 0.85 | 0.975 | 0.992 | 0.993 | 0.989 | 0.988 | 0.99 | 0.991 | 0.986 | 0.968 | 0.958 | 0.952 | 0.943 | 0.94 | 0.92 | 0.87 | 0.79 | 0.73 | 0.46 | 0.15 | 0.01 | [7 empty] | 0.5923051 | 0.7638852 | 0.9370604 | 0.989924 | 0.9967923 | 0.9971941 | 0.9955854 | 0.9951826 | 0.9959879 | 0.9963902 | 0.9943763 | 0.987075 | 0.9829834 | 0.9805162 | 0.9767978 | 0.9755536 | 0.9671974 | 0.9458183 | 0.9100198 | 0.8817169 | 0.7329986 | 0.4682055 | 0.152 | 0.032 | [6 empty] | 3 | 1 | 53.3 | 3.3 | 4.3 | 4.1 | 614 | 606 | 714 | 0.51 | 0.68 | 7.6 | 9.3 | 87 | 0.288 | 560 | 6 | 1.44 | 1.64541 | 1.65107 | 1.65713 | 1.66366 | 1.66443 | 1.66772 | 1.67209 | 1.67419 | 1.67478 | 1.67533 | 1.67779 | 1.6779 | 1.68083 | 1.68647 | 1.68717 | 1.6932 | 1.69882 | 1.70842 | 1.71881 |  |  |  |  | 0.012281 | 0.012396 | 0.2673 | 0.5269 | 0.3024 | 0.2383 | 0.5485 | 0.7818 | 0.2648 | 0.5695 | 0.2521 | 0.2361 | 0.4866 | 0.7746 | -0.0126 | -0.0047 | -0.0001 | -0.0024 | -0.0226 | 678552.410 |  | 2016-07-13 | 1.7
N-LAK14 | 1.6968 | 1.6998 | 55.41 | 55.19 | 36/27 | 1.50781212 | 0.318866829 | 1.14287213 | 0.00746098727 | 0.0242024834 | 80.9565165 | 2.68e-06 | 1.15e-08 | -1.44e-11 | 3.72e-07 | 5.53e-10 | 0.226 | 3.2 | 3.8 | 4.4 | 0.9 | 1.5 | 2.1 | 3.2 | 4 | 4.7 | 1.8 | 2.5 | 3.2 | 3.4 | 4.2 | 5 | 2.2 | 3 | 3.8 | 1.73 | 0.09 | 0.37 | 0.84 | 0.96 | 0.995 | 0.995 | 0.994 | 0.992 | 0.993 | 0.995 | 0.992 | 0.984 | 0.977 | 0.971 | 0.96 | 0.953 | 0.93 | 0.9 | 0.84 | 0.8 | 0.61 | 0.33 | 0.12 | 0.04 | [6 empty] | 0.3816779 | 0.6718629 | 0.932635 | 0.9838038 | 0.997997 | 0.997997 | 0.9975957 | 0.9967923 | 0.9971941 | 0.997997 | 0.9967923 | 0.993569 | 0.9907357 | 0.9882975 | 0.9838038 | 0.9809281 | 0.971389 | 0.9587315 | 0.932635 | 0.9146101 | 0.8206008 | 0.6418087 | 0.4282255 | 0.239 | 0.089 | 0.019 | 0 |  |  |  | 3 | 2 | 52.3 | 1 | 3 | 3.63 | 661 | 653 | 734 | 0.63 | 0.89 | 5.5 | 6.9 | 111 | 0.283 | 730 | 2 | 1.73 | 1.65783 | 1.66554 | 1.67357 | 1.68157 | 1.68246 | 1.68612 | 1.69077 | 1.69297 | 1.69358 | 1.69415 | 1.69669 | 1.6968 | 1.6998 | 1.70554 | 1.70626 | 1.71237 | 1.71804 | 1.72772 | 1.73819 |  |  |  |  | 0.012575 | 0.012679 | 0.2903 | 0.5447 | 0.3049 | 0.2384 | 0.5427 | 0.7701 | 0.288 | 0.5885 | 0.2542 | 0.2365 | 0.4819 | 0.7638 | 0.0273 | 0.0127 | -0.0026 | -0.0079 | -0.0386 | 697554.363 |  | 2019-01-09 | 4.1
N-LAK21 | 1.64049 | 1.64304 | 60.1 | 59.86 | 37/31 | 1.22718116 | 0.420783743 | 1.01284843 | 0.00602075682 | 0.0196862889 | 88.4370099 | -2.36e-06 | 1.15e-08 | 1.11e-11 | 3.1e-07 | 2.78e-10 | 0.234 | 0.6 | 1.1 | 1.6 | -1.6 | -1.2 | -0.7 | 0.5 | 1 | 1.6 | -0.9 | -0.4 | 0.1 | 0.7 | 1.3 | 1.9 | -0.4 | 0.1 | 0.7 | 1.74 | 0.21 | 0.49 | 0.87 | 0.97 | 0.994 | 0.994 | 0.991 | 0.99 | 0.992 | 0.992 | 0.988 | 0.976 | 0.969 | 0.963 | 0.955 | 0.95 | 0.93 | 0.9 | 0.83 | 0.78 | 0.57 | 0.24 | 0.04 | [7 empty] | 0.536 | 0.752 | 0.946 | 0.9878902 | 0.9975957 | 0.9975957 | 0.996 | 0.996 | 0.9967923 | 0.9971941 | 0.995 | 0.99 | 0.987 | 0.985 | 0.982 | 0.979 | 0.971 | 0.959 | 0.928 | 0.905 | 0.799 | 0.565 | 0.25 | 0.06 | [6 empty] | 4 | 2 | 53.2 | 4.3 | 4.3 | 3.74 | 639 | 627 | 716 | 0.59 | 0.88 | 6.8 | 8.1 | 91 | 0.272 | 600 | 5 | 1.74 | 1.60776 | 1.61416 | 1.62086 | 1.62759 | 1.62834 | 1.63143 | 1.63538 | 1.63724 | 1.63776 | 1.63825 | 1.6404 | 1.64049 | 1.64304 | 1.6479 | 1.6485 | 1.65366 | 1.65844 | 1.66657 | 1.67532 |  |  |  |  | 0.010657 | 0.010743 | 0.29 | 0.5453 | 0.3052 | 0.2385 | 0.5411 | 0.763 | 0.2877 | 0.5892 | 0.2545 | 0.2366 | 0.4804 | 0.7569 | 0.0052 | 0.0023 | -0.0005 | -0.0017 | -0.009 | 640601.374 |  | 2014-02-01 | 1.7
N-LAK22 | 1.65113 | 1.65391 | 55.89 | 55.63 | 36/30 | 1.14229781 | 0.535138441 | 1.04088385 | 0.00585778594 | 0.0198546147 | 100.834017 | 1.36e-06 | 1.49e-08 | -1.29e-11 | 3.41e-07 | 2.09e-10 | 0.262 | 2.2 | 2.9 | 3.6 | 0 | 0.6 | 1.3 | 2.4 | 3.1 | 3.9 | 1 | 1.7 | 2.4 | 2.7 | 3.4 | 4.2 | 1.6 | 2.3 | 3.1 | 1.82 | 0.37 | 0.62 | 0.9 | 0.978 | 0.994 | 0.994 | 0.992 | 0.991 | 0.993 | 0.993 | 0.988 | 0.98 | 0.975 | 0.973 | 0.968 | 0.964 | 0.95 | 0.92 | 0.873 | 0.84 | 0.655 | 0.35 | 0.1 | 0.02 | [6 empty] | 0.6718629 | 0.8259556 | 0.9587315 | 0.9911412 | 0.9975957 | 0.9975957 | 0.9967923 | 0.9963902 | 0.9971941 | 0.9971941 | 0.9951826 | 0.9919515 | 0.989924 | 0.9891112 | 0.987075 | 0.9854414 | 0.9796917 | 0.9671974 | 0.9471215 | 0.932635 | 0.8442995 | 0.6570936 | 0.3981072 | 0.2091279 | 0.078 | 0.014 |  |  |  |  | 2 | 2 | 51.2 | 1 | 2.3 | 3.768 | 689 | 673 |  | 0.54 | 0.75 | 6.6 | 7.4 | 90 | 0.266 | 600 | 4 | 1.82 | 1.61915 | 1.62488 | 1.631 | 1.63747 | 1.63823 | 1.64141 | 1.6456 | 1.6476 | 1.64816 | 1.64868 | 1.65103 | 1.65113 | 1.65391 | 1.65925 | 1.65992 | 1.66562 | 1.67092 | 1.67997 | 1.68975 | 1.69876 |  |  |  | 0.01165 | 0.011755 | 0.2729 | 0.5314 | 0.3031 | 0.2384 | 0.5467 | 0.7771 | 0.2704 | 0.5744 | 0.2527 | 0.2362 | 0.4851 | 0.7702 | -0.0058 | -0.0018 | -0.0005 | -0.0031 | -0.0236 | 651559.377 |  | 2016-07-13 | 1.4
N-LAK28 | 1.74429 | 1.74778 | 50.77 | 50.54 | 40/34 | 1.50441986 | 0.474120561 | 1.17784354 | 0.00719665592 | 0.0249143227 | 83.144321 | 5.01e-06 | 1.12e-08 | -1.08e-11 | 4.68e-07 | 3.34e-10 | 0.226 | 4.7 | 5.6 | 6.6 | 2.4 | 3.3 | 4.1 | 4.7 | 5.7 | 6.7 | 3.3 | 4.2 | 5.2 | 4.9 | 5.9 | 7 | 3.7 | 4.7 | 5.8 | 1.71 |  | 0.41 | 0.88 | 0.98 | 0.995 | 0.994 | 0.993 | 0.993 | 0.993 | 0.994 | 0.992 | 0.98 | 0.97 | 0.95 | 0.9 | 0.87 | 0.8 | 0.67 | 0.5 | 0.39 | 0.09 | [10 empty] | 0.7 | 0.950152 | 0.9919515 | 0.997997 | 0.9975957 | 0.9971941 | 0.9971941 | 0.9971941 | 0.9975957 | 0.9967923 | 0.9919515 | 0.9878902 | 0.9796917 | 0.9587315 | 0.95 | 0.91 | 0.85 | 0.76 | 0.69 | 0.38 | [9 empty] | 2 | 1 | 52.3 | 1 | 3.3 | 4.09 | 625 |  |  | 0.595 | 0.837 | 5.7 | 6.8 | 117 | 0.291 | 740 |  | 1.71 | 1.70318 | 1.71077 | 1.71877 | 1.72709 | 1.72805 | 1.73207 | 1.73734 | 1.73985 | 1.74056 | 1.74121 | 1.74416 | 1.74429 | 1.74778 | 1.75451 | 1.75535 | 1.76257 | 1.76931 | 1.7809 | [5 empty] | 0.01466 | 0.014797 | 0.274 | 0.5307 | 0.3025 | 0.2382 | 0.5499 | 0.7905 | 0.2715 | 0.5734 | 0.2521 | 0.236 | 0.4879 | 0.7832 | 0.0189 | 0.0095 | -0.0024 | -0.0085 | -0.0484 | 744508.409 |  | 2021-09-01 | 5.2
N-LAK33B | 1.755 | 1.75844 | 52.3 | 52.07 | 37/28 | 1.42288601 | 0.593661336 | 1.1613526 | 0.00670283452 | 0.021941621 | 80.7407701 | 2.77e-06 | 1.24e-08 | 1.22e-11 | 5.19e-07 | 6.02e-10 | 0.184 | 3.5 | 4.4 | 5.2 | 1.2 | 2 | 2.8 | 3.5 | 4.5 | 5.4 | 2 | 3 | 3.9 | 3.9 | 4.9 | 5.9 | 2.7 | 3.7 | 4.7 | 1.43 | 0.1 | 0.38 | 0.85 | 0.963 | 0.995 | 0.995 | 0.994 | 0.993 | 0.994 | 0.995 | 0.993 | 0.986 | 0.979 | 0.971 | 0.956 | 0.95 | 0.93 | 0.89 | 0.83 | 0.79 | 0.61 | 0.35 | 0.14 | 0.03 | 0.01 | [5 empty] | 0.398 | 0.679 | 0.937 | 0.985 | 0.998 | 0.998 | 0.998 | 0.997 | 0.998 | 0.998 | 0.997 | 0.994 | 0.992 | 0.988 | 0.982 | 0.98 | 0.971 | 0.954 | 0.928 | 0.91 | 0.821 | 0.657 | 0.455 | 0.283 | 0.217 | 0.118 | 0.022 |  |  |  | 1 | 1 | 51.3 | 1 | 2 | 4.221 | 668 | 670 | 750 | 0.56 | 0.89 | 5.83 | 7.06 | 121.8 | 0.295 | 797 |  | 1.43 | 1.71387 | 1.72155 | 1.72962 | 1.73796 | 1.73892 | 1.74292 | 1.74814 | 1.75062 | 1.75132 | 1.75197 | 1.75487 | 1.755 | 1.75844 | 1.76506 | 1.76589 | 1.77296 | 1.77954 | 1.79082 | 1.80306 | 1.81436 | 1.82471 |  |  | 0.014436 | 0.014566 | 0.2768 | 0.5337 | 0.3032 | 0.2383 | 0.5473 | 0.7813 | 0.2744 | 0.5767 | 0.2527 | 0.2362 | 0.4857 | 0.7743 | 0.0175 | 0.0089 | -0.0024 | -0.0085 | -0.0484 | 755523.422 |  | 2014-02-01 | 11.8
N-LAK34 | 1.72916 | 1.73235 | 54.5 | 54.27 | 37/28 | 1.26661442 | 0.665919318 | 1.1249612 | 0.00589278062 | 0.0197509041 | 78.8894174 | 1.96e-06 | 9.65e-09 | 4.4e-12 | 4.91e-07 | 5.28e-10 | 0.161 | 3.1 | 3.9 | 4.6 | 0.8 | 1.5 | 2.2 | 3 | 3.8 | 4.6 | 1.5 | 2.3 | 3.1 | 3.1 | 4 | 4.9 | 2 | 2.9 | 3.7 | 1.52 | 0.1 | 0.37 | 0.85 | 0.96 | 0.995 | 0.997 | 0.997 | 0.996 | 0.995 | 0.997 | 0.994 | 0.987 | 0.979 | 0.972 | 0.959 | 0.952 | 0.94 | 0.91 | 0.86 | 0.82 | 0.67 | 0.43 | 0.2 | 0.07 | 0.03 | 0.01 |  |  |  |  | 0.398 | 0.672 | 0.937 | 0.984 | 0.998 | 0.999 | 0.999 | 0.998 | 0.998 | 0.999 | 0.998 | 0.995 | 0.992 | 0.989 | 0.983 | 0.981 | 0.976 | 0.963 | 0.941 | 0.924 | 0.852 | 0.713 | 0.525 | 0.377 | 0.281 | 0.168 | 0.073 | 0.014 |  |  | 1 | 0 | 52.3 | 1 | 2.3 | 4.02 | 668 | 668 | 740 | 0.52 | 0.82 | 5.81 | 6.91 | 117 | 0.29 | 740 | 2 | 1.52 | 1.68925 | 1.69695 | 1.705 | 1.71315 | 1.71407 | 1.71787 | 1.72277 | 1.72509 | 1.72574 | 1.72634 | 1.72904 | 1.72916 | 1.73235 | 1.73847 | 1.73923 | 1.74575 | 1.7518 | 1.76214 | 1.77331 | 1.78359 | 1.79296 |  |  | 0.013379 | 0.013493 | 0.2841 | 0.5398 | 0.3042 | 0.2384 | 0.5443 | 0.7726 | 0.2817 | 0.5833 | 0.2536 | 0.2364 | 0.4832 | 0.7661 | 0.0204 | 0.0099 | -0.0024 | -0.0079 | -0.0423 | 729545.402 |  | 2017-03-02 | 9.6
N-LAK7 | 1.6516 | 1.65425 | 58.52 | 58.26 | 35/29 | 1.23679889 | 0.445051837 | 1.01745888 | 0.00610105538 | 0.0201388334 | 90.638038 | -3.4e-06 | 1.17e-08 | 2.38e-11 | 4.96e-07 | 4.44e-10 | 0.107 | 0.2 | 0.8 | 1.3 | -2 | -1.5 | -1 | 0 | 0.7 | 1.3 | -1.4 | -0.7 | -0.2 | 0.3 | 1 | 1.7 | -0.8 | -0.1 | 0.5 | 1.65 | 0.224 | 0.494 | 0.863 | 0.972 | 0.998 | 0.997 | 0.996 | 0.995 | 0.995 | 0.995 | 0.992 | 0.984 | 0.98 | 0.977 | 0.973 | 0.97 | 0.961 | 0.945 | 0.917 | 0.894 | 0.785 | 0.57 | 0.301 | 0.111 | 0.016 | [5 empty] | 0.55 | 0.754 | 0.943 | 0.989 | 0.999 | 0.999 | 0.998 | 0.998 | 0.998 | 0.998 | 0.997 | 0.994 | 0.992 | 0.991 | 0.989 | 0.988 | 0.984 | 0.978 | 0.966 | 0.956 | 0.908 | 0.799 | 0.619 | 0.415 | 0.191 | 0.05 |  |  |  |  | 3 | 2 | 53.3 | 3.3 | 4.3 | 3.84 | 618 | 626 | 716 | 0.53 | 0.74 | 7.1 | 8.2 | 90 | 0.277 | 600 | 5 | 1.65 | 1.61875 | 1.62499 | 1.63156 | 1.63828 | 1.63904 | 1.6422 | 1.64628 | 1.64821 | 1.64875 | 1.64925 | 1.6515 | 1.6516 | 1.65425 | 1.65934 | 1.65998 | 1.66539 | 1.67042 | 1.67897 | 1.6882 |  |  |  |  | 0.011135 | 0.011229 | 0.2835 | 0.54 | 0.3044 | 0.2385 | 0.5433 | 0.7687 | 0.2812 | 0.5836 | 0.2538 | 0.2365 | 0.4823 | 0.7622 | 0.001 | 0.0007 | -0.0005 | -0.0021 | -0.014 | 652585.384 |  | 2016-07-13 | 2
N-LAK8 | 1.713 | 1.71616 | 53.83 | 53.61 | 37/30 | 1.33183167 | 0.546623206 | 1.19084015 | 0.00620023871 | 0.0216465439 | 82.5827736 | 4.1e-06 | 1.25e-08 | -1.6e-11 | 4.3e-07 | 6.29e-10 | 0.213 | 4 | 4.7 | 5.4 | 1.7 | 2.4 | 3 | 4.1 | 5 | 5.8 | 2.6 | 3.5 | 4.3 | 4.3 | 5.2 | 6.2 | 3.1 | 4.1 | 5 | 1.81 | 0.1 | 0.42 | 0.88 | 0.979 | 0.994 | 0.996 | 0.995 | 0.994 | 0.994 | 0.995 | 0.994 | 0.987 | 0.979 | 0.97 | 0.952 | 0.943 | 0.915 | 0.87 | 0.78 | 0.72 | 0.47 | 0.185 | 0.04 | 0.01 | [6 empty] | 0.3981072 | 0.7068052 | 0.950152 | 0.9915465 | 0.9975957 | 0.9983981 | 0.997997 | 0.9975957 | 0.9975957 | 0.997997 | 0.9975957 | 0.9947796 | 0.9915465 | 0.9878902 | 0.9805162 | 0.9767978 | 0.9650914 | 0.9458183 | 0.9053945 | 0.8768655 | 0.7393314 | 0.5091769 | 0.2759459 | 0.137 | 0.044 | 0.01 |  |  |  |  | 3 | 2 | 52.3 | 1 | 3.3 | 3.749 | 643 | 635 | 717 | 0.62 | 0.84 | 5.6 | 6.7 | 115 | 0.289 | 740 | 2 | 1.81 | 1.67294 | 1.68075 | 1.6889 | 1.6971 | 1.69802 | 1.70181 | 1.70668 | 1.70897 | 1.70962 | 1.71022 | 1.71289 | 1.713 | 1.71616 | 1.72222 | 1.72297 | 1.72944 | 1.73545 | 1.74573 | 1.75687 |  |  |  |  | 0.013245 | 0.013359 | 0.2861 | 0.5408 | 0.3042 | 0.2383 | 0.545 | 0.7764 | 0.2836 | 0.5843 | 0.2536 | 0.2363 | 0.4838 | 0.7698 | 0.0266 | 0.0124 | -0.0026 | -0.0083 | -0.0428 | 713538.375 |  | 2014-02-01 | 3.3
N-LAK9 | 1.691 | 1.69401 | 54.71 | 54.48 | 37/31 | 1.46231905 | 0.344399589 | 1.15508372 | 0.00724270156 | 0.0243353131 | 85.4686868 | 2.11e-06 | 1.11e-08 | 1.82e-12 | 4.74e-07 | -3.47e-10 | 0.146 | 3 | 3.9 | 4.6 | 0.8 | 1.6 | 2.3 | 2.9 | 3.7 | 4.4 | 1.5 | 2.2 | 2.9 | 3.1 | 3.8 | 4.4 | 2 | 2.7 | 3.3 | 1.83 | 0.14 | 0.42 | 0.86 | 0.966 | 0.995 | 0.996 | 0.995 | 0.995 | 0.994 | 0.994 | 0.992 | 0.984 | 0.977 | 0.97 | 0.957 | 0.95 | 0.93 | 0.89 | 0.83 | 0.782 | 0.55 | 0.2 | 0.02 | [7 empty] | 0.455 | 0.707 | 0.941 | 0.986 | 0.9983981 | 0.9983981 | 0.9975957 | 0.998 | 0.998 | 0.998 | 0.997 | 0.994 | 0.991 | 0.988 | 0.983 | 0.98 | 0.971 | 0.954 | 0.928 | 0.906 | 0.787 | 0.525 | 0.209 | 0.07 | 0.014 | 0.001 | 0 |  |  |  | 3 | 3 | 52 | 1.2 | 4.3 | 3.51 | 656 | 645 | 722 | 0.649 | 0.908 | 6.3 | 7.5 | 110 | 0.285 | 700 | 3 | 1.83 | 1.65294 | 1.66032 | 1.66804 | 1.67584 | 1.67672 | 1.68033 | 1.68497 | 1.68716 | 1.68777 | 1.68834 | 1.69089 | 1.691 | 1.69401 | 1.69979 | 1.70051 | 1.70667 | 1.71239 | 1.72219 | 1.73281 |  |  |  |  | 0.012631 | 0.012738 | 0.2859 | 0.5409 | 0.3043 | 0.2384 | 0.5447 | 0.7756 | 0.2834 | 0.5844 | 0.2536 | 0.2363 | 0.4835 | 0.769 | 0.0223 | 0.0105 | -0.0023 | -0.0071 | -0.0367 | 691547.351 | step 0.5 available | 2014-02-01 | 3.3
N-LASF31A | 1.883 | 1.88815 | 40.76 | 40.52 | 38/33* | 1.96485075 | 0.475231259 | 1.48360109 | 0.00982060155 | 0.0344713438 | 110.739863 | 1.67e-06 | 8.9e-09 | -8.73e-12 | 7.47e-07 | 7.46e-10 | 0.207 | 3.4 | 4.8 | 6.3 | 0.9 | 2.3 | 3.7 | 3.3 | 4.9 | 6.6 | 1.7 | 3.3 | 4.9 | 3.4 | 5.2 | 6.9 | 2.2 | 3.9 | 5.6 | 1.18 | 0.323 | 0.616 | 0.91 | 0.983 | 0.995 | 0.992 | 0.991 | 0.99 | 0.99 | 0.99 | 0.978 | 0.95 | 0.927 | 0.903 | 0.862 | 0.841 | 0.78 | 0.685 | 0.54 | 0.453 | 0.166 | 0.006 | [8 empty] | 0.636 | 0.824 | 0.963 | 0.993 | 0.998 | 0.997 | 0.996 | 0.996 | 0.996 | 0.996 | 0.991 | 0.98 | 0.97 | 0.96 | 0.942 | 0.933 | 0.905 | 0.86 | 0.782 | 0.729 | 0.488 | 0.129 | 0.06 | 0.001 | [6 empty] | 1 | 0 | 2.3 | 1 | 1 | 5.51 | 719 | 720 | 830 | 0.44 | 0.79 | 6.74 | 7.72 | 125.51 | 0.301 | 650 | 2 | 1.18 | 1.8359 | 1.84267 | 1.85026 | 1.85937 | 1.86054 | 1.86572 | 1.87298 | 1.87656 | 1.87757 | 1.87853 | 1.88281 | 1.883 | 1.88815 | 1.89822 | 1.8995 | 1.9105 | 1.92093 | 1.9392 | [5 empty] | 0.021663 | 0.021921 | 0.2391 | 0.5004 | 0.2972 | 0.2377 | 0.5667 | 0.8436 | 0.2363 | 0.5407 | 0.2475 | 0.2349 | 0.5021 | 0.8337 | 0.0012 | 0.0025 | -0.0019 | -0.0085 | -0.0575 | 883408.551 |  | 2014-02-01 | 14.4
N-LASF40 | 1.83404 | 1.83935 | 37.3 | 37.04 | 39/35* | 1.98550331 | 0.274057042 | 1.28945661 | 0.010958331 | 0.0474551603 | 96.9085286 | 8.1e-06 | 1.25e-08 | -1.73e-11 | 8.27e-07 | 1.08e-09 | 0.238 | 7.1 | 8.8 | 10.6 | 4.6 | 6.3 | 8 | 7.3 | 9.3 | 11.4 | 5.7 | 7.7 | 9.8 | 7.6 | 9.7 | 12 | 6.3 | 8.5 | 10.8 | 2.19 | 0.24 | 0.59 | 0.91 | 0.982 | 0.995 | 0.996 | 0.994 | 0.993 | 0.992 | 0.988 | 0.969 | 0.933 | 0.89 | 0.85 | 0.78 | 0.75 | 0.65 | 0.51 | 0.28 | 0.15 | [10 empty] | 0.565 | 0.81 | 0.963 | 0.993 | 0.998 | 0.998 | 0.998 | 0.997 | 0.997 | 0.995 | 0.987 | 0.973 | 0.954 | 0.937 | 0.905 | 0.891 | 0.842 | 0.764 | 0.601 | 0.468 | 0.044 | [9 empty] | 1 | 1 | 51.2 | 1 | 1.3 | 4.43 | 590 | 591 | 677 | 0.55 | 0.81 | 5.84 | 6.9 | 111 | 0.304 | 580 | 1 | 2.19 | 1.786 | 1.79298 | 1.80074 | 1.80999 | 1.81118 | 1.81643 | 1.8238 | 1.82745 | 1.82849 | 1.82946 | 1.83385 | 1.83404 | 1.83935 | 1.84981 | 1.85114 | 1.86275 | 1.87393 | [6 empty] | 0.022363 | 0.022658 | 0.2346 | 0.4929 | 0.2948 | 0.2371 | 0.5786 |  | 0.2315 | 0.5321 | 0.2453 | 0.234 | 0.5124 |  | 0.0055 | 0.003 | -0.0007 | -0.0024 |  | 834373.443 |  | 2014-02-01 | 4.9 |  |  |  | 88
N-LASF41 | 1.83501 | 1.83961 | 43.13 | 42.88 | 37/32* | 1.86348331 | 0.413307255 | 1.35784815 | 0.00910368219 | 0.0339247268 | 93.3580595 | 3.03e-06 | 1.04e-08 | -1.3e-11 | 6.62e-07 | 7.82e-10 | 0.209 | 4 | 5.2 | 6.4 | 1.5 | 2.7 | 3.9 | 4 | 5.4 | 6.8 | 2.4 | 3.8 | 5.2 | 4.2 | 5.7 | 7.2 | 2.9 | 4.5 | 6 | 1.57 | 0.16 | 0.51 | 0.88 | 0.983 | 0.995 | 0.995 | 0.994 | 0.993 | 0.994 | 0.993 | 0.984 | 0.962 | 0.94 | 0.92 | 0.89 | 0.876 | 0.83 | 0.75 | 0.63 | 0.55 | 0.27 | 0.04 | [8 empty] | 0.48 | 0.764 | 0.95 | 0.993 | 0.998 | 0.998 | 0.998 | 0.997 | 0.998 | 0.997 | 0.994 | 0.985 | 0.976 | 0.967 | 0.954 | 0.948 | 0.928 | 0.891 | 0.831 | 0.787 | 0.592 | 0.292 | 0.04 | [7 empty] | 1 | 1 | 4 | 1 | 1 | 4.845 | 651 | 658 | 739 | 0.49 | 0.79 | 6.19 | 7.33 | 124 | 0.294 | 760 | 2 | 1.57 | 1.78859 | 1.79608 | 1.80423 | 1.81338 | 1.8145 | 1.81936 | 1.82599 | 1.82923 | 1.83014 | 1.831 | 1.83484 | 1.83501 | 1.83961 | 1.84859 | 1.84972 | 1.85949 | 1.86872 | 1.88486 | [5 empty] | 0.019361 | 0.019578 | 0.2508 | 0.5098 | 0.2986 | 0.2378 | 0.5629 | 0.8338 | 0.248 | 0.5507 | 0.2487 | 0.2351 | 0.4989 | 0.8245 | 0.011 | 0.0063 | -0.0021 | -0.0083 | -0.052 | 835431.485 |  | 2014-02-01 | 11.5 | 1 | 2 | 649 | 55
N-LASF43 | 1.8061 | 1.81081 | 40.61 | 40.36 | 42/34 | 1.93502827 | 0.23662935 | 1.26291344 | 0.0104001413 | 0.0447505292 | 87.437569 | 4.77e-06 | 1.14e-08 | -2.68e-12 | 6.62e-07 | 8.84e-10 | 0.234 | 4.9 | 6.2 | 7.6 | 2.5 | 3.8 | 5 | 5 | 6.5 | 8.1 | 3.4 | 4.9 | 6.4 | 5.2 | 6.9 | 8.6 | 4 | 5.6 | 7.4 | 1.92 | 0.1 | 0.43 | 0.85 | 0.96 | 0.994 | 0.995 | 0.995 | 0.993 | 0.991 | 0.988 | 0.975 | 0.95 | 0.92 | 0.89 | 0.84 | 0.81 | 0.73 | 0.61 | 0.42 | 0.3 | 0.02 | [9 empty] | 0.398 | 0.713 | 0.937 | 0.984 | 0.998 | 0.998 | 0.998 | 0.997 | 0.996 | 0.995 | 0.99 | 0.98 | 0.967 | 0.954 | 0.933 | 0.919 | 0.882 | 0.821 | 0.707 | 0.618 | 0.221 | [9 empty] | 1 | 1 | 51.3 | 1 | 2 | 4.26 | 614 | 615 | 699 | 0.55 | 0.81 | 5.49 | 6.66 | 114 | 0.29 | 720 | 2 | 1.92 | 1.75901 | 1.76662 | 1.77488 | 1.78413 | 1.78527 | 1.79018 | 1.79691 | 1.8002 | 1.80113 | 1.802 | 1.80593 | 1.8061 | 1.81081 | 1.82005 | 1.82122 | 1.83137 | 1.84106 | [6 empty] | 0.01985 | 0.020089 | 0.2476 | 0.5049 | 0.2972 | 0.2374 | 0.5703 |  | 0.2446 | 0.5452 | 0.2473 | 0.2346 | 0.5053 |  | 0.0149 | 0.0073 | -0.0016 | -0.0052 |  | 806406.426 |  | 2014-02-01 | 4.1 |  |  |  | 120
N-LASF44 | 1.8042 | 1.80832 | 46.5 | 46.25 | 40/31 | 1.78897105 | 0.38675867 | 1.30506243 | 0.00872506277 | 0.0308085023 | 92.7743824 | 3.32e-06 | 1.12e-08 | -8.52e-12 | 5.88e-07 | 7.13e-10 | 0.209 | 4 | 5.1 | 6.1 | 1.6 | 2.6 | 3.6 | 4 | 5.3 | 6.5 | 2.5 | 3.7 | 4.9 | 4.2 | 5.6 | 6.9 | 3 | 4.4 | 5.7 | 1.41 | 0.15 | 0.47 | 0.87 | 0.975 | 0.995 | 0.996 | 0.995 | 0.995 | 0.995 | 0.995 | 0.989 | 0.977 | 0.965 | 0.95 | 0.92 | 0.91 | 0.87 | 0.793 | 0.685 | 0.615 | 0.351 | 0.088 | [8 empty] | 0.468 | 0.739 | 0.946 | 0.99 | 0.998 | 0.998 | 0.998 | 0.998 | 0.998 | 0.998 | 0.996 | 0.991 | 0.986 | 0.98 | 0.967 | 0.963 | 0.946 | 0.911 | 0.86 | 0.823 | 0.658 | 0.378 | 0.152 | 0.068 | 0.029 | [5 empty] | 1 | 1 | 4 | 1 | 1 | 4.44 | 655 | 659 | 742 | 0.53 | 0.82 | 6.21 | 7.39 | 124 | 0.293 | 770 | 2 | 1.41 | 1.7607 | 1.76801 | 1.7759 | 1.78455 | 1.7856 | 1.79006 | 1.79609 | 1.79901 | 1.79983 | 1.8006 | 1.80405 | 1.8042 | 1.80832 | 1.8163 | 1.81731 | 1.82594 | 1.83405 | [6 empty] | 0.017294 | 0.017476 | 0.2582 | 0.5171 | 0.3002 | 0.238 | 0.5572 |  | 0.2555 | 0.5588 | 0.2501 | 0.2355 | 0.4941 |  | 0.0098 | 0.0058 | -0.0021 | -0.0084 |  | 804465.444 | step 0.5 available | 2014-02-01 | 7.5 |  |  |  | 120
N-LASF45 | 1.80107 | 1.8065 | 34.97 | 34.72 | 44/35 | 1.87140198 | 0.267777879 | 1.73030008 | 0.011217192 | 0.0505134972 | 147.106505 | 2.78e-06 | 8.73e-09 | -2.65e-11 | 8.24e-07 | 1.15e-09 | 0.255 | 3.8 | 5.4 | 7.3 | 1.4 | 3 | 4.7 | 3.8 | 5.7 | 7.9 | 2.3 | 4.1 | 6.2 | 3.8 | 5.9 | 8.3 | 2.6 | 4.7 | 7 | 2.01 | 0.581 | 0.724 | 0.932 | 0.988 | 0.997 | 0.99 | 0.987 | 0.984 | 0.986 | 0.982 | 0.958 | 0.915 | 0.87 | 0.82 | 0.72 | 0.68 | 0.55 | 0.37 | 0.15 | 0.06 | [10 empty] | 0.805 | 0.879 | 0.972 | 0.995 | 0.999 | 0.996 | 0.995 | 0.994 | 0.994 | 0.993 | 0.983 | 0.965 | 0.946 | 0.924 | 0.877 | 0.857 | 0.787 | 0.672 | 0.476 | 0.336 | 0.012 | [9 empty] | 1 | 0 | 3.2 | 1 | 1 | 3.626 | 647 | 652 | 773 | 0.66 | 1.02 | 7.36 | 8.56 | 116 | 0.281 | 630 | 3 | 2.01 | 1.75487 | 1.76104 | 1.76809 | 1.77689 | 1.77805 | 1.78325 | 1.79066 | 1.79436 | 1.79541 | 1.7964 | 1.80087 | 1.80107 | 1.8065 | 1.81726 | 1.81864 | 1.83068 | 1.84237 | [6 empty] | 0.022905 | 0.023227 | 0.2268 | 0.4849 | 0.293 | 0.2368 | 0.5859 |  | 0.2237 | 0.5235 | 0.2437 | 0.2336 | 0.5186 |  | 0.0009 | 0.0005 | 0.0001 | 0.0009 |  | 801350.363 |  | 2014-02-01 | 5.4 | 1 | 3 | 528 | 592
N-LASF45HT | 1.80107 | 1.8065 | 34.97 | 34.72 | 43/35 | 1.87140198 | 0.267777879 | 1.73030008 | 0.011217192 | 0.0505134972 | 147.106505 | 2.78e-06 | 8.73e-09 | -2.65e-11 | 8.24e-07 | 1.15e-09 | 0.255 | 3.8 | 5.4 | 7.3 | 1.4 | 3 | 4.7 | 3.8 | 5.7 | 7.9 | 2.3 | 4.1 | 6.2 | 3.8 | 5.9 | 8.3 | 2.6 | 4.7 | 7 | 2.01 | 0.581 | 0.724 | 0.932 | 0.988 | 0.997 | 0.99 | 0.987 | 0.986 | 0.986 | 0.983 | 0.964 | 0.931 | 0.898 | 0.858 | 0.781 | 0.739 | 0.619 | 0.439 | 0.203 | 0.098 | [10 empty] | 0.805 | 0.879 | 0.972 | 0.995 | 0.999 | 0.996 | 0.995 | 0.994 | 0.994 | 0.993 | 0.985 | 0.972 | 0.958 | 0.941 | 0.906 | 0.886 | 0.825 | 0.719 | 0.528 | 0.395 | 0.033 | [9 empty] | 1 | 0 | 3.2 | 1 | 1 | 3.626 | 647 | 652 | 773 | 0.66 | 1.02 | 7.36 | 8.56 | 116 | 0.281 | 630 | 3 | 2.01 | 1.75487 | 1.76104 | 1.76809 | 1.77689 | 1.77805 | 1.78325 | 1.79066 | 1.79436 | 1.79541 | 1.7964 | 1.80087 | 1.80107 | 1.8065 | 1.81726 | 1.81864 | 1.83068 | 1.84237 | [6 empty] | 0.022905 | 0.023227 | 0.2268 | 0.4849 | 0.293 | 0.2368 | 0.5859 |  | 0.2237 | 0.5235 | 0.2437 | 0.2336 | 0.5186 |  | 0.0009 | 0.0005 | 0.0001 | 0.0009 |  | 801350.363 |  | 2014-02-01 | 8.7 | 1 | 4 | 520 | 526
N-LASF46A | 1.90366 | 1.91048 | 31.32 | 31.09 | 41/37* | 2.16701566 | 0.319812761 | 1.66004486 | 0.0123595524 | 0.0560610282 | 107.047718 | 3.53e-06 | 1.24e-08 | -1.87e-11 | 8.39e-07 | 1.04e-09 | 0.275 | 4.4 | 6.4 | 8.8 | 1.9 | 3.8 | 6.1 | 4.7 | 7 | 9.8 | 3.1 | 5.3 | 8.1 | 5 | 7.4 | 10.5 | 3.7 | 6.1 | 9.2 | 1.64 | 0.23 | 0.56 | 0.89 | 0.977 | 0.997 | 0.989 | 0.985 | 0.983 | 0.982 | 0.978 | 0.95 | 0.9 | 0.85 | 0.78 | 0.66 | 0.6 | 0.42 | 0.18 | 0.014 | [11 empty] | 0.555509 | 0.7930037 | 0.9544562 | 0.9907357 | 0.9987989 | 0.996 | 0.994 | 0.993 | 0.993 | 0.991 | 0.9796917 | 0.9587315 | 0.9370604 | 0.9053945 | 0.8468716 | 0.8151931 | 0.7068052 | 0.503627 | 0.1813223 | 0.05 | [10 empty] | 1 | 0 | 3 | 1 | 1 | 4.449 | 638 | 639 | 733 | 0.54 | 0.91 | 6 | 7.15 | 124.37 | 0.298 | 666 | 1 | 1.64 | 1.84576 | 1.85364 | 1.86255 | 1.87353 | 1.87498 | 1.88143 | 1.89064 | 1.89526 | 1.89657 | 1.89781 | 1.90341 | 1.90366 | 1.91048 | 1.92411 | 1.92586 | 1.94129 | 1.95645 | [6 empty] | 0.028853 | 0.029287 | 0.2236 | 0.4793 | 0.2912 | 0.2364 | 0.5953 |  | 0.2203 | 0.517 | 0.242 | 0.2329 | 0.5268 |  | 0.0094 | 0.0034 | 0.0005 | 0.0042 |  | 904313.445 |  | 2014-02-01 | 6
N-LASF46B | 1.90366 | 1.91048 | 31.32 | 31.09 | 40/36* | 2.17988922 | 0.306495184 | 1.56882437 | 0.0125805384 | 0.0567191367 | 105.316538 | 5.98e-06 | 1.3e-08 | -3.5e-12 | 9.13e-07 | 1.24e-09 | 0.267 | 6.1 | 8.2 | 10.7 | 3.6 | 5.6 | 8.1 | 6.4 | 8.9 | 11.8 | 4.8 | 7.2 | 10.1 | 6.8 | 9.5 | 12.7 | 5.5 | 8.2 | 11.4 | 1.87 | 0.23 | 0.55 | 0.89 | 0.977 | 0.996 | 0.989 | 0.983 | 0.98 | 0.978 | 0.972 | 0.944 | 0.89 | 0.84 | 0.77 | 0.66 | 0.6 | 0.42 | 0.18 | 0.014 | [11 empty] | 0.555509 | 0.787 | 0.9544562 | 0.9907357 | 0.998 | 0.996 | 0.993 | 0.992 | 0.991 | 0.989 | 0.977 | 0.954 | 0.933 | 0.901 | 0.8468716 | 0.8151931 | 0.7068052 | 0.503627 | 0.1813223 | 0.05 | 0 | [9 empty] | 1 | 0 | 3.3 | 1 | 1 | 4.51 | 611 | 613 | 703 | 0.55 | 0.88 | 5.97 | 7.11 | 121.31 | 0.303 | 712 |  | 1.87 | 1.84657 | 1.85418 | 1.86283 | 1.87362 | 1.87505 | 1.88146 | 1.89065 | 1.89526 | 1.89657 | 1.89781 | 1.90341 | 1.90366 | 1.91048 | 1.92411 | 1.92586 | 1.9413 | 1.95647 | [6 empty] | 0.028852 | 0.029289 | 0.2222 | 0.4783 | 0.2911 | 0.2364 | 0.5956 |  | 0.2189 | 0.516 | 0.2419 | 0.2329 | 0.527 |  | 0.0069 | 0.0024 | 0.0006 | 0.0045 |  | 904313.451 | suitable for precision molding | 2017-11-21 | 3.8 | 1 | 5 | 647 | 284
N-LASF55 | 1.9538 | 1.96118 | 30.56 | 30.33 | 44/37* | 2.30861228 | 0.354736638 | 1.92227125 | 0.0130446995 | 0.0557524221 | 133.196869 | 2.25e-06 | 1.09e-08 | -1.64e-11 | 9.64e-07 | 1.25e-09 | 0.262 | 3.9 | 6.1 | 8.7 | 1.3 | 3.4 | 5.9 | 4 | 6.6 | 9.7 | 2.4 | 4.9 | 7.9 | 4.3 | 7.1 | 10.5 | 3 | 5.8 | 9.1 | 1.16 | 0.42 | 0.66 | 0.92 | 0.987 | 0.997 | 0.988 | 0.983 | 0.977 | 0.969 | 0.954 | 0.9 | 0.814 | 0.71 | 0.59 | 0.41 | 0.34 | 0.18 | 0.05 | 0.003 | 0 | [10 empty] | 0.707 | 0.847 | 0.967 | 0.995 | 0.999 | 0.995 | 0.993 | 0.991 | 0.987 | 0.981 | 0.959 | 0.921 | 0.872 | 0.81 | 0.7 | 0.65 | 0.504 | 0.311 | 0.098 | 0.032 | 0 | [9 empty] | 1 | 0 | 2.3 | 1 | 1 | 4.855 | 718 | 722 | 796 | 0.5 | 0.9 | 6.61 | 7.74 | 126.08 | 0.3 | 710 | 2 | 1.16 | 1.89507 | 1.90226 | 1.91065 | 1.92162 | 1.92312 | 1.92991 | 1.93976 | 1.94473 | 1.94614 | 1.94748 | 1.95353 | 1.9538 | 1.96118 | 1.97594 | 1.97783 | 1.99454 | 2.01096 | [6 empty] | 0.031211 | 0.031688 | 0.2175 | 0.4748 | 0.2907 | 0.2364 | 0.5961 |  | 0.2142 | 0.5123 | 0.2416 | 0.2329 | 0.5274 |  | 0.0023 | 0.0007 | 0.0006 | 0.0037 |  | 954306.486 |  | 2021-09-01 | 5
N-LASF9 | 1.85025 | 1.8565 | 32.17 | 31.93 | 41/36* | 2.00029547 | 0.298926886 | 1.80691843 | 0.0121426017 | 0.0538736236 | 156.530829 | 1.05e-06 | 1.02e-08 | -2.38e-11 | 9.19e-07 | 1.18e-09 | 0.257 | 2.8 | 4.7 | 6.9 | 0.4 | 2.2 | 4.3 | 2.9 | 5.1 | 7.7 | 1.4 | 3.5 | 6 | 3.1 | 5.5 | 8.2 | 1.8 | 4.2 | 6.9 | 1.72 | 0.598 | 0.712 | 0.919 | 0.986 | 0.994 | 0.986 | 0.981 | 0.979 | 0.978 | 0.972 | 0.945 | 0.898 | 0.84 | 0.77 | 0.63 | 0.57 | 0.4 | 0.2 | 0.04 | [11 empty] | 0.814 | 0.873 | 0.967 | 0.994 | 0.998 | 0.994 | 0.992 | 0.992 | 0.991 | 0.989 | 0.978 | 0.958 | 0.932635 | 0.9007334 | 0.8312587 | 0.7986379 | 0.6931448 | 0.5253056 | 0.27 | 0.137 | [10 empty] | 1 | 0 | 2 | 1 | 1 | 4.41 | 683 | 700 | 817 | 0.53 | 0.79 | 7.37 | 8.38 | 108.59 | 0.288 | 515 | 4 | 1.72 | 1.80058 | 1.80659 | 1.81364 | 1.82293 | 1.8242 | 1.82997 | 1.83834 | 1.84255 | 1.84376 | 1.84489 | 1.85002 | 1.85025 | 1.8565 | 1.86898 | 1.87058 | 1.88467 | 1.89845 | [6 empty] | 0.02643 | 0.026827 | 0.2181 | 0.4762 | 0.2912 | 0.2366 | 0.5934 |  | 0.2149 | 0.514 | 0.242 | 0.233 | 0.525 |  | -0.0032 | -0.0016 | 0.0008 | 0.0037 |  | 850322.441 |  | 2014-05-09 | 6.4
N-LASF9HT | 1.85025 | 1.8565 | 32.17 | 31.93 | 40/36* | 2.00029547 | 0.298926886 | 1.80691843 | 0.0121426017 | 0.0538736236 | 156.530829 | 1.05e-06 | 1.02e-08 | -2.38e-11 | 9.19e-07 | 1.18e-09 | 0.257 | 2.8 | 4.7 | 6.9 | 0.4 | 2.2 | 4.3 | 2.9 | 5.1 | 7.7 | 1.4 | 3.5 | 6 | 3.1 | 5.5 | 8.2 | 1.8 | 4.2 | 6.9 | 1.72 | 0.598 | 0.712 | 0.919 | 0.986 | 0.994 | 0.986 | 0.981 | 0.979 | 0.978 | 0.972 | 0.945 | 0.898 | 0.855 | 0.801 | 0.703 | 0.653 | 0.513 | 0.314 | 0.095 | 0.03 | [10 empty] | 0.814 | 0.873 | 0.967 | 0.994 | 0.998 | 0.994 | 0.992 | 0.992 | 0.991 | 0.989 | 0.978 | 0.958 | 0.939 | 0.915 | 0.869 | 0.843 | 0.766 | 0.629 | 0.39 | 0.246 | 0.005 | [9 empty] | 1 | 0 | 2 | 1 | 1 | 4.41 | 683 | 700 | 817 | 0.53 | 0.79 | 7.37 | 8.38 | 108.59 | 0.288 | 515 | 4 | 1.72 | 1.80058 | 1.80659 | 1.81364 | 1.82293 | 1.8242 | 1.82997 | 1.83834 | 1.84255 | 1.84376 | 1.84489 | 1.85002 | 1.85025 | 1.8565 | 1.86898 | 1.87058 | 1.88467 | 1.89845 | [6 empty] | 0.02643 | 0.026827 | 0.2181 | 0.4762 | 0.2912 | 0.2366 | 0.5934 |  | 0.2149 | 0.514 | 0.242 | 0.233 | 0.525 |  | -0.0032 | -0.0016 | 0.0008 | 0.0037 |  | 850322.441 |  | 2014-02-01 | 10.9
N-PK51 | 1.52855 | 1.53019 | 76.98 | 76.58 | 34/29 | 1.15610775 | 0.153229344 | 0.785618966 | 0.00585597402 | 0.0194072416 | 140.537046 | -1.98e-05 | -6.06e-09 | 1.6e-11 | 4.16e-07 | 5.01e-10 | 0.134 | -6 | -5.7 | -5.4 | -8.1 | -7.8 | -7.5 | -7.1 | -6.7 | -6.4 | -8.4 | -8.1 | -7.7 | -7.5 | -7.1 | -6.7 | -8.6 | -8.2 | -7.8 | 0.54 | 0.81 | 0.86 | 0.966 | 0.985 | 0.994 | 0.992 | 0.991 | 0.992 | 0.995 | 0.996 | 0.993 | 0.988 | 0.984 | 0.984 | 0.986 | 0.986 | 0.984 | 0.973 | 0.955 | 0.94 | 0.84 | 0.6 | 0.28 | 0.1 | 0.02 | [5 empty] | 0.919 | 0.941 | 0.986 | 0.9939728 | 0.998 | 0.997 | 0.9959879 | 0.997 | 0.998 | 0.9975957 | 0.9967923 | 0.995 | 0.994 | 0.9939728 | 0.994 | 0.994 | 0.994 | 0.989 | 0.982 | 0.976 | 0.933 | 0.815 | 0.601 | 0.398 | 0.209 | 0.063 | 0.01 | 0.001 |  |  | 1 | 0 | 52.3 | 3.3 | 4.3 | 3.855 | 487 | 488 | 568 | 0.62 | 0.65 | 12.35 | 14.12 | 74 | 0.295 | 415 | 6 | 0.54 | 1.50987 | 1.51312 | 1.51665 | 1.52045 | 1.52089 | 1.52278 | 1.52527 | 1.52646 | 1.5268 | 1.52711 | 1.52849 | 1.52855 | 1.53019 | 1.53333 | 1.53372 | 1.53704 | 1.5401 | 1.54527 | 1.55079 | 1.55579 |  |  |  | 0.006867 | 0.006923 | 0.275 | 0.536 | 0.3046 | 0.2387 | 0.5401 | 0.7535 | 0.2727 | 0.5797 | 0.254 | 0.2367 | 0.4794 | 0.7473 | -0.0991 | -0.0463 | 0.0088 | 0.0258 | 0.1203 | 529770.386 | suitable for precision molding, step 0.5 available | 2018-02-21 | 13.8
N-PK52A | 1.497 | 1.49845 | 81.61 | 81.21 | 34/28 | 1.029607 | 0.1880506 | 0.736488165 | 0.00516800155 | 0.0166658798 | 138.964129 | -1.97e-05 | -5.5e-09 | 5.28e-12 | 3.6e-07 | 2.45e-10 | 0.172 | -5.7 | -5.4 | -5.1 | -7.7 | -7.4 | -7.1 | -6.7 | -6.4 | -6 | -8 | -7.7 | -7.4 | -7.1 | -6.8 | -6.4 | -8.1 | -7.8 | -7.5 | 0.67 | 0.967 | 0.978 | 0.99 | 0.994 | 0.994 | 0.993 | 0.993 | 0.995 | 0.997 | 0.997 | 0.996 | 0.992 | 0.99 | 0.99 | 0.992 | 0.992 | 0.992 | 0.989 | 0.98 | 0.97 | 0.88 | 0.63 | 0.3 | 0.12 | 0.04 | 0.01 |  |  |  |  | 0.987 | 0.991 | 0.996 | 0.998 | 0.998 | 0.997 | 0.997 | 0.998 | 0.999 | 0.999 | 0.998 | 0.997 | 0.996 | 0.996 | 0.997 | 0.997 | 0.997 | 0.996 | 0.992 | 0.988 | 0.95 | 0.831 | 0.618 | 0.428 | 0.25 | 0.12 | 0.044 | 0.014 |  |  | 1 | 0 | 52.3 | 3.3 | 4.3 | 3.7 | 467 | 467 | 538 | 0.67 | 0.73 | 13.01 | 15 | 71 | 0.298 | 355 | 6 | 0.67 | 1.47966 | 1.48279 | 1.48616 | 1.48971 | 1.49012 | 1.49184 | 1.49408 | 1.49514 | 1.49544 | 1.49571 | 1.49695 | 1.497 | 1.49845 | 1.50123 | 1.50157 | 1.5045 | 1.5072 | 1.51175 | 1.51658 | 1.52096 | 1.52489 |  |  | 0.00609 | 0.006138 | 0.2819 | 0.5417 | 0.3055 | 0.2388 | 0.5377 | 0.747 | 0.2797 | 0.5858 | 0.2548 | 0.2369 | 0.4774 | 0.7412 | -0.1084 | -0.0514 | 0.0103 | 0.0311 | 0.1497 | 497816.370 | suitable for precision molding | 2014-02-01 | 7
N-PSK3 | 1.55232 | 1.5544 | 63.46 | 63.23 | 33/28 | 0.88727211 | 0.489592425 | 1.04865296 | 0.00469824067 | 0.0161818463 | 104.374975 | 2.03e-06 | 1.19e-08 | 2.46e-11 | 3.14e-07 | 2.45e-10 | 0.235 | 2.6 | 3.1 | 3.6 | 0.6 | 1 | 1.5 | 2.5 | 3 | 3.5 | 1.2 | 1.6 | 2.1 | 2.7 | 3.2 | 3.8 | 1.7 | 2.2 | 2.7 | 2.48 | 0.338 | 0.588 | 0.877 | 0.978 | 0.997 | 0.995 | 0.993 | 0.992 | 0.993 | 0.993 | 0.99 | 0.987 | 0.986 | 0.986 | 0.987 | 0.986 | 0.983 | 0.977 | 0.971 | 0.964 | 0.92 | 0.8 | 0.52 | 0.26 | 0.06 | [5 empty] | 0.6479876 | 0.808632 | 0.948855 | 0.9911412 | 0.9987989 | 0.997997 | 0.9971941 | 0.9967923 | 0.9971941 | 0.9971941 | 0.9959879 | 0.9947796 | 0.9943763 | 0.9943763 | 0.9947796 | 0.9943763 | 0.993165 | 0.9907357 | 0.9882975 | 0.9854414 | 0.9671974 | 0.9146101 | 0.7698415 | 0.5834308 | 0.3245342 | 0.123 | 0.026 |  |  |  | 3 | 0 | 2.2 | 2 | 2 | 2.91 | 599 | 597 | 736 | 0.682 | 0.99 | 6.2 | 7.3 | 84 | 0.226 | 630 | 2 | 2.48 | 1.52375 | 1.52954 | 1.53558 | 1.54154 | 1.54218 | 1.54482 | 1.54811 | 1.54965 | 1.55008 | 1.55048 | 1.55224 | 1.55232 | 1.5544 | 1.55835 | 1.55885 | 1.56302 | 1.56688 | 1.57342 | 1.58041 | 1.58679 |  |  |  | 0.008704 | 0.008767 | 0.3023 | 0.5555 | 0.3069 | 0.2386 | 0.5365 | 0.7509 | 0.3001 | 0.6002 | 0.2559 | 0.2369 | 0.4767 | 0.7454 | 0.0118 | 0.0047 | -0.0005 | -0.0005 | 0.0016 | 552635.291 |  | 2014-02-01 | 1.3
N-PSK53A | 1.618 | 1.62033 | 63.39 | 63.1 | 36/31 | 1.38121836 | 0.196745645 | 0.886089205 | 0.00706416337 | 0.0233251345 | 97.4847345 | -9.28e-06 | 7.19e-09 | 1.45e-12 | 4.06e-07 | 3.17e-10 | 0.19 | -2.6 | -2.1 | -1.6 | -4.7 | -4.3 | -3.8 | -2.9 | -2.4 | -1.8 | -4.3 | -3.8 | -3.3 | -2.9 | -2.3 | -1.8 | -4 | -3.5 | -2.9 | 1.16 | 0.29 | 0.51 | 0.8 | 0.956 | 0.994 | 0.994 | 0.993 | 0.992 | 0.994 | 0.995 | 0.992 | 0.986 | 0.982 | 0.979 | 0.97 | 0.964 | 0.94 | 0.9 | 0.83 | 0.78 | 0.53 | 0.2 | 0.03 | [7 empty] | 0.609 | 0.764 | 0.915 | 0.982 | 0.998 | 0.998 | 0.997 | 0.997 | 0.998 | 0.998 | 0.997 | 0.994 | 0.993 | 0.992 | 0.988 | 0.985 | 0.976 | 0.959 | 0.928 | 0.905 | 0.776 | 0.525 | 0.23 | 0.061 | [6 empty] | 1 | 1 | 53.3 | 2.3 | 4.3 | 3.568 | 606 | 609 | 699 | 0.59 | 0.64 | 9.56 | 10.84 | 76.13 | 0.288 | 415 | 6 | 1.16 | 1.59015 | 1.59528 | 1.60073 | 1.60641 | 1.60706 | 1.60979 | 1.61334 | 1.61503 | 1.6155 | 1.61595 | 1.61791 | 1.618 | 1.62033 | 1.62478 | 1.62534 | 1.63007 | 1.63445 | 1.6419 | 1.64991 | 1.65724 | 1.6639 |  |  | 0.009749 | 0.009831 | 0.2797 | 0.538 | 0.3044 | 0.2385 | 0.5424 | 0.7642 | 0.2774 | 0.5816 | 0.2538 | 0.2365 | 0.4815 | 0.7578 | -0.0279 | -0.0127 | 0.002 | 0.0052 | 0.0208 | 618634.357 | step 0.5 available | 2014-02-01 | 4.2
N-SF1 | 1.71736 | 1.72308 | 29.62 | 29.39 | 41/36 | 1.60865158 | 0.237725916 | 1.51530653 | 0.0119654879 | 0.0590589722 | 135.521676 | -3.72e-06 | 8.05e-09 | -1.71e-11 | 8.98e-07 | 1.34e-09 | 0.276 | 0.1 | 1.7 | 3.6 | -2.2 | -0.7 | 1.2 | 0 | 1.8 | 4.2 | -1.5 | 0.3 | 2.7 | 0 | 2.1 | 4.8 | -1.1 | 0.9 | 3.5 | 2.72 | 0.46 | 0.58 | 0.85 | 0.973 | 0.995 | 0.99 | 0.986 | 0.987 | 0.99 | 0.986 | 0.968 | 0.94 | 0.91 | 0.87 | 0.76 | 0.7 | 0.52 | 0.25 | 0.03 | [11 empty] | 0.733 | 0.804 | 0.937 | 0.9891112 | 0.997997 | 0.9959879 | 0.9943763 | 0.9947796 | 0.9959879 | 0.9943763 | 0.987 | 0.976 | 0.963 | 0.946 | 0.896 | 0.867 | 0.77 | 0.574 | 0.252 | 0.096 | [10 empty] | 1 | 0 | 1 | 1 | 1 | 3.025 | 553 | 554 | 660 | 0.75 | 1 | 9.13 | 10.54 | 90 | 0.25 | 540 | 5 | 2.72 | 1.67021 | 1.67641 | 1.6835 | 1.6924 | 1.69358 | 1.69889 | 1.70651 | 1.71035 | 1.71144 | 1.71247 | 1.71715 | 1.71736 | 1.72308 | 1.73457 | 1.73605 | 1.74919 | 1.76224 | [6 empty] | 0.024219 | 0.024606 | 0.219 | 0.4733 | 0.2895 | 0.236 | 0.6037 |  | 0.2156 | 0.5103 | 0.2405 | 0.2323 | 0.534 |  | 0.0068 | 0.0013 | 0.0016 | 0.0097 |  | 717296.303 |  | 2014-02-01 | 1.6
N-SF10 | 1.72828 | 1.7343 | 28.53 | 28.31 | 42/36 | 1.62153902 | 0.256287842 | 1.64447552 | 0.0122241457 | 0.0595736775 | 147.468793 | -4.68e-06 | 7.41e-09 | -1.89e-11 | 9.49e-07 | 1.42e-09 | 0.279 | -0.4 | 1.3 | 3.4 | -2.7 | -1.1 | 1 | -0.5 | 1.5 | 4.1 | -2 | -0.1 | 2.5 | -0.5 | 1.7 | 4.6 | -1.7 | 0.5 | 3.4 | 2.92 | 0.66 | 0.76 | 0.93 | 0.985 | 0.99 | 0.983 | 0.976 | 0.977 | 0.978 | 0.973 | 0.945 | 0.91 | 0.87 | 0.82 | 0.7 | 0.64 | 0.45 | 0.2 | [12 empty] | 0.847 | 0.896 | 0.971 | 0.994 | 0.996 | 0.993 | 0.99 | 0.991 | 0.991 | 0.989 | 0.978 | 0.963 | 0.946 | 0.924 | 0.867 | 0.837 | 0.727 | 0.525 | 0.176 | 0.058 | [10 empty] | 1 | 0 | 1 | 1 | 1 | 3.05 | 559 | 549 | 652 | 0.74 | 0.96 | 9.4 | 10.8 | 87 | 0.252 | 540 | 5 | 2.92 | 1.67981 | 1.68597 | 1.69308 | 1.70217 | 1.7034 | 1.70891 | 1.71688 | 1.72091 | 1.72206 | 1.72314 | 1.72806 | 1.72828 | 1.7343 | 1.74643 | 1.748 | 1.76191 | 1.77578 | [6 empty] | 0.025524 | 0.025941 | 0.216 | 0.4701 | 0.2888 | 0.2359 | 0.6066 |  | 0.2125 | 0.5068 | 0.2398 | 0.2321 | 0.5365 |  | 0.0057 | 0.0007 | 0.0019 | 0.0108 |  | 728285.305 |  | 2014-02-01 | 1.6
N-SF11 | 1.78472 | 1.79192 | 25.68 | 25.47 | 44/37 | 1.73759695 | 0.313747346 | 1.89878101 | 0.013188707 | 0.0623068142 | 155.23629 | -3.56e-06 | 9.2e-09 | -2.1e-11 | 9.65e-07 | 1.44e-09 | 0.294 | 0.1 | 2 | 4.6 | -2.3 | -0.5 | 2.1 | 0.1 | 2.4 | 5.6 | -1.4 | 0.8 | 4 | 0.2 | 2.7 | 6.3 | -1 | 1.5 | 5.1 | 2.94 | 0.62 | 0.7 | 0.915 | 0.985 | 0.998 | 0.985 | 0.981 | 0.981 | 0.984 | 0.978 | 0.953 | 0.92 | 0.87 | 0.81 | 0.67 | 0.6 | 0.39 | 0.12 | 0.002 | [11 empty] | 0.826 | 0.867 | 0.965 | 0.994 | 0.999 | 0.994 | 0.992 | 0.992 | 0.994 | 0.991 | 0.981 | 0.967 | 0.946 | 0.919 | 0.852 | 0.815 | 0.686 | 0.428 | 0.083 | [11 empty] | 1 | 0 | 1 | 1 | 1 | 3.224 | 592 | 590 | 688 | 0.71 | 0.95 | 8.52 | 9.85 | 92 | 0.257 | 615 | 4 | 2.94 | 1.72937 | 1.736 | 1.74377 | 1.75401 | 1.75542 | 1.76182 | 1.77119 | 1.77596 | 1.77732 | 1.7786 | 1.78446 | 1.78472 | 1.79192 | 1.80651 | 1.80841 | 1.82533 | 1.84235 | [6 empty] | 0.030558 | 0.031088 | 0.2095 | 0.4625 | 0.2868 | 0.2355 | 0.6156 |  | 0.2059 | 0.4984 | 0.2381 | 0.2315 | 0.5442 |  | 0.0052 | -0.0003 | 0.0027 | 0.015 |  | 785257.322 |  | 2014-02-01 | 2.2
N-SF14 | 1.76182 | 1.76859 | 26.53 | 26.32 | 42/36 | 1.69022361 | 0.288870052 | 1.7045187 | 0.0130512113 | 0.061369188 | 149.517689 | -5.56e-06 | 7.09e-09 | -1.09e-11 | 9.85e-07 | 1.39e-09 | 0.287 | -0.9 | 0.9 | 3.4 | -3.2 | -1.5 | 0.9 | -1.1 | 1.1 | 4.1 | -2.6 | -0.4 | 2.5 | -1.1 | 1.4 | 4.7 | -2.2 | 0.2 | 3.4 | 2.89 | 0.57 | 0.64 | 0.88 | 0.98 | 0.998 | 0.985 | 0.987 | 0.987 | 0.987 | 0.983 | 0.964 | 0.938 | 0.91 | 0.87 | 0.79 | 0.75 | 0.61 | 0.33 | 0.04 | 0.004 | [10 empty] | 0.799 | 0.837 | 0.95 | 0.992 | 0.999 | 0.994 | 0.995 | 0.995 | 0.995 | 0.993 | 0.985 | 0.975 | 0.963 | 0.946 | 0.91 | 0.891 | 0.821 | 0.642 | 0.276 | 0.095 | [10 empty] | 1 | 0 | 1 | 1 | 1 | 3.118 | 566 | 562 | 657 | 0.75 | 1 | 9.41 | 10.87 | 88.3 | 0.259 | 515 | 5 | 2.89 | 1.70954 | 1.71581 | 1.72315 | 1.73284 | 1.73417 | 1.74022 | 1.74907 | 1.75356 | 1.75485 | 1.75606 | 1.76157 | 1.76182 | 1.76859 | 1.78228 | 1.78405 | 1.79986 | 1.8157 | [6 empty] | 0.028715 | 0.029204 | 0.2107 | 0.4646 | 0.2875 | 0.2357 | 0.6122 |  | 0.2072 | 0.5008 | 0.2387 | 0.2318 | 0.5413 |  | 0.0044 | -0.0002 | 0.0024 | 0.013 |  | 762265.312 |  | 2019-01-09 | 2.2
N-SF15 | 1.69892 | 1.70438 | 30.2 | 29.96 | 42/37 | 1.57055634 | 0.218987094 | 1.50824017 | 0.0116507014 | 0.0597856897 | 132.709339 | -7.15e-07 | 1.04e-08 | -2.62e-11 | 8.56e-07 | 1.29e-09 | 0.281 | 1.6 | 3.1 | 5 | -0.7 | 0.8 | 2.6 | 1.6 | 3.4 | 5.8 | 0.2 | 2 | 4.3 | 1.7 | 3.7 | 6.4 | 0.6 | 2.6 | 5.2 | 3.04 | 0.51 | 0.64 | 0.89 | 0.976 | 0.996 | 0.988 | 0.983 | 0.984 | 0.986 | 0.985 | 0.97 | 0.943 | 0.912 | 0.86 | 0.74 | 0.68 | 0.48 | 0.2 | 0.01 | [11 empty] | 0.764 | 0.837 | 0.954 | 0.99 | 0.998 | 0.995 | 0.993 | 0.994 | 0.994 | 0.994 | 0.988 | 0.977 | 0.964 | 0.941 | 0.887 | 0.857 | 0.746 | 0.525 | 0.158 | 0.044 | [10 empty] | 1 | 0 | 1 | 1 | 1 | 2.921 | 580 | 578 | 692 | 0.76 | 1.04 | 8.04 | 9.28 | 90 | 0.243 | 610 | 3 | 3.04 | 1.65267 | 1.65899 | 1.66616 | 1.67494 | 1.67609 | 1.68122 | 1.68854 | 1.69222 | 1.69326 | 1.69425 | 1.69872 | 1.69892 | 1.70438 | 1.71536 | 1.71677 | 1.72933 | 1.74182 | [6 empty] | 0.023142 | 0.023511 | 0.2216 | 0.4751 | 0.2897 | 0.236 | 0.6038 |  | 0.2181 | 0.5122 | 0.2406 | 0.2323 | 0.5341 |  | 0.0085 | 0.0018 | 0.0018 | 0.0108 |  | 699302.292 |  | 2014-02-01 | 1.5
N-SF2 | 1.64769 | 1.65222 | 33.82 | 33.56 | 40/36 | 1.47343127 | 0.163681849 | 1.36920899 | 0.0109019098 | 0.0585683687 | 127.404933 | 3.1e-06 | 1.75e-08 | 6.62e-11 | 7.51e-07 | 8.99e-10 | 0.277 | 3.4 | 4.8 | 6.4 | 1.3 | 2.5 | 4.1 | 3.5 | 5.1 | 7 | 2.1 | 3.6 | 5.5 | 4.2 | 5.9 | 8 | 3.1 | 4.8 | 6.9 | 3.06 | 0.67 | 0.76 | 0.93 | 0.984 | 0.997 | 0.987 | 0.984 | 0.984 | 0.987 | 0.986 | 0.975 | 0.961 | 0.949 | 0.926 | 0.865 | 0.83 | 0.68 | 0.4 | 0.06 | 0.007 | [10 empty] | 0.852 | 0.896 | 0.971 | 0.994 | 0.999 | 0.995 | 0.994 | 0.994 | 0.995 | 0.994 | 0.99 | 0.984 | 0.979 | 0.97 | 0.944 | 0.928 | 0.857 | 0.693 | 0.325 | 0.132 | 0.001 | [9 empty] | 1 | 0 | 1 | 1.2 | 1 | 2.718 | 608 | 607 | 731 | 0.79 | 1.14 | 6.68 | 7.81 | 86 | 0.231 | 539 |  | 3.06 | 1.60661 | 1.61268 | 1.61944 | 1.62738 | 1.62839 | 1.63282 | 1.63902 | 1.6421 | 1.64298 | 1.6438 | 1.64752 | 1.64769 | 1.65222 | 1.66125 | 1.66241 | 1.67265 | 1.68273 | [6 empty] | 0.019151 | 0.019435 | 0.2311 | 0.4848 | 0.2918 | 0.2364 | 0.595 |  | 0.2277 | 0.5228 | 0.2425 | 0.2329 | 0.5267 |  | 0.0106 | 0.0031 | 0.0012 | 0.0081 |  | 648338.272 |  | 2014-02-01 | 1.4
N-SF4 | 1.75513 | 1.76164 | 27.38 | 27.16 | 43/36 | 1.67780282 | 0.282849893 | 1.63539276 | 0.012679345 | 0.0602038419 | 145.760496 | -4.88e-06 | 6.57e-09 | -2.72e-11 | 9.67e-07 | 1.48e-09 | 0.282 | -0.5 | 1.2 | 3.5 | -2.9 | -1.2 | 1 | -0.7 | 1.4 | 4.2 | -2.2 | -0.1 | 2.6 | -0.8 | 1.6 | 4.7 | -1.9 | 0.4 | 3.5 | 2.76 | 0.53 | 0.602 | 0.863 | 0.98 | 0.999 | 0.984 | 0.978 | 0.979 | 0.982 | 0.977 | 0.948 | 0.906 | 0.861 | 0.802 | 0.687 | 0.628 | 0.471 | 0.238 | 0.031 | 0.003 | [10 empty] | 0.776 | 0.816 | 0.943 | 0.992 | 0.999 | 0.994 | 0.991 | 0.992 | 0.993 | 0.991 | 0.979 | 0.961 | 0.942 | 0.916 | 0.861 | 0.83 | 0.74 | 0.563 | 0.249 | 0.1 | [10 empty] | 1 | 0 | 1.3 | 1 | 1 | 3.145 | 570 | 559 | 661 | 0.76 | 0.95 | 9.45 | 10.87 | 90 | 0.256 | 520 | 6 | 2.76 | 1.70434 | 1.71052 | 1.71773 | 1.72717 | 1.72846 | 1.73432 | 1.74286 | 1.74719 | 1.74842 | 1.74959 | 1.75489 | 1.75513 | 1.76164 | 1.77477 | 1.77647 | 1.79158 | 1.80668 | [6 empty] | 0.027583 | 0.028044 | 0.2123 | 0.4666 | 0.288 | 0.2358 | 0.6096 |  | 0.2088 | 0.503 | 0.2392 | 0.2319 | 0.539 |  | 0.004 | -0.0002 | 0.0022 | 0.0118 |  | 755274.315 |  | 2015-04-15 | 2.9
N-SF5 | 1.67271 | 1.67763 | 32.25 | 32 | 40/36 | 1.52481889 | 0.187085527 | 1.42729015 | 0.011254756 | 0.0588995392 | 129.141675 | -2.51e-07 | 1.07e-08 | -2.4e-11 | 7.85e-07 | 1.15e-09 | 0.278 | 1.8 | 3.1 | 4.8 | -0.5 | 0.8 | 2.5 | 1.8 | 3.4 | 5.5 | 0.4 | 2 | 4 | 1.9 | 3.7 | 6 | 0.8 | 2.5 | 4.8 | 2.99 | 0.5 | 0.63 | 0.88 | 0.975 | 0.994 | 0.989 | 0.987 | 0.988 | 0.991 | 0.988 | 0.976 | 0.956 | 0.935 | 0.91 | 0.83 | 0.78 | 0.62 | 0.33 | 0.04 | [11 empty] | 0.758 | 0.831 | 0.95 | 0.99 | 0.998 | 0.996 | 0.995 | 0.995 | 0.996 | 0.995 | 0.99 | 0.982 | 0.973 | 0.963 | 0.928 | 0.905 | 0.826 | 0.642 | 0.276 | 0.116 | [10 empty] | 1 | 0 | 1 | 1 | 1 | 2.858 | 578 | 576 | 693 | 0.77 | 1 | 7.94 | 9.21 | 87 | 0.237 | 620 | 3 | 2.99 | 1.62935 | 1.63554 | 1.64249 | 1.6508 | 1.65188 | 1.65661 | 1.6633 | 1.66664 | 1.66759 | 1.66848 | 1.67253 | 1.67271 | 1.67763 | 1.6875 | 1.68876 | 1.69998 | 1.71106 | [6 empty] | 0.020858 | 0.021177 | 0.227 | 0.4807 | 0.291 | 0.2362 | 0.5984 |  | 0.2236 | 0.5184 | 0.2418 | 0.2327 | 0.5295 |  | 0.0097 | 0.0027 | 0.0014 | 0.0088 |  | 673323.286 | step 0.5 available | 2014-02-01 | 1.4
N-SF57 | 1.84666 | 1.85504 | 23.78 | 23.59 | 42/37* | 1.87543831 | 0.37375749 | 2.30001797 | 0.0141749518 | 0.0640509927 | 177.389795 | -4.51e-06 | 8.73e-09 | -1.64e-11 | 1.07e-06 | 1.57e-09 | 0.295 | -0.5 | 1.7 | 4.9 | -2.9 | -0.8 | 2.3 | -0.5 | 2.2 | 6 | -2.1 | 0.6 | 4.3 | -0.4 | 2.6 | 6.9 | -1.6 | 1.3 | 5.6 | 2.78 | 0.584 | 0.642 | 0.893 | 0.98 | 0.997 | 0.977 | 0.969 | 0.971 | 0.975 | 0.965 | 0.93 | 0.877 | 0.81 | 0.71 | 0.54 | 0.46 | 0.25 | 0.05 | 0.001 | [11 empty] | 0.8064271 | 0.8375563 | 0.9557418 | 0.9919515 | 0.9987989 | 0.9907357 | 0.9874827 | 0.9882975 | 0.989924 | 0.9858502 | 0.971389 | 0.948855 | 0.9191661 | 0.8719736 | 0.7815513 | 0.7329986 | 0.5743492 | 0.3017088 | 0.06309573 | 0.003 | [10 empty] | 1 | 0 | 1 | 1 | 1 | 3.533 | 629 | 616 | 716 | 0.66 | 0.99 | 8.46 | 9.88 | 96 | 0.26 | 520 | 4 | 2.78 | 1.78502 | 1.7919 | 1.80011 | 1.81138 | 1.81296 | 1.82023 | 1.83099 | 1.8365 | 1.83807 | 1.83956 | 1.84635 | 1.84666 | 1.85504 | 1.8721 | 1.87432 | 1.89423 | 1.9144 | [6 empty] | 0.035604 | 0.036247 | 0.2042 | 0.4568 | 0.2855 | 0.2353 | 0.6216 |  | 0.2005 | 0.4922 | 0.2369 | 0.2311 | 0.5493 |  | 0.0032 | -0.0015 | 0.0033 | 0.0178 |  | 847238.353 |  | 2014-02-01 | 3.2 | 1 | 1
N-SF57HT | 1.84666 | 1.85504 | 23.78 | 23.59 | 41/37* | 1.87543831 | 0.37375749 | 2.30001797 | 0.0141749518 | 0.0640509927 | 177.389795 | -4.51e-06 | 8.73e-09 | -1.64e-11 | 1.07e-06 | 1.57e-09 | 0.295 | -0.5 | 1.7 | 4.9 | -2.9 | -0.8 | 2.3 | -0.5 | 2.2 | 6 | -2.1 | 0.6 | 4.3 | -0.4 | 2.6 | 6.9 | -1.6 | 1.3 | 5.6 | 2.78 | 0.584 | 0.642 | 0.893 | 0.98 | 0.998 | 0.979 | 0.971 | 0.973 | 0.977 | 0.967 | 0.932 | 0.883 | 0.83 | 0.76 | 0.63 | 0.56 | 0.35 | 0.09 | 0.001 | [11 empty] | 0.8064271 | 0.8375563 | 0.9557418 | 0.9919515 | 0.9991995 | 0.9915465 | 0.9882975 | 0.9891112 | 0.9907357 | 0.986667 | 0.9722241 | 0.9514463 | 0.9281779 | 0.896036 | 0.8312587 | 0.7930037 | 0.6570936 | 0.3816779 | 0.06309573 | 0.003 | [10 empty] | 1 | 0 | 1 | 1 | 1 | 3.533 | 629 | 616 | 716 | 0.66 | 0.99 | 8.46 | 9.88 | 96 | 0.26 | 520 | 4 | 2.78 | 1.78502 | 1.7919 | 1.80011 | 1.81138 | 1.81296 | 1.82023 | 1.83099 | 1.8365 | 1.83807 | 1.83956 | 1.84635 | 1.84666 | 1.85504 | 1.8721 | 1.87432 | 1.89423 | 1.9144 | [6 empty] | 0.035604 | 0.036247 | 0.2042 | 0.4568 | 0.2855 | 0.2353 | 0.6216 |  | 0.2005 | 0.4922 | 0.2369 | 0.2311 | 0.5493 |  | 0.0032 | -0.0015 | 0.0033 | 0.0178 |  | 847238.353 |  | 2014-02-01 | 4.3
N-SF57HTultra | 1.84666 | 1.85504 | 23.78 | 23.59 | 40/37* | 1.87543831 | 0.37375749 | 2.30001797 | 0.0141749518 | 0.0640509927 | 177.389795 | -4.51e-06 | 8.73e-09 | -1.64e-11 | 1.07e-06 | 1.57e-09 | 0.295 | -0.5 | 1.7 | 4.9 | -2.9 | -0.8 | 2.3 | -0.5 | 2.2 | 6 | -2.1 | 0.6 | 4.3 | -0.4 | 2.6 | 6.9 | -1.6 | 1.3 | 5.6 | 2.78 | 0.584 | 0.642 | 0.893 | 0.98 | 0.998 | 0.988 | 0.985 | 0.983 | 0.981 | 0.973 | 0.947 | 0.908 | 0.864 | 0.805 | 0.693 | 0.627 | 0.413 | 0.114 | 0.001 | [11 empty] | 0.8064271 | 0.8375563 | 0.9557418 | 0.9919515 | 0.9991995 | 0.9951826 | 0.9939728 | 0.993165 | 0.9923562 | 0.9891112 | 0.9784531 | 0.9621313 | 0.9432037 | 0.9168924 | 0.8635615 | 0.8296731 | 0.7020694 | 0.419529 | 0.06309573 | 0.003 | [10 empty] | 1 | 0 | 1 | 1 | 1 | 3.533 | 629 | 616 | 716 | 0.66 | 0.99 | 8.46 | 9.88 | 96 | 0.26 | 520 | 4 | 2.78 | 1.78502 | 1.7919 | 1.80011 | 1.81138 | 1.81296 | 1.82023 | 1.83099 | 1.8365 | 1.83807 | 1.83956 | 1.84635 | 1.84666 | 1.85504 | 1.8721 | 1.87432 | 1.89423 | 1.9144 | [6 empty] | 0.035604 | 0.036247 | 0.2042 | 0.4568 | 0.2855 | 0.2353 | 0.6216 |  | 0.2005 | 0.4922 | 0.2369 | 0.2311 | 0.5493 |  | 0.0032 | -0.0015 | 0.0033 | 0.0178 |  | 847238.353 |  | 2014-02-01 | 6.6
N-SF6 | 1.80518 | 1.81266 | 25.36 | 25.16 | 45/37 | 1.77931763 | 0.338149866 | 2.08734474 | 0.0133714182 | 0.0617533621 | 174.01759 | -4.93e-06 | 7.02e-09 | -2.4e-11 | 9.84e-07 | 1.54e-09 | 0.29 | -0.7 | 1.2 | 3.9 | -3 | -1.2 | 1.3 | -0.8 | 1.5 | 4.8 | -2.3 | 0 | 3.1 | -0.8 | 1.8 | 5.4 | -2 | 0.6 | 4.1 | 2.82 | 0.53 | 0.59 | 0.86 | 0.978 | 0.996 | 0.983 | 0.976 | 0.978 | 0.98 | 0.972 | 0.943 | 0.905 | 0.87 | 0.81 | 0.68 | 0.61 | 0.41 | 0.16 | 0.01 | [11 empty] | 0.7757296 | 0.8097311 | 0.9414546 | 0.9911412 | 0.9983981 | 0.993165 | 0.99033 | 0.9911412 | 0.9919515 | 0.9887045 | 0.9767978 | 0.9608585 | 0.9458183 | 0.9191661 | 0.8570449 | 0.8206008 | 0.700025 | 0.4804498 | 0.1584893 | 0.004 | [10 empty] | 1 | 0 | 2 | 1 | 1 | 3.369 | 589 | 593 | 669 | 0.69 | 0.96 | 9.03 | 10.34 | 93 | 0.262 | 550 | 4 | 2.82 | 1.74895 | 1.75541 | 1.76307 | 1.77341 | 1.77486 | 1.78144 | 1.79114 | 1.79608 | 1.79749 | 1.79883 | 1.80491 | 1.80518 | 1.81266 | 1.82783 | 1.8298 | 1.84738 | 1.86506 | [6 empty] | 0.03175 | 0.032304 | 0.2074 | 0.461 | 0.2867 | 0.2356 | 0.6158 |  | 0.2039 | 0.4969 | 0.238 | 0.2315 | 0.5443 |  | 0.0031 | -0.001 | 0.0027 | 0.0146 |  | 805254.337 |  | 2018-05-22 | 3.4
N-SF66 | 1.92286 | 1.93322 | 20.88 | 20.7 | 45/39* | 2.0245976 | 0.470187196 | 2.59970433 | 0.0147053225 | 0.0692998276 | 161.817601 | -4.3e-06 | 1.15e-08 | 4.31e-11 | 9.62e-07 | 1.62e-09 | 0.322 | -0.4 | 1.9 | 5.8 | -2.9 | -0.7 | 3.1 | -0.5 | 2.4 | 7.3 | -2.1 | 0.8 | 5.5 | 0.1 | 3.4 | 8.9 | -1.2 | 2.1 | 7.5 | 2.86 | 0.56 | 0.64 | 0.873 | 0.973 | 0.991 | 0.977 | 0.968 | 0.958 | 0.94 | 0.91 | 0.83 | 0.74 | 0.63 | 0.5 | 0.27 | 0.18 | 0.02 | [13 empty] | 0.7930037 | 0.8365116 | 0.9471215 | 0.9891112 | 0.9963902 | 0.9907357 | 0.987075 | 0.9829834 | 0.9755536 | 0.9629784 | 0.9281779 | 0.8865285 | 0.8312587 | 0.7578583 | 0.5923051 | 0.503627 | 0.25 | 0.04 | 0.001 | [11 empty] | 1 | 0 | 1 | 1 | 1 | 3.996 | 710 | 711 | 806 | 0.54 | 0.8 | 5.9 | 6.83 | 94.9 | 0.259 | 440 | 3 | 2.86 | 1.84839 | 1.85665 | 1.8665 | 1.87999 | 1.88189 | 1.89064 | 1.90368 | 1.91039 | 1.91232 | 1.91414 | 1.92248 | 1.92286 | 1.93322 | 1.95459 | 1.95739 | 1.98285 | [7 empty] | 0.044199 | 0.045076 | 0.198 | 0.4467 | 0.2822 | 0.2345 | 0.6394 |  | 0.1941 | 0.4808 | 0.2339 | 0.2299 | 0.5647 |  | 0.0007 | -0.0048 | 0.0059 | 0.0307 |  | 923209.400 |  | 2014-02-01 | 3.1
N-SF6HT | 1.80518 | 1.81266 | 25.36 | 25.16 | 44/37 | 1.77931763 | 0.338149866 | 2.08734474 | 0.0133714182 | 0.0617533621 | 174.01759 | -4.93e-06 | 7.02e-09 | -2.4e-11 | 9.84e-07 | 1.54e-09 | 0.29 | -0.7 | 1.2 | 3.9 | -3 | -1.2 | 1.3 | -0.8 | 1.5 | 4.8 | -2.3 | 0 | 3.1 | -0.8 | 1.8 | 5.4 | -2 | 0.6 | 4.1 | 2.82 | 0.56 | 0.62 | 0.87 | 0.98 | 0.997 | 0.984 | 0.977 | 0.979 | 0.981 | 0.975 | 0.95 | 0.917 | 0.89 | 0.85 | 0.77 | 0.72 | 0.56 | 0.27 | 0.02 | [11 empty] | 0.7930037 | 0.8259556 | 0.9458183 | 0.9919515 | 0.9987989 | 0.993569 | 0.9907357 | 0.9915465 | 0.9923562 | 0.989924 | 0.9796917 | 0.9659346 | 0.9544562 | 0.9370604 | 0.9007334 | 0.8768655 | 0.7930037 | 0.5923051 | 0.2091279 | 0.004 | [10 empty] | 1 | 0 | 2 | 1 | 1 | 3.369 | 589 | 593 | 669 | 0.69 | 0.96 | 9.03 | 10.34 | 93 | 0.262 | 550 | 4 | 2.82 | 1.74895 | 1.75541 | 1.76307 | 1.77341 | 1.77486 | 1.78144 | 1.79114 | 1.79608 | 1.79749 | 1.79883 | 1.80491 | 1.80518 | 1.81266 | 1.82783 | 1.8298 | 1.84738 | 1.86506 | [6 empty] | 0.03175 | 0.032304 | 0.2074 | 0.461 | 0.2867 | 0.2356 | 0.6158 |  | 0.2039 | 0.4969 | 0.238 | 0.2315 | 0.5443 |  | 0.0031 | -0.001 | 0.0027 | 0.0146 |  | 805254.337 |  | 2018-05-22 | 4.4
N-SF6HTultra | 1.80518 | 1.81266 | 25.36 | 25.16 | 43/37 | 1.77931763 | 0.338149866 | 2.08734474 | 0.0133714182 | 0.0617533621 | 174.01759 | -4.93e-06 | 7.02e-09 | -2.4e-11 | 9.84e-07 | 1.54e-09 | 0.29 | -0.7 | 1.2 | 3.9 | -3 | -1.2 | 1.3 | -0.8 | 1.5 | 4.8 | -2.3 | 0 | 3.1 | -0.8 | 1.8 | 5.4 | -2 | 0.6 | 4.1 | 2.82 | 0.565 | 0.62 | 0.876 | 0.981 | 0.999 | 0.984 | 0.978 | 0.98 | 0.984 | 0.981 | 0.96 | 0.932 | 0.906 | 0.869 | 0.79 | 0.742 | 0.581 | 0.283 | 0.022 | [11 empty] | 0.7958283 | 0.8259556 | 0.9484221 | 0.9923562 | 0.999 | 0.993569 | 0.9911412 | 0.9919515 | 0.993569 | 0.9923562 | 0.9838038 | 0.9722241 | 0.961283 | 0.9453833 | 0.9100198 | 0.8874861 | 0.8047675 | 0.6035518 | 0.2172546 | 0.004 | [10 empty] | 1 | 0 | 2 | 1 | 1 | 3.369 | 589 | 593 | 669 | 0.69 | 0.96 | 9.03 | 10.34 | 93 | 0.262 | 550 | 4 | 2.82 | 1.74895 | 1.75541 | 1.76307 | 1.77341 | 1.77486 | 1.78144 | 1.79114 | 1.79608 | 1.79749 | 1.79883 | 1.80491 | 1.80518 | 1.81266 | 1.82783 | 1.8298 | 1.84738 | 1.86506 | [6 empty] | 0.03175 | 0.032304 | 0.2074 | 0.461 | 0.2867 | 0.2356 | 0.6158 |  | 0.2039 | 0.4969 | 0.238 | 0.2315 | 0.5443 |  | 0.0031 | -0.001 | 0.0027 | 0.0146 |  | 805254.337 |  | 2018-05-22 | 6
N-SF6Q2 | 1.80518 | 1.81266 | 25.36 | 25.16 | 45/37 | 1.77931763 | 0.338149866 | 2.08734474 | 0.0133714182 | 0.0617533621 | 174.01759 | -4.93e-06 | 7.02e-09 | -2.4e-11 | 9.84e-07 | 1.54e-09 | 0.29 | -0.7 | 1.2 | 3.9 | -3 | -1.2 | 1.3 | -0.8 | 1.5 | 4.8 | -2.3 | 0 | 3.1 | -0.8 | 1.8 | 5.4 | -2 | 0.6 | 4.1 | 2.82 | 0.53 | 0.59 | 0.86 | 0.978 | 0.996 | 0.983 | 0.976 | 0.978 | 0.98 | 0.972 | 0.943 | 0.905 | 0.88 | 0.81 | 0.68 | 0.61 | 0.41 | 0.16 | 0.01 | [11 empty] | 0.7757296 | 0.8097311 | 0.9414546 | 0.9911412 | 0.9983981 | 0.993165 | 0.99033 | 0.9911412 | 0.9919515 | 0.9887045 | 0.9767978 | 0.9608585 | 0.950152 | 0.9191661 | 0.8570449 | 0.8206008 | 0.700025 | 0.4804498 | 0.1584893 | 0.004 | [10 empty] | 1 | 0 | 2 | 1 | 1 | 3.369 | 589 | 593 | 669 | 0.69 | 0.96 | 9.03 | 10.34 | 93 | 0.262 | 550 | 4 | 2.82 | 1.74895 | 1.75541 | 1.76307 | 1.77341 | 1.77486 | 1.78144 | 1.79114 | 1.79608 | 1.79749 | 1.79883 | 1.80491 | 1.80518 | 1.81266 | 1.82783 | 1.8298 | 1.84738 | 1.86506 | [6 empty] | 0.03175 | 0.032304 | 0.2074 | 0.461 | 0.2867 | 0.2356 | 0.6158 |  | 0.2039 | 0.4969 | 0.238 | 0.2315 | 0.5443 |  | 0.0031 | -0.001 | 0.0027 | 0.0146 |  | 805254.337 |  | 2021-09-01
N-SF8 | 1.68894 | 1.69413 | 31.31 | 31.06 | 41/36 | 1.55075812 | 0.209816918 | 1.46205491 | 0.0114338344 | 0.0582725652 | 133.24165 | -1.94e-06 | 9.7e-09 | -2.34e-11 | 8.32e-07 | 1.15e-09 | 0.276 | 1 | 2.4 | 4.2 | -1.3 | 0.1 | 1.8 | 0.9 | 2.6 | 4.8 | -0.5 | 1.2 | 3.3 | 1 | 2.9 | 5.3 | -0.1 | 1.7 | 4.1 | 2.95 | 0.48 | 0.6 | 0.87 | 0.97 | 0.993 | 0.987 | 0.983 | 0.983 | 0.986 | 0.983 | 0.963 | 0.94 | 0.914 | 0.88 | 0.81 | 0.77 | 0.63 | 0.37 | 0.07 | [11 empty] | 0.746 | 0.815 | 0.946 | 0.988 | 0.997 | 0.995 | 0.993 | 0.993 | 0.994 | 0.993 | 0.985 | 0.976 | 0.965 | 0.95 | 0.919 | 0.901 | 0.831 | 0.672 | 0.345 | 0.158 | [10 empty] | 1 | 0 | 1 | 1 | 1 | 2.904 | 567 | 564 | 678 | 0.77 | 1.03 | 8.56 | 9.92 | 88 | 0.245 | 600 | 4 | 2.95 | 1.64448 | 1.6506 | 1.65753 | 1.666 | 1.66711 | 1.67203 | 1.67904 | 1.68254 | 1.68354 | 1.68448 | 1.68874 | 1.68894 | 1.69413 | 1.70455 | 1.70589 | 1.71775 | 1.72948 | [6 empty] | 0.022005 | 0.022346 | 0.2236 | 0.4778 | 0.2905 | 0.2362 | 0.5999 |  | 0.2202 | 0.5152 | 0.2413 | 0.2326 | 0.5308 |  | 0.008 | 0.0019 | 0.0014 | 0.0087 |  | 689313.290 |  | 2014-02-01 | 1.6
N-SK11 | 1.56384 | 1.56605 | 60.8 | 60.55 | 34/29 | 1.17963631 | 0.229817295 | 0.935789652 | 0.00680282081 | 0.0219737205 | 101.513232 | 2.14e-06 | 1.27e-08 | -7.21e-11 | 3.51e-07 | 5.41e-10 | 0.238 | 2.4 | 2.8 | 3.4 | 0.3 | 0.7 | 1.2 | 2.6 | 3.2 | 3.8 | 1.2 | 1.8 | 2.4 | 2.5 | 3.2 | 3.9 | 1.5 | 2.1 | 2.8 | 2.45 | 0.54 | 0.73 | 0.92 | 0.984 | 0.995 | 0.996 | 0.995 | 0.995 | 0.996 | 0.997 | 0.994 | 0.99 | 0.988 | 0.985 | 0.98 | 0.975 | 0.97 | 0.963 | 0.95 | 0.94 | 0.88 | 0.71 | 0.41 | 0.16 | 0.02 | [5 empty] | 0.782 | 0.882 | 0.967 | 0.994 | 0.998 | 0.998 | 0.998 | 0.998 | 0.998 | 0.999 | 0.998 | 0.996 | 0.995 | 0.994 | 0.992 | 0.99 | 0.988 | 0.985 | 0.9801041 | 0.9755536 | 0.95 | 0.872 | 0.7 | 0.48 | 0.212 | 0.058 |  |  |  |  | 2 | 0 | 2 | 1 | 2.3 | 3.08 | 610 | 601 | 760 |  |  | 6.5 | 7.6 | 79 | 0.239 | 570 | 2 | 2.45 | 1.53598 | 1.54131 | 1.54693 | 1.55266 | 1.5533 | 1.55597 | 1.55939 | 1.56101 | 1.56146 | 1.56188 | 1.56376 | 1.56384 | 1.56605 | 1.57028 | 1.57081 | 1.5753 | 1.57946 | 1.58653 | 1.59414 | 1.6011 |  |  |  | 0.009274 | 0.009349 | 0.2874 | 0.5436 | 0.3051 | 0.2385 | 0.5411 | 0.7626 | 0.285 | 0.5875 | 0.2544 | 0.2366 | 0.4805 | 0.7564 | -0.0024 | -0.0011 | 0 | -0.0004 | -0.0037 | 564608.308 |  | 2014-02-01 | 1.4
N-SK14 | 1.60311 | 1.60548 | 60.6 | 60.34 | 35/29 | 0.936155374 | 0.594052018 | 1.04374583 | 0.00461716525 | 0.016885927 | 103.736265 | 1.58e-06 | 1.22e-08 | -8.04e-12 | 4.46e-07 | 5.22e-10 | 0.15 | 2.5 | 3 | 3.5 | 0.3 | 0.8 | 1.3 | 2.4 | 3.1 | 3.7 | 1.1 | 1.7 | 2.3 | 2.6 | 3.3 | 4 | 1.5 | 2.2 | 2.8 | 2 | 0.38 | 0.63 | 0.9 | 0.98 | 0.994 | 0.995 | 0.995 | 0.995 | 0.995 | 0.995 | 0.993 | 0.988 | 0.985 | 0.983 | 0.978 | 0.975 | 0.97 | 0.952 | 0.93 | 0.91 | 0.79 | 0.52 | 0.22 | 0.07 | [6 empty] | 0.679 | 0.831 | 0.959 | 0.992 | 0.997997 | 0.9983981 | 0.9983981 | 0.997997 | 0.997997 | 0.997997 | 0.9971941 | 0.9951826 | 0.993569 | 0.993 | 0.9911412 | 0.99 | 0.988 | 0.981 | 0.971 | 0.963 | 0.91 | 0.77 | 0.546 | 0.345 | 0.16 | 0.04 |  |  |  |  | 4 | 2 | 51.3 | 2 | 2.3 | 3.44 | 649 | 638 | 773 | 0.636 | 0.851 | 6 | 7.3 | 86 | 0.261 | 600 | 3 | 2 | 1.57336 | 1.57903 | 1.58502 | 1.59113 | 1.59182 | 1.59467 | 1.59834 | 1.60008 | 1.60056 | 1.60101 | 1.60302 | 1.60311 | 1.60548 | 1.61003 | 1.61059 | 1.61542 | 1.61988 | 1.62748 | 1.63564 |  |  |  |  | 0.009953 | 0.010034 | 0.2864 | 0.5427 | 0.3049 | 0.2385 | 0.5415 | 0.7631 | 0.2841 | 0.5865 | 0.2542 | 0.2366 | 0.4808 | 0.7569 | -0.0033 | -0.0015 | 0 | -0.0003 | -0.0044 | 603606.344 |  | 2014-02-01 | 1.4
N-SK16 | 1.62041 | 1.62286 | 60.32 | 60.08 | 36/30 | 1.34317774 | 0.241144399 | 0.994317969 | 0.00704687339 | 0.0229005 | 92.7508526 | -2.37e-08 | 1.32e-08 | -1.29e-11 | 4.09e-07 | 5.17e-10 | 0.17 | 1.6 | 2.2 | 2.6 | -0.5 | -0.1 | 0.4 | 1.7 | 2.3 | 2.9 | 0.3 | 0.9 | 1.4 | 1.9 | 2.6 | 3.2 | 0.8 | 1.5 | 2.1 | 1.9 | 0.26 | 0.54 | 0.88 | 0.973 | 0.995 | 0.996 | 0.994 | 0.993 | 0.994 | 0.994 | 0.991 | 0.984 | 0.981 | 0.979 | 0.974 | 0.97 | 0.956 | 0.93 | 0.89 | 0.86 | 0.7 | 0.4 | 0.11 | 0.02 | [6 empty] | 0.583 | 0.782 | 0.950152 | 0.9891112 | 0.997997 | 0.997997 | 0.9975957 | 0.997 | 0.9975957 | 0.998 | 0.9959879 | 0.994 | 0.9923562 | 0.9915465 | 0.9895177 | 0.9878902 | 0.982 | 0.971 | 0.954 | 0.941 | 0.867 | 0.693 | 0.414 | 0.209 | 0.063 | 0.01 |  |  |  |  | 4 | 4 | 53.3 | 3.3 | 3.2 | 3.58 | 636 | 633 | 750 | 0.578 | 0.818 | 6.3 | 7.3 | 89 | 0.264 | 600 | 4 | 1.9 | 1.58919 | 1.59523 | 1.60157 | 1.60799 | 1.60871 | 1.61167 | 1.61548 | 1.61727 | 1.61777 | 1.61824 | 1.62032 | 1.62041 | 1.62286 | 1.62756 | 1.62814 | 1.63312 | 1.63773 | 1.64559 | 1.65403 | 1.66178 |  |  |  | 0.010285 | 0.010368 | 0.2885 | 0.5443 | 0.3051 | 0.2385 | 0.5412 | 0.7633 | 0.2861 | 0.5882 | 0.2544 | 0.2366 | 0.4805 | 0.7572 | 0.0016 | 0.0007 | -0.0003 | -0.0011 | -0.0067 | 620603.358 |  | 2014-02-01 | 1.4
N-SK2 | 1.60738 | 1.60994 | 56.65 | 56.37 | 33/28 | 1.28189012 | 0.257738258 | 0.96818604 | 0.0072719164 | 0.0242823527 | 110.377773 | 3.8e-06 | 1.41e-08 | 2.28e-11 | 6.44e-07 | 8.03e-11 | 0.108 | 3.7 | 4.6 | 5.3 | 1.5 | 2.4 | 3.1 | 3.6 | 4.5 | 5.3 | 2.3 | 3.1 | 3.9 | 4 | 4.9 | 5.7 | 2.9 | 3.8 | 4.5 | 2.31 | 0.6 | 0.76 | 0.93 | 0.988 | 0.995 | 0.995 | 0.994 | 0.994 | 0.995 | 0.995 | 0.99 | 0.983 | 0.982 | 0.984 | 0.985 | 0.984 | 0.979 | 0.97 | 0.94 | 0.92 | 0.78 | 0.49 | 0.18 | 0.04 | [6 empty] | 0.815 | 0.896 | 0.971 | 0.995 | 0.997997 | 0.997997 | 0.9975957 | 0.9975957 | 0.997997 | 0.997997 | 0.9959879 | 0.993 | 0.993 | 0.994 | 0.994 | 0.994 | 0.992 | 0.988 | 0.976 | 0.967 | 0.905 | 0.752 | 0.504 | 0.276 | 0.102 | 0.02 |  |  |  |  | 2 | 0 | 2.2 | 1 | 2.3 | 3.55 | 659 | 659 | 823 | 0.595 | 0.776 | 6 | 7.1 | 78 | 0.263 | 550 | 2 | 2.31 | 1.57881 | 1.58378 | 1.58914 | 1.5949 | 1.59558 | 1.59847 | 1.6023 | 1.60414 | 1.60465 | 1.60513 | 1.60729 | 1.60738 | 1.60994 | 1.61486 | 1.61547 | 1.62073 | 1.62562 | 1.63398 | 1.64304 |  |  |  |  | 0.010722 | 0.010821 | 0.269 | 0.5285 | 0.3027 | 0.2384 | 0.5477 | 0.7802 | 0.2666 | 0.5713 | 0.2523 | 0.2362 | 0.486 | 0.773 | -0.0162 | -0.0064 | 0.0003 | -0.0008 | -0.013 | 607567.355 | step 0.5 available | 2016-05-24 | 1.2
N-SK2HT | 1.60738 | 1.60994 | 56.65 | 56.37 | 33/28 | 1.28189012 | 0.257738258 | 0.96818604 | 0.0072719164 | 0.0242823527 | 110.377773 | 3.8e-06 | 1.41e-08 | 2.28e-11 | 6.44e-07 | 8.03e-11 | 0.108 | 3.7 | 4.6 | 5.3 | 1.5 | 2.4 | 3.1 | 3.6 | 4.5 | 5.3 | 2.3 | 3.1 | 3.9 | 4 | 4.9 | 5.7 | 2.9 | 3.8 | 4.5 | 2.31 | 0.585 | 0.748 | 0.94 | 0.987 | 0.996 | 0.997 | 0.996 | 0.996 | 0.997 | 0.997 | 0.995 | 0.992 | 0.991 | 0.992 | 0.991 | 0.99 | 0.986 | 0.98 | 0.968 | 0.957 | 0.892 | 0.703 | 0.346 | 0.092 | [6 empty] | 0.807 | 0.89 | 0.976 | 0.995 | 0.998 | 0.999 | 0.998 | 0.998 | 0.999 | 0.999 | 0.998 | 0.997 | 0.996 | 0.997 | 0.996 | 0.996 | 0.994 | 0.992 | 0.987 | 0.983 | 0.955 | 0.869 | 0.654 | 0.385 | 0.13 | 0.01 |  |  |  |  | 2 | 0 | 2.2 | 1 | 2.3 | 3.55 | 659 | 659 | 823 | 0.595 | 0.776 | 6 | 7.1 | 78 | 0.263 | 550 | 2 | 2.31 | 1.57881 | 1.58378 | 1.58914 | 1.5949 | 1.59558 | 1.59847 | 1.6023 | 1.60414 | 1.60465 | 1.60513 | 1.60729 | 1.60738 | 1.60994 | 1.61486 | 1.61547 | 1.62073 | 1.62562 | 1.63398 | 1.64304 |  |  |  |  | 0.010722 | 0.010821 | 0.269 | 0.5285 | 0.3027 | 0.2384 | 0.5477 | 0.7802 | 0.2666 | 0.5713 | 0.2523 | 0.2362 | 0.486 | 0.773 | -0.0162 | -0.0064 | 0.0003 | -0.0008 | -0.013 | 607567.355 |  | 2018-02-21 | 2 | 4 | 1 | 546 | 66
N-SK4 | 1.61272 | 1.61521 | 58.63 | 58.37 | 36/32 | 1.32993741 | 0.228542996 | 0.988465211 | 0.00716874107 | 0.0246455892 | 100.886364 | 7.96e-07 | 1.3e-08 | -1.31e-11 | 4.36e-07 | 6.01e-10 | 0.179 | 2 | 2.6 | 3.1 | -0.1 | 0.4 | 0.9 | 2.1 | 2.8 | 3.4 | 0.7 | 1.4 | 2 | 2.3 | 3 | 3.7 | 1.2 | 1.9 | 2.6 | 1.92 | 0.39 | 0.62 | 0.9 | 0.977 | 0.993 | 0.996 | 0.995 | 0.995 | 0.995 | 0.995 | 0.992 | 0.985 | 0.983 | 0.983 | 0.979 | 0.975 | 0.96 | 0.93 | 0.87 | 0.83 | 0.61 | 0.2 | [8 empty] | 0.6861607 | 0.8259556 | 0.9587315 | 0.9907357 | 0.9971941 | 0.9983981 | 0.997997 | 0.997997 | 0.997997 | 0.997997 | 0.9967923 | 0.9939728 | 0.993165 | 0.993165 | 0.9915465 | 0.989924 | 0.9838038 | 0.971389 | 0.9458183 | 0.9281779 | 0.8206008 | 0.5253056 | 0.102 | [7 empty] | 3 | 1 | 51.2 | 2 | 2 | 3.535 | 658 | 646 | 769 | 0.57 | 0.83 | 6.46 | 7.38 | 84 | 0.261 | 580 | 3 | 1.92 | 1.58282 | 1.58835 | 1.59422 | 1.60032 | 1.60102 | 1.60393 | 1.60774 | 1.60954 | 1.61005 | 1.61052 | 1.61262 | 1.61272 | 1.61521 | 1.61999 | 1.62059 | 1.62568 | 1.63042 | [6 empty] | 0.01045 | 0.010541 | 0.2792 | 0.5366 | 0.3039 | 0.2384 | 0.5448 |  | 0.2768 | 0.5799 | 0.2533 | 0.2364 | 0.4835 |  | -0.0073 | -0.003 | 0.0001 | -0.0004 |  | 613586.354 |  | 2014-02-01 | 1.9 | 1 | 4 | 546 | 67
N-SK5 | 1.58913 | 1.59142 | 61.27 | 61.02 | 34/29 | 0.991463823 | 0.495982121 | 0.987393925 | 0.00522730467 | 0.0172733646 | 98.3594579 | 3.5e-06 | 1.22e-08 | 6.38e-11 | 2.46e-07 | -3.34e-11 | 0.278 | 3.5 | 4 | 4.6 | 1.4 | 1.9 | 2.4 | 3.2 | 3.7 | 4.3 | 1.9 | 2.3 | 2.9 | 3.6 | 4.1 | 4.7 | 2.6 | 3 | 3.6 | 2.16 | 0.38 | 0.64 | 0.91 | 0.98 | 0.997 | 0.995 | 0.994 | 0.993 | 0.995 | 0.996 | 0.994 | 0.989 | 0.987 | 0.986 | 0.983 | 0.981 | 0.971 | 0.96 | 0.94 | 0.93 | 0.82 | 0.58 | 0.27 | 0.1 | 0.02 | [5 empty] | 0.68 | 0.84 | 0.9629784 | 0.9919515 | 0.9987989 | 0.997997 | 0.9975957 | 0.9971941 | 0.997997 | 0.9983981 | 0.9975957 | 0.9955854 | 0.9947796 | 0.9943763 | 0.993165 | 0.9923562 | 0.9882975 | 0.9838038 | 0.9755536 | 0.971389 | 0.92 | 0.8 | 0.59 | 0.4 | 0.21 | 0.09 | 0.03 |  |  |  | 3 | 1 | 4.4 | 2 | 1.3 | 3.3 | 660 | 657 | 791 | 0.56 | 0.99 | 5.5 | 6.5 | 84 | 0.256 | 590 | 3 | 2.16 | 1.55966 | 1.56539 | 1.5714 | 1.57747 | 1.57815 | 1.58094 | 1.58451 | 1.58619 | 1.58666 | 1.5871 | 1.58904 | 1.58913 | 1.59142 | 1.59581 | 1.59635 | 1.601 | 1.6053 | 1.6126 | 1.62043 | 1.62759 |  |  |  | 0.009616 | 0.009692 | 0.2904 | 0.546 | 0.3055 | 0.2386 | 0.54 | 0.7591 | 0.2881 | 0.5901 | 0.2547 | 0.2367 | 0.4796 | 0.7531 | 0.0008 | 0.0003 | -0.0002 | -0.0007 | -0.0045 | 589613.330 |  | 2014-02-01 | 1.6 | 3 | 4 | 544 | 119
N-SSK2 | 1.62229 | 1.62508 | 53.27 | 52.99 | 37/33 | 1.4306027 | 0.153150554 | 1.01390904 | 0.00823982975 | 0.0333736841 | 106.870822 | 5.21e-06 | 1.34e-08 | -1.01e-11 | 5.21e-07 | 5.87e-10 | 0.199 | 4.2 | 5 | 5.8 | 2.1 | 2.8 | 3.5 | 4.3 | 5.2 | 6.1 | 2.9 | 3.8 | 4.6 | 4.5 | 5.5 | 6.4 | 3.5 | 4.4 | 5.3 | 2.51 | 0.5 | 0.72 | 0.93 | 0.981 | 0.992 | 0.996 | 0.994 | 0.993 | 0.995 | 0.995 | 0.992 | 0.985 | 0.98 | 0.975 | 0.963 | 0.954 | 0.92 | 0.86 | 0.75 | 0.67 | 0.25 | [9 empty] | 0.7578583 | 0.8768655 | 0.971389 | 0.9923562 | 0.9967923 | 0.9983981 | 0.9975957 | 0.9971941 | 0.997997 | 0.997997 | 0.9967923 | 0.9939728 | 0.9919515 | 0.989924 | 0.9850324 | 0.9813397 | 0.9671974 | 0.9414546 | 0.8913012 | 0.851981 | 0.5743492 | 0.084 | [8 empty] | 1 | 0 | 1.2 | 1 | 1 | 3.525 | 653 | 655 | 801 | 0.58 | 0.81 | 5.81 | 6.65 | 82 | 0.261 | 570 | 3 | 2.51 | 1.59149 | 1.59685 | 1.6026 | 1.6088 | 1.60953 | 1.61264 | 1.61678 | 1.61877 | 1.61933 | 1.61985 | 1.62219 | 1.62229 | 1.62508 | 1.63045 | 1.63112 | 1.63691 | 1.64232 | 1.65166 | [5 empty] | 0.011681 | 0.011795 | 0.2661 | 0.5246 | 0.3016 | 0.2381 | 0.5526 | 0.7997 | 0.2636 | 0.5669 | 0.2513 | 0.2358 | 0.4902 | 0.792 | -0.0069 | -0.0025 | -0.0001 | -0.0016 | -0.0146 | 622533.353 |  | 2014-02-01 | 3.6 | 1 | 3 | 580 | 70
N-SSK5 | 1.65844 | 1.66152 | 50.88 | 50.59 | 38/34 | 1.59222659 | 0.103520774 | 1.05174016 | 0.00920284626 | 0.0423530072 | 106.927374 | 7.29e-07 | 1.17e-08 | -1.5e-11 | 6.08e-07 | 7.66e-10 | 0.189 | 2.2 | 3 | 3.9 | 0 | 0.8 | 1.6 | 2.2 | 3.2 | 4.2 | 0.8 | 1.8 | 2.7 | 2.4 | 3.5 | 4.5 | 1.2 | 2.3 | 3.4 | 1.9 | 0.45 | 0.66 | 0.91 | 0.98 | 0.99 | 0.993 | 0.992 | 0.992 | 0.993 | 0.99 | 0.982 | 0.968 | 0.956 | 0.94 | 0.91 | 0.9 | 0.86 | 0.76 | 0.58 | 0.45 | 0.06 | [9 empty] | 0.727 | 0.847 | 0.9629784 | 0.9919515 | 0.9959879 | 0.9967923 | 0.997 | 0.997 | 0.997 | 0.996 | 0.9927607 | 0.987075 | 0.982 | 0.976 | 0.963 | 0.959 | 0.941 | 0.896 | 0.804 | 0.727 | 0.336 | 0.017 | [8 empty] | 2 | 3 | 52.2 | 2.2 | 3.2 | 3.71 | 645 | 637 | 751 | 0.574 |  | 6.8 | 8 | 88 | 0.278 | 590 | 5 | 1.9 | 1.62581 | 1.63128 | 1.6372 | 1.64371 | 1.6445 | 1.64785 | 1.65237 | 1.65455 | 1.65517 | 1.65574 | 1.65833 | 1.65844 | 1.66152 | 1.66749 | 1.66824 | 1.67471 | 1.68079 | 1.69139 | [5 empty] | 0.01294 | 0.013075 | 0.2592 | 0.5181 | 0.3003 | 0.238 | 0.5575 | 0.8192 | 0.2566 | 0.5598 | 0.2502 | 0.2355 | 0.4944 | 0.8108 | -0.009 | -0.0034 | 0.0001 | -0.0007 | -0.0081 | 658509.371 |  | 2014-02-01 | 2.6 | 1 | 3 | 571 | 62
N-SSK8 | 1.61773 | 1.62068 | 49.83 | 49.54 | 39/35 | 1.44857867 | 0.117965926 | 1.06937528 | 0.00869310149 | 0.0421566593 | 111.300666 | 5.34e-07 | 1.27e-08 | -1.75e-11 | 5.4e-07 | 7.05e-10 | 0.224 | 1.9 | 2.7 | 3.5 | -0.2 | 0.5 | 1.3 | 2 | 2.9 | 3.9 | 0.6 | 1.5 | 2.4 | 2.2 | 3.2 | 4.2 | 1.1 | 2.1 | 3.1 | 2.36 | 0.46 | 0.66 | 0.9 | 0.98 | 0.993 | 0.994 | 0.991 | 0.99 | 0.992 | 0.992 | 0.984 | 0.969 | 0.955 | 0.938 | 0.9 | 0.88 | 0.81 | 0.66 | 0.45 | 0.31 | 0.01 | [9 empty] | 0.7329986 | 0.8468716 | 0.9587315 | 0.9919515 | 0.9971941 | 0.9975957 | 0.9963902 | 0.9959879 | 0.9967923 | 0.9967923 | 0.993569 | 0.9874827 | 0.981751 | 0.9747228 | 0.9587315 | 0.950152 | 0.9191661 | 0.8468716 | 0.7265826 | 0.6259573 | 0.194 | [9 empty] | 1 | 0 | 1 | 1.3 | 1 | 3.268 | 616 | 604 | 742 | 0.64 | 0.84 | 7.21 | 8.16 | 84 | 0.251 | 570 | 3 | 2.36 | 1.58594 | 1.59137 | 1.59723 | 1.6036 | 1.60436 | 1.60759 | 1.61192 | 1.61401 | 1.6146 | 1.61515 | 1.61762 | 1.61773 | 1.62068 | 1.62641 | 1.62713 | 1.63335 | 1.63923 | [6 empty] | 0.012397 | 0.012529 | 0.2606 | 0.5179 | 0.2999 | 0.2378 | 0.5602 |  | 0.2579 | 0.5594 | 0.2498 | 0.2353 | 0.4967 |  | -0.0028 | -0.0012 | 0.0001 | 0.0002 |  | 618498.327 |  | 2014-02-01 | 1.7 | 1 | 3 | 570 | 66
N-ZK7 | 1.50847 | 1.51045 | 61.19 | 60.98 | 34/29 | 1.07715032 | 0.168079109 | 0.851889892 | 0.00676601657 | 0.0230642817 | 89.0498778 | 1.15e-05 | 1.73e-08 | -8.06e-11 | 4.32e-07 | 7.05e-10 | 0.179 | 5.9 | 6.5 | 7 | 3.9 | 4.5 | 4.9 | 6.4 | 7 | 7.6 | 5.1 | 5.7 | 6.3 | 6.4 | 7.2 | 7.8 | 5.4 | 6.2 | 6.8 | 3.63 | 0.35 | 0.66 | 0.93 | 0.976 | 0.994 | 0.996 | 0.994 | 0.994 | 0.995 | 0.995 | 0.993 | 0.988 | 0.984 | 0.981 | 0.977 | 0.975 | 0.969 | 0.956 | 0.94 | 0.93 | 0.86 | 0.67 | 0.39 | 0.17 | 0.03 | [5 empty] | 0.657 | 0.847 | 0.971389 | 0.99033 | 0.9975957 | 0.9983981 | 0.9975957 | 0.9975957 | 0.997997 | 0.997997 | 0.9971941 | 0.9951826 | 0.993569 | 0.9923562 | 0.991 | 0.99 | 0.987 | 0.982 | 0.976 | 0.971 | 0.941 | 0.852 | 0.686 | 0.492 | 0.221 | 0.032 |  |  |  |  | 1 | 0 | 2 | 1.2 | 2.2 | 2.49 | 539 |  | 721 | 0.77 | 1.042 | 4.5 | 5.2 | 70 | 0.214 | 530 | 4 | 3.63 | 1.48062 | 1.48637 | 1.49233 | 1.49813 | 1.49876 | 1.50129 | 1.50445 | 1.50592 | 1.50633 | 1.50671 | 1.5084 | 1.50847 | 1.51045 | 1.51423 | 1.5147 | 1.51869 | 1.52238 | 1.52865 | 1.53538 | 1.54155 |  |  |  | 0.00831 | 0.00837 | 0.3049 | 0.557 | 0.3069 | 0.2386 | 0.537 | 0.7543 | 0.3027 | 0.6017 | 0.256 | 0.2369 | 0.4771 | 0.7488 | 0.0267 | 0.0115 | -0.0017 | -0.0039 | -0.0129 | 508612.249 |  | 2014-02-01 | 2 | 1 | 4 | 468 | 298
N-ZK7A | 1.508054 | 1.51004 | 61.04 | 60.84 | 34/29 | 1.07509891 | 0.168895044 | 0.860503983 | 0.00676601657 | 0.0230642817 | 89.0498778 | 1.09e-05 | 1.98e-08 | -1.49e-11 | 4.48e-07 | 3.26e-10 | 0.183 | 5.8 | 6.5 | 7 | 3.8 | 4.4 | 4.9 | 6.1 | 6.8 | 7.4 | 4.9 | 5.5 | 6.1 | 6.5 | 7.2 | 7.9 | 5.5 | 6.2 | 6.8 | 3.63 | 0.35 | 0.66 | 0.93 | 0.976 | 0.994 | 0.996 | 0.994 | 0.994 | 0.995 | 0.995 | 0.993 | 0.988 | 0.984 | 0.981 | 0.977 | 0.975 | 0.969 | 0.956 | 0.94 | 0.93 | 0.86 | 0.67 | 0.39 | 0.17 | 0.03 | [5 empty] | 0.657 | 0.847 | 0.971389 | 0.99033 | 0.9975957 | 0.9983981 | 0.9975957 | 0.9975957 | 0.997997 | 0.997997 | 0.9971941 | 0.9951826 | 0.993569 | 0.9923562 | 0.991 | 0.99 | 0.987 | 0.982 | 0.976 | 0.971 | 0.941 | 0.852 | 0.686 | 0.492 | 0.221 | 0.032 |  |  |  |  | 1 | 0 | 2 | 1.2 | 2.2 | 2.4708 | 519 | 547 | 729 | 0.77 | 1.042 | 4.61 | 5.23 | 70 | 0.214 | 530 |  | 3.63 | 1.48001 | 1.48582 | 1.49184 | 1.49768 | 1.49831 | 1.50086 | 1.50403 | 1.5055 | 1.50591 | 1.50629 | 1.50798 | 1.50805 | 1.51004 | 1.51382 | 1.51429 | 1.51829 | 1.52198 | 1.52826 | 1.535 | 1.54118 |  |  |  | 0.008323 | 0.008384 | 0.3058 | 0.5576 | 0.307 | 0.2386 | 0.5368 | 0.754 | 0.3036 | 0.6024 | 0.256 | 0.2369 | 0.477 | 0.7486 | 0.0289 | 0.0125 | -0.0019 | -0.0043 | -0.0146 | 508610.247 |  | 2016-05-24 | 1.7 | 1 | 1 | 547
P-BK7 | 1.5164 | 1.51832 | 64.06 | 63.87 | 33/30 | 1.18318503 | 0.0871756426 | 1.03133701 | 0.00722141956 | 0.0268216805 | 101.702362 | 5.96e-06 | 1.36e-08 | 1.04e-12 | 5e-07 | 6.97e-10 | 0.125 | 4.1 | 4.7 | 5.2 | 2.1 | 2.6 | 3.1 | 4.1 | 4.8 | 5.3 | 2.8 | 3.5 | 4 | 4.3 | 5.1 | 5.7 | 3.3 | 4 | 4.6 | 2.77 | 0.46 | 0.7 | 0.92 | 0.979 | 0.999 | 0.997 | 0.997 | 0.997 | 0.997 | 0.997 | 0.996 | 0.995 | 0.994 | 0.994 | 0.993 | 0.992 | 0.99 | 0.986 | 0.979 | 0.973 | 0.93 | 0.73 | 0.24 | 0.02 | [6 empty] | 0.733 | 0.867 | 0.967 | 0.992 | 0.999 | 0.999 | 0.999 | 0.999 | 0.999 | 0.999 | 0.998 | 0.998 | 0.998 | 0.997 | 0.997 | 0.997 | 0.996 | 0.994 | 0.992 | 0.989 | 0.971 | 0.882 | 0.565 | 0.18 | 0.004 | [5 empty] | 1 | 0 | 1 | 2.3 | 2.3 | 2.433 | 498 | 498 | 657 | 0.87 | 1.13 | 5.99 | 7.32 | 84.78 | 0.202 | 627 |  | 2.77 | 1.48811 | 1.49407 | 1.50025 | 1.5062 | 1.50683 | 1.50936 | 1.51248 | 1.51392 | 1.51431 | 1.51469 | 1.51633 | 1.5164 | 1.51832 | 1.52198 | 1.52243 | 1.52628 | 1.52982 | 1.53583 | 1.54227 |  |  |  |  | 0.008061 | 0.008115 | 0.3143 | 0.5649 | 0.3082 | 0.2387 | 0.5335 | 0.7455 | 0.3122 | 0.6102 | 0.2571 | 0.2371 | 0.4742 | 0.7405 | 0.0303 | 0.0126 | -0.0016 | -0.0025 | -0.0017 | 516641.243 | suitable for precision molding | 2018-06-01 |  | 1 | 1 | 580 | 200
P-LAF37 | 1.7555 | 1.75944 | 45.66 | 45.42 | 37/31 | 1.76003244 | 0.248286745 | 1.15935122 | 0.00938006396 | 0.0360537464 | 86.4324693 | 7.03e-06 | 1.15e-08 | 7.48e-13 | 7.25e-07 | 8.36e-10 | 0.206 | 6.1 | 7.4 | 8.7 | 3.8 | 5 | 6.2 | 6.1 | 7.6 | 9 | 4.6 | 6.1 | 7.5 | 6.4 | 8 | 9.5 | 5.2 | 6.8 | 8.3 | 2.26 | 0.16 | 0.49 | 0.87 | 0.976 | 0.996 | 0.996 | 0.995 | 0.994 | 0.994 | 0.994 | 0.991 | 0.983 | 0.975 | 0.967 | 0.955 | 0.95 | 0.93 | 0.9 | 0.845 | 0.81 | 0.64 | 0.34 | 0.04 | [7 empty] | 0.48 | 0.752 | 0.946 | 0.99 | 0.998 | 0.998 | 0.998 | 0.998 | 0.998 | 0.998 | 0.996 | 0.993 | 0.99 | 0.987 | 0.982 | 0.98 | 0.971 | 0.959 | 0.935 | 0.919 | 0.837 | 0.65 | 0.276 | 0.04 | [11 empty] | 3.987 | 506 | 510 | 593 | 0.64 | 0.9 | 6.26 | 7.8 | 115.28 | 0.296 | 697 |  | 2.26 | 1.71338 | 1.72058 | 1.7283 | 1.73669 | 1.7377 | 1.74198 | 1.74775 | 1.75054 | 1.75132 | 1.75206 | 1.75535 | 1.7555 | 1.75944 | 1.76708 | 1.76804 | 1.77633 | 1.78414 | [6 empty] | 0.016546 | 0.016722 | 0.2591 | 0.517 | 0.2999 | 0.2379 | 0.559 |  | 0.2563 | 0.5585 | 0.2498 | 0.2354 | 0.4957 |  | 0.0145 | 0.0077 | -0.0022 | -0.008 |  | 755457.399 | suitable for precision molding | 2018-06-01 |  | 1 | 4 | 522 | 124
P-LAK35 | 1.6935 | 1.69661 | 53.2 | 52.95 | 36/29 | 1.3932426 | 0.418882766 | 1.043807 | 0.00715959695 | 0.0233637446 | 88.3284426 | -1.9e-06 | 7.99e-09 | 7.76e-12 | 5.64e-07 | 6.57e-10 | 0.185 | 1.1 | 1.9 | 2.7 | -1.2 | -0.4 | 0.3 | 0.8 | 1.7 | 2.6 | -0.7 | 0.2 | 1.1 | 0.9 | 1.9 | 2.9 | -0.3 | 0.7 | 1.7 | 1.76 | 0.22 | 0.5 | 0.87 | 0.981 | 0.999 | 0.993 | 0.992 | 0.992 | 0.993 | 0.994 | 0.992 | 0.985 | 0.98 | 0.977 | 0.973 | 0.97 | 0.96 | 0.94 | 0.907 | 0.88 | 0.74 | 0.48 | 0.21 | 0.06 | 0.005 | [5 empty] | 0.546 | 0.758 | 0.946 | 0.992 | 0.999 | 0.997 | 0.997 | 0.997 | 0.997 | 0.998 | 0.997 | 0.994 | 0.992 | 0.991 | 0.989 | 0.988 | 0.984 | 0.976 | 0.962 | 0.95 | 0.887 | 0.746 | 0.536 | 0.353 | 0.158 | 0.026 |  |  |  |  | 2 | 5 | 53.3 | 1.3 | 4.3 | 3.848 | 508 | 511 | 598 | 0.63 | 0.72 | 8.13 | 9.68 | 101 | 0.289 | 616 |  | 1.76 | 1.65762 | 1.66411 | 1.671 | 1.67824 | 1.67909 | 1.68264 | 1.68732 | 1.68955 | 1.69018 | 1.69077 | 1.69338 | 1.6935 | 1.69661 | 1.70259 | 1.70334 | 1.70974 | 1.71569 | 1.7259 | 1.73698 |  |  |  |  | 0.013036 | 0.013156 | 0.2723 | 0.5304 | 0.3028 | 0.2383 | 0.5482 | 0.7832 | 0.2698 | 0.5732 | 0.2524 | 0.2361 | 0.4864 | 0.7761 | 0.0053 | 0.0034 | -0.0015 | -0.0061 | -0.0379 | 693532.385 | suitable for precision molding | 2014-02-01 |  | 1 | 4 | 522 | 124
P-LASF47 | 1.8061 | 1.81078 | 40.9 | 40.66 | 39/33 | 1.85543101 | 0.315854649 | 1.28561839 | 0.0100328203 | 0.0387095168 | 94.5421507 | 7.87e-06 | 1.09e-08 | -1.56e-11 | 7.58e-07 | 8.92e-10 | 0.218 | 6.8 | 8.3 | 9.8 | 4.5 | 5.9 | 7.3 | 6.9 | 8.6 | 10.3 | 5.4 | 7 | 8.7 | 7.1 | 8.9 | 10.8 | 5.9 | 7.7 | 9.5 | 2.39 | 0.2 | 0.53 | 0.88 | 0.981 | 0.998 | 0.996 | 0.995 | 0.995 | 0.994 | 0.994 | 0.988 | 0.975 | 0.963 | 0.95 | 0.93 | 0.92 | 0.89 | 0.83 | 0.72 | 0.65 | 0.35 | 0.03 | [8 empty] | 0.525 | 0.776 | 0.95 | 0.992 | 0.999 | 0.998 | 0.998 | 0.998 | 0.998 | 0.998 | 0.995 | 0.99 | 0.985 | 0.98 | 0.971 | 0.967 | 0.954 | 0.928 | 0.877 | 0.842 | 0.657 | 0.25 | 0.012 | 0 | [6 empty] | 1 | 1 | 51.4 | 1 | 2.2 | 4.538 | 530 | 532 | 627 | 0.55 | 0.85 | 6.04 | 7.27 | 119.56 | 0.298 | 620 | 2 | 2.39 | 1.7604 | 1.76755 | 1.77538 | 1.78432 | 1.78544 | 1.79028 | 1.79696 | 1.80023 | 1.80116 | 1.80203 | 1.80593 | 1.8061 | 1.81078 | 1.81994 | 1.8211 | 1.83112 | 1.84064 | 1.85739 | 1.87632 |  |  |  |  | 0.019709 | 0.019941 | 0.2459 | 0.5049 | 0.2976 | 0.2376 | 0.5671 | 0.8502 | 0.243 | 0.5453 | 0.2478 | 0.2348 | 0.5025 | 0.8403 | 0.0117 | 0.0066 | -0.0021 | -0.0079 | -0.0482 | 806409.454 | suitable for precision molding | 2014-02-01 |  | 2 | 4 | 551 | 102
P-LASF50 | 1.8086 | 1.81335 | 40.46 | 40.22 | 39/32 | 1.84910553 | 0.329828674 | 1.30400901 | 0.00999234757 | 0.0387437988 | 95.8967681 | 8.04e-06 | 1.2e-08 | -2.19e-11 | 8.2e-07 | 9.08e-10 | 0.209 | 6.9 | 8.5 | 10 | 4.5 | 6 | 7.5 | 7.1 | 8.9 | 10.6 | 5.5 | 7.3 | 9 | 7.3 | 9.2 | 11.1 | 6.1 | 8 | 9.9 | 2.41 | 0.2 | 0.53 | 0.88 | 0.981 | 0.998 | 0.995 | 0.993 | 0.992 | 0.992 | 0.992 | 0.987 | 0.975 | 0.963 | 0.95 | 0.93 | 0.92 | 0.89 | 0.83 | 0.72 | 0.65 | 0.35 | 0.03 | [8 empty] | 0.525 | 0.776 | 0.95 | 0.992 | 0.999 | 0.998 | 0.997 | 0.997 | 0.997 | 0.997 | 0.995 | 0.99 | 0.985 | 0.98 | 0.971 | 0.967 | 0.954 | 0.928 | 0.877 | 0.842 | 0.657 | 0.292 | 0.032 | [12 empty] | 4.541 | 527 | 526 | 660 | 0.56 | 0.95 | 5.9 | 7.32 | 119.22 | 0.298 | 655 |  | 2.41 | 1.76261 | 1.76975 | 1.77759 | 1.78657 | 1.7877 | 1.79259 | 1.79934 | 1.80266 | 1.80359 | 1.80447 | 1.80842 | 1.8086 | 1.81335 | 1.82264 | 1.82382 | 1.83399 | 1.84367 | [6 empty] | 0.019985 | 0.020223 | 0.2448 | 0.5037 | 0.2973 | 0.2376 | 0.568 |  | 0.2419 | 0.5441 | 0.2475 | 0.2348 | 0.5032 |  | 0.0116 | 0.0065 | -0.002 | -0.0078 |  | 809405.454 | suitable for precision molding | 2014-02-01 |  | 3 | 4 | 547 | 86
P-LASF51 | 1.81 | 1.8147 | 40.93 | 40.68 | 39/33 | 1.84568806 | 0.3390016 | 1.32418921 | 0.00988495571 | 0.0378097402 | 97.841543 | 7.79e-06 | 1.1e-08 | -2.03e-11 | 7.86e-07 | 8.78e-10 | 0.215 | 6.8 | 8.3 | 9.9 | 4.4 | 5.9 | 7.3 | 6.9 | 8.7 | 10.4 | 5.4 | 7.1 | 8.8 | 7.1 | 8.9 | 10.8 | 5.9 | 7.7 | 9.6 | 2.32 | 0.2 | 0.53 | 0.88 | 0.981 | 0.998 | 0.995 | 0.993 | 0.992 | 0.992 | 0.992 | 0.987 | 0.975 | 0.963 | 0.95 | 0.93 | 0.92 | 0.89 | 0.83 | 0.72 | 0.65 | 0.35 | 0.03 | [8 empty] | 0.525 | 0.776 | 0.95 | 0.992 | 0.999 | 0.998 | 0.997 | 0.997 | 0.997 | 0.997 | 0.995 | 0.99 | 0.985 | 0.98 | 0.971 | 0.967 | 0.954 | 0.928 | 0.877 | 0.842 | 0.657 | 0.25 | 0.012 | [7 empty] | 1 | 1 | 51.3 | 1 | 2.2 | 4.579 | 526 | 534 | 629 | 0.56 | 0.87 | 6.01 | 7.4 | 119.04 | 0.299 | 722 |  | 2.32 | 1.76437 | 1.77145 | 1.77923 | 1.78815 | 1.78927 | 1.79413 | 1.80082 | 1.80411 | 1.80504 | 1.80591 | 1.80983 | 1.81 | 1.8147 | 1.8239 | 1.82506 | 1.83512 | 1.84467 | 1.86148 | 1.88043 |  |  |  |  | 0.019792 | 0.020025 | 0.2453 | 0.5045 | 0.2976 | 0.2376 | 0.567 | 0.8491 | 0.2425 | 0.545 | 0.2477 | 0.2348 | 0.5024 | 0.8392 | 0.0107 | 0.0062 | -0.0021 | -0.008 | -0.0494 | 810409.458 | suitable for precision molding | 2014-02-01
P-SF68 | 2.0052 | 2.01643 | 21 | 20.82 | 49/41* | 2.3330067 | 0.452961396 | 1.25172339 | 0.0168838419 | 0.0716086325 | 118.707479 | 1.55e-05 | 2.3e-08 | -3.46e-11 | 2.76e-06 | 2.93e-09 | 0.297 | 13.7 | 21.5 | 32.3 | 11.1 | 18.8 | 29.5 | 15.2 | 24.1 | 36.5 | 13.5 | 22.3 | 34.6 | 16.2 | 25.8 | 39.1 | 15.4 | 25.3 | 39.2 | 1.61 | 0.56 | 0.78 | 0.94 | 0.99 | 0.998 | 0.993 | 0.989 | 0.985 | 0.973 | 0.94 | 0.78 | 0.5 | 0.25 | 0.05 | [16 empty] | 0.793 | 0.905 | 0.976 | 0.996 | 0.999 | 0.997 | 0.996 | 0.994 | 0.989 | 0.976 | 0.905 | 0.758 | 0.574 | 0.302 | 0.036 | 0.007 | [14 empty] | 1 | 5 | 53.3 | 2.3 | 2.3 | 6.194 | 428 | 430 | 504 | 0.37 | 0.65 | 8.43 | 9.67 | 79.04 | 0.275 | 404 |  | 1.61 | 1.93381 | 1.93968 | 1.94732 | 1.9597 | 1.9616 | 1.97063 | 1.98449 | 1.99171 | 1.9938 | 1.99576 | 2.00479 | 2.0052 | 2.01643 | 2.03958 | 2.04262 | 2.07018 | [7 empty] | 0.047867 | 0.048826 | 0.1885 | 0.4406 | 0.2817 | 0.2346 | 0.6392 |  | 0.1848 | 0.4746 | 0.2336 | 0.23 | 0.5644 |  | -0.0156 | -0.0113 | 0.0063 | 0.0308 |  | 005210.619 | suitable for precision molding | 2014-02-01
P-SF69 | 1.7225 | 1.72883 | 29.23 | 29 | 41/36 | 1.62594647 | 0.235927609 | 1.67434623 | 0.0121696677 | 0.0600710405 | 145.651908 | -2.55e-06 | 5.68e-09 | -2.85e-11 | 9.5e-07 | 1.54e-09 | 0.275 | 0.9 | 2.5 | 4.6 | -1.4 | 0.1 | 2.1 | 0.6 | 2.6 | 5.2 | -0.8 | 1.1 | 3.6 | 0.5 | 2.8 | 5.6 | -0.6 | 1.6 | 4.4 | 2.66 | 0.58 | 0.68 | 0.89 | 0.983 | 0.998 | 0.994 | 0.993 | 0.993 | 0.994 | 0.992 | 0.983 | 0.964 | 0.94 | 0.91 | 0.84 | 0.8 | 0.66 | 0.39 | 0.08 | 0.009 | [10 empty] | 0.804 | 0.857 | 0.954 | 0.993 | 0.999 | 0.998 | 0.997 | 0.997 | 0.998 | 0.997 | 0.993 | 0.985 | 0.976 | 0.963 | 0.933 | 0.915 | 0.847 | 0.686 | 0.364 | 0.16 | 0 | [14 empty] | 2.934 | 508 | 508 | 602 | 0.82 | 1.12 | 8.99 | 11.13 | 95.88 | 0.251 | 612 |  | 2.66 | 1.6744 | 1.68073 | 1.68797 | 1.69705 | 1.69826 | 1.70367 | 1.71144 | 1.71535 | 1.71647 | 1.71752 | 1.72229 | 1.7225 | 1.72833 | 1.74007 | 1.74158 | 1.75502 | 1.7684 | [6 empty] | 0.024718 | 0.025116 | 0.2188 | 0.4727 | 0.2893 | 0.236 | 0.605 |  | 0.2153 | 0.5096 | 0.2403 | 0.2322 | 0.5352 |  | 0.0078 | 0.0016 | 0.0017 | 0.0104 |  | 723292.293 | suitable for precision molding | 2016-10-27
P-SF8 | 1.68893 | 1.69414 | 31.25 | 31.01 | 40/36 | 1.55370411 | 0.206332561 | 1.39708831 | 0.011658267 | 0.0582087757 | 130.748028 | -4.27e-06 | 8.16e-09 | -2e-11 | 9.02e-07 | 1.22e-09 | 0.272 | -0.2 | 1.3 | 3.2 | -2.4 | -1 | 0.8 | -0.3 | 1.5 | 3.7 | -1.7 | 0 | 2.2 | -0.3 | 1.7 | 4.1 | -1.4 | 0.5 | 3 | 2.73 | 0.45 | 0.57 | 0.85 | 0.977 | 0.997 | 0.988 | 0.984 | 0.984 | 0.987 | 0.986 | 0.972 | 0.95 | 0.93 | 0.9 | 0.85 | 0.82 | 0.71 | 0.48 | 0.15 | 0.04 | [10 empty] | 0.727 | 0.799 | 0.937 | 0.991 | 0.999 | 0.995 | 0.994 | 0.994 | 0.995 | 0.994 | 0.989 | 0.98 | 0.971 | 0.959 | 0.937 | 0.924 | 0.872 | 0.746 | 0.468 | 0.26 | 0.001 | [9 empty] | 1 | 0 | 1 | 1.2 | 1 | 2.898 | 524 | 531 | 629 | 0.79 | 1.02 | 9.41 | 11.1 | 86.06 | 0.253 | 533 |  | 2.73 | 1.6448 | 1.65079 | 1.6576 | 1.66598 | 1.66708 | 1.672 | 1.67901 | 1.68252 | 1.68353 | 1.68447 | 1.68874 | 1.68893 | 1.69414 | 1.70457 | 1.70591 | 1.71778 | 1.7295 | [6 empty] | 0.022046 | 0.022386 | 0.2229 | 0.4776 | 0.2905 | 0.2362 | 0.5991 |  | 0.2195 | 0.515 | 0.2414 | 0.2326 | 0.5301 |  | 0.0072 | 0.0018 | 0.0013 | 0.0079 |  | 689313.290 | suitable for precision molding | 2014-02-01
P-SK57 | 1.587 | 1.58935 | 59.6 | 59.36 | 34/31 | 1.31053414 | 0.169376189 | 1.10987714 | 0.00740877235 | 0.0254563489 | 107.751087 | 2.6e-06 | 9.4e-09 | -2.3e-11 | 4.9e-07 | 5.96e-10 | 0.178 | 3 | 3.7 | 4.2 | 0.9 | 1.5 | 2 | 2.9 | 3.6 | 4.3 | 1.5 | 2.2 | 2.9 | 2.9 | 3.7 | 4.4 | 1.8 | 2.6 | 3.3 | 2.17 | 0.4 | 0.63 | 0.89 | 0.978 | 0.997 | 0.997 | 0.997 | 0.997 | 0.997 | 0.997 | 0.995 | 0.991 | 0.989 | 0.987 | 0.985 | 0.984 | 0.98 | 0.973 | 0.96 | 0.95 | 0.87 | 0.61 | 0.16 | [7 empty] | 0.693 | 0.831 | 0.954 | 0.991 | 0.999 | 0.999 | 0.999 | 0.999 | 0.999 | 0.999 | 0.998 | 0.996 | 0.996 | 0.995 | 0.994 | 0.994 | 0.992 | 0.989 | 0.984 | 0.98 | 0.946 | 0.821 | 0.48 | 0.123 | [6 empty] | 4 | 3 | 52.3 | 2 | 3 | 3.012 | 493 | 494 | 593 | 0.76 | 1.01 | 7.23 | 8.9 | 92.66 | 0.249 | 535 | 3 | 2.17 | 1.55688 | 1.56271 | 1.56885 | 1.57507 | 1.57576 | 1.57862 | 1.58227 | 1.58399 | 1.58447 | 1.58492 | 1.58691 | 1.587 | 1.58935 | 1.59384 | 1.5944 | 1.59917 | 1.60359 | 1.61112 | 1.61923 | 1.62669 |  |  |  | 0.009849 | 0.009928 | 0.2902 | 0.5454 | 0.3053 | 0.2385 | 0.5412 | 0.7644 | 0.2878 | 0.5894 | 0.2545 | 0.2366 | 0.4806 | 0.7583 | 0.0079 | 0.0036 | -0.0008 | -0.0024 | -0.0115 | 587596.301 | suitable for precision molding | 2014-02-01
P-SK57Q1 | 1.586 | 1.58835 | 59.5 | 59.26 | 34/31 | 1.30536483 | 0.171434328 | 1.10117219 | 0.00736408831 | 0.0255786047 | 106.72606 | [24 empty] | 2.17 | 0.4 | 0.63 | 0.89 | 0.978 | 0.997 | 0.997 | 0.997 | 0.997 | 0.997 | 0.997 | 0.995 | 0.991 | 0.989 | 0.987 | 0.985 | 0.984 | 0.98 | 0.973 | 0.96 | 0.95 | 0.87 | 0.61 | 0.16 | 0 | [6 empty] | 0.693 | 0.831 | 0.954 | 0.991 | 0.999 | 0.999 | 0.999 | 0.999 | 0.999 | 0.999 | 0.998 | 0.996 | 0.996 | 0.995 | 0.994 | 0.994 | 0.992 | 0.989 | 0.984 | 0.98 | 0.946 | 0.821 | 0.48 | 0.123 | 0 | [5 empty] | 4 | 3 | 52.3 | 2 | 3 | 3.012 | 493 | 494 | 593 | 0.76 | 1.01 | 7.23 | 8.9 | 92.66 | 0.249 | 535 | 3 | 2.17 | 1.55583 | 1.56169 | 1.56784 | 1.57407 | 1.57476 | 1.57762 | 1.58127 | 1.58299 | 1.58347 | 1.58392 | 1.58591 | 1.586 | 1.58835 | 1.59284 | 1.5934 | 1.59817 | 1.6026 | 1.61013 | 1.61826 |  |  |  |  | 0.009849 | 0.009928 | 0.2903 | 0.5454 | 0.3052 | 0.2385 | 0.5414 | 0.7652 | 0.288 | 0.5894 | 0.2545 | 0.2366 | 0.4807 | 0.759 | 0.0085 | 0.0038 | -0.0008 | -0.0024 | -0.0113 | 586595.301 | suitable for precision molding | 2014-02-01
P-SK58A | 1.58913 | 1.59143 | 61.15 | 60.93 | 35/31 | 1.3167841 | 0.171154756 | 1.12501473 | 0.00720717498 | 0.0245659595 | 102.739728 | 3.16e-06 | 1.23e-08 | -1.08e-11 | 4.41e-07 | 3.2e-10 | 0.176 | 3.2 | 3.8 | 4.4 | 1 | 1.6 | 2.2 | 3.2 | 3.8 | 4.4 | 1.8 | 2.4 | 3 | 3.3 | 4 | 4.7 | 2.2 | 2.9 | 3.6 | 2.12 | 0.22 | 0.48 | 0.82 | 0.961 | 0.991 | 0.988 | 0.988 | 0.989 | 0.992 | 0.994 | 0.993 | 0.989 | 0.987 | 0.986 | 0.985 | 0.984 | 0.977 | 0.965 | 0.95 | 0.93 | 0.82 | 0.49 | 0.08 | [7 empty] | 0.546 | 0.746 | 0.924 | 0.984 | 0.996 | 0.995 | 0.995 | 0.996 | 0.997 | 0.998 | 0.997 | 0.996 | 0.995 | 0.994 | 0.994 | 0.994 | 0.991 | 0.986 | 0.98 | 0.971 | 0.924 | 0.752 | 0.364 | 0.067 | 0.002 | [10 empty] | 2.971 | 510 | 510 | 608 | 0.77 | 1.02 | 6.82 | 8.41 | 96.85 | 0.245 | 662 |  | 2.12 | 1.5582 | 1.56439 | 1.57086 | 1.57728 | 1.57799 | 1.58086 | 1.58449 | 1.58618 | 1.58665 | 1.58709 | 1.58904 | 1.58913 | 1.59143 | 1.59581 | 1.59636 | 1.601 | 1.6053 | 1.6126 | 1.62045 |  |  |  |  | 0.009634 | 0.009707 | 0.2982 | 0.5519 | 0.3062 | 0.2386 | 0.5386 | 0.7578 | 0.2959 | 0.5963 | 0.2554 | 0.2368 | 0.4784 | 0.7521 | 0.015 | 0.0065 | -0.001 | -0.0023 | -0.008 | 589612.297 | suitable for precision molding | 2014-02-01
P-SK60 | 1.61035 | 1.61286 | 57.9 | 57.66 | 33/29 | 1.40790442 | 0.143381417 | 1.16513947 | 0.00784382378 | 0.0287769365 | 105.373397 | 2.41e-06 | 9.52e-09 | -8.08e-12 | 4.72e-07 | 6.22e-10 | 0.193 | 3 | 3.7 | 4.3 | 0.9 | 1.5 | 2.1 | 2.9 | 3.6 | 4.3 | 1.5 | 2.3 | 2.9 | 2.9 | 3.8 | 4.5 | 1.8 | 2.7 | 3.4 | 2.04 | 0.4 | 0.63 | 0.9 | 0.983 | 0.998 | 0.997 | 0.996 | 0.996 | 0.998 | 0.998 | 0.997 | 0.995 | 0.994 | 0.994 | 0.993 | 0.992 | 0.988 | 0.983 | 0.974 | 0.967 | 0.92 | 0.78 | 0.48 | 0.16 | 0.005 | [5 empty] | 0.693 | 0.831 | 0.959 | 0.993 | 0.999 | 0.999 | 0.998 | 0.998 | 0.999 | 0.999 | 0.999 | 0.998 | 0.998 | 0.998 | 0.997 | 0.997 | 0.995 | 0.993 | 0.99 | 0.987 | 0.967 | 0.905 | 0.746 | 0.48 | 0.15 | 0.01 |  |  |  |  | 3 | 5 | 53.4 | 2.3 | 3.3 | 3.075 | 507 | 509 | 606 | 0.76 | 1.13 | 7.06 | 8.85 | 98.79 | 0.253 | 601 |  | 2.04 | 1.57831 | 1.5845 | 1.59102 | 1.59762 | 1.59836 | 1.6014 | 1.6053 | 1.60714 | 1.60765 | 1.60813 | 1.61026 | 1.61035 | 1.61286 | 1.61768 | 1.61828 | 1.6234 | 1.62815 | 1.63627 | 1.64506 | 1.65317 | 1.66061 |  |  | 0.010541 | 0.010628 | 0.2887 | 0.5438 | 0.3049 | 0.2384 | 0.5427 | 0.7702 | 0.2863 | 0.5876 | 0.2542 | 0.2365 | 0.4819 | 0.7639 | 0.0128 | 0.0059 | -0.0012 | -0.0037 | -0.0177 | 610579.308 | suitable for precision molding | 2017-01-20 |  | 1 | 6 | 449 | 344
SF1 | 1.71736 | 1.7231 | 29.51 | 29.29 | 39/34 | 1.55912923 | 0.284246288 | 0.968842926 | 0.0121481001 | 0.0534549042 | 112.174809 | 4.84e-06 | 1.7e-08 | -4.52e-11 | 1.38e-06 | 1.26e-09 | 0.259 | 4.5 | 7 | 10.1 | 2.2 | 4.7 | 7.7 | 5 | 7.9 | 11.3 | 3.6 | 6.4 | 9.8 | 5.3 | 8.4 | 12.1 | 4.2 | 7.3 | 10.9 | 1.8 | 0.65 | 0.73 | 0.9 | 0.985 | 0.996 | 0.996 | 0.995 | 0.995 | 0.996 | 0.996 | 0.993 | 0.984 | 0.976 | 0.961 | 0.93 | 0.92 | 0.87 | 0.79 | 0.64 | 0.5 | 0.03 | [9 empty] | 0.8417155 | 0.8817169 | 0.9587315 | 0.9939728 | 0.9983981 | 0.9983981 | 0.997997 | 0.997997 | 0.9983981 | 0.9983981 | 0.9971941 | 0.993569 | 0.99033 | 0.9842136 | 0.971389 | 0.9671974 | 0.9458183 | 0.9100198 | 0.8365116 | 0.7578583 | 0.3 | [9 empty] | 2 | 1 | 3.2 | 2.3 | 3 | 4.46 | 417 | 415 | 566 | 0.43 | 0.66 | 8.1 | 8.8 | 56 | 0.232 | 390 | 1 | 1.8 | 1.67352 | 1.67855 | 1.68449 | 1.69258 | 1.69371 | 1.69888 | 1.70647 | 1.71031 | 1.71141 | 1.71245 | 1.71715 | 1.71736 | 1.7231 | 1.73462 | 1.7361 | 1.74916 | 1.76201 | 1.7858 | [5 empty] | 0.024307 | 0.024687 | 0.2127 | 0.4705 | 0.2899 | 0.2364 | 0.5983 | 0.9791 | 0.2094 | 0.5078 | 0.2409 | 0.2327 | 0.5292 | 0.964 | -0.0018 | -0.0012 | 0.0009 | 0.0042 | 0.0307 | 717295.446 | lead containing glass type | 2016-07-13 | 2 | 1 | 6 | 449 | 344
SF10 | 1.72825 | 1.7343 | 28.41 | 28.19 | 41/37 | 1.61625977 | 0.259229334 | 1.07762317 | 0.0127534559 | 0.0581983954 | 116.60768 | 5.31e-06 | 1.59e-08 | -4.07e-11 | 1.28e-06 | 1.32e-09 | 0.27 | 4.8 | 7.3 | 10.3 | 2.5 | 4.9 | 7.9 | 5.3 | 8.1 | 11.6 | 3.8 | 6.6 | 10 | 5.6 | 8.6 | 12.4 | 4.4 | 7.4 | 11.1 | 1.95 | 0.69 | 0.76 | 0.92 | 0.987 | 0.997 | 0.995 | 0.993 | 0.993 | 0.995 | 0.995 | 0.989 | 0.978 | 0.961 | 0.92 | 0.79 | 0.69 | 0.37 | 0.06 | [12 empty] | 0.8620643 | 0.896036 | 0.9671974 | 0.9947796 | 0.9987989 | 0.997997 | 0.9971941 | 0.9971941 | 0.997997 | 0.997997 | 0.9955854 | 0.9911412 | 0.9842136 | 0.9671974 | 0.9100198 | 0.8620643 | 0.6718629 | 0.36 | 0.08 | 0.02 | [10 empty] | 1 | 0 | 1 | 1.2 | 2 | 4.28 | 454 | 445 | 595 | 0.465 | 0.741 | 7.5 | 8.4 | 64 | 0.232 | 430 | 1 | 1.95 | 1.68218 | 1.6875 | 1.69378 | 1.70227 | 1.70345 | 1.70887 | 1.71681 | 1.72085 | 1.722 | 1.72309 | 1.72803 | 1.72825 | 1.7343 | 1.74648 | 1.74805 | 1.76198 | 1.77579 | [6 empty] | 0.025633 | 0.026051 | 0.2111 | 0.4674 | 0.2888 | 0.2361 | 0.6046 |  | 0.2077 | 0.5042 | 0.2399 | 0.2323 | 0.5346 |  | -0.0012 | -0.0017 | 0.0017 | 0.0085 |  | 728284.428 | lead containing glass type | 2014-02-01 | 1.9
SF11 | 1.78472 | 1.7919 | 25.76 | 25.55 | 44/39 | 1.73848403 | 0.311168974 | 1.17490871 | 0.0136068604 | 0.0615960463 | 121.922711 | 1.12e-05 | 1.81e-08 | -5.03e-11 | 1.46e-06 | 1.58e-09 | 0.282 | 8.4 | 11.7 | 15.8 | 6.1 | 9.2 | 13.3 | 9.2 | 12.9 | 17.6 | 7.7 | 11.3 | 16 | 9.6 | 13.6 | 18.7 | 8.4 | 12.4 | 17.4 | 1.33 | 0.61 | 0.7 | 0.93 | 0.982 | 0.997 | 0.993 | 0.991 | 0.991 | 0.991 | 0.989 | 0.976 | 0.94 | 0.86 | 0.7 | 0.34 | 0.2 | 0.01 | [13 empty] | 0.8206008 | 0.8670402 | 0.971389 | 0.9927607 | 0.9987989 | 0.9971941 | 0.9963902 | 0.9963902 | 0.9963902 | 0.9955854 | 0.99033 | 0.9755536 | 0.9414546 | 0.8670402 | 0.6495186 | 0.5253056 | 0.18 | [13 empty] | 1 | 0 | 1 | 1.2 | 1 | 4.74 | 503 | 500 | 635 | 0.431 | 0.737 | 6.1 | 6.8 | 66 | 0.235 | 450 | 1 | 1.33 | 1.73294 | 1.73843 | 1.74506 | 1.75445 | 1.75579 | 1.762 | 1.77125 | 1.77599 | 1.77734 | 1.77862 | 1.78446 | 1.78472 | 1.7919 | 1.80645 | 1.80834 | 1.82518 | 1.84208 | [6 empty] | 0.030467 | 0.030997 | 0.2039 | 0.459 | 0.2866 | 0.2356 | 0.6147 |  | 0.2004 | 0.4949 | 0.238 | 0.2316 | 0.5433 |  | -0.0043 | -0.004 | 0.0029 | 0.0142 |  | 785258.474 | lead containing | 2014-02-01 | 1.7
SF2 | 1.64769 | 1.65222 | 33.85 | 33.6 | 37/33 | 1.40301821 | 0.231767504 | 0.939056586 | 0.0105795466 | 0.0493226978 | 112.405955 | 1.1e-06 | 1.75e-08 | -1.29e-11 | 1.08e-06 | 1.03e-09 | 0.249 | 2.3 | 4 | 6 | 0.1 | 1.8 | 3.7 | 2.7 | 4.6 | 6.9 | 1.3 | 3.2 | 5.4 | 3.1 | 5.2 | 7.6 | 2 | 4.1 | 6.4 | 2.62 | 0.62 | 0.71 | 0.88 | 0.985 | 0.996 | 0.996 | 0.994 | 0.995 | 0.995 | 0.995 | 0.993 | 0.988 | 0.982 | 0.975 | 0.962 | 0.954 | 0.92 | 0.87 | 0.79 | 0.72 | 0.37 | [9 empty] | 0.8259556 | 0.8719736 | 0.950152 | 0.9939728 | 0.9983981 | 0.9983981 | 0.9975957 | 0.997997 | 0.997997 | 0.997997 | 0.9971941 | 0.9951826 | 0.9927607 | 0.989924 | 0.9846231 | 0.9813397 | 0.9671974 | 0.9458183 | 0.9100198 | 0.8768655 | 0.6718629 | 0.11 | [8 empty] | 1 | 0 | 2 | 2.3 | 2 | 3.86 | 441 | 428 | 600 | 0.498 | 0.735 | 8.4 | 9.2 | 55 | 0.227 | 410 | 2 | 2.62 | 1.61003 | 1.61494 | 1.62055 | 1.62766 | 1.62861 | 1.63289 | 1.63902 | 1.6421 | 1.64297 | 1.64379 | 1.64752 | 1.64769 | 1.65222 | 1.66123 | 1.66238 | 1.67249 | 1.68233 | 1.70027 | [5 empty] | 0.019135 | 0.019412 | 0.2233 | 0.4813 | 0.2923 | 0.2367 | 0.5886 | 0.9376 | 0.2201 | 0.5196 | 0.243 | 0.2334 | 0.5209 | 0.9242 | -0.0009 | -0.0005 | 0.0004 | 0.0017 | 0.0112 | 648339.386 | lead containing glass type, step 0.5 available | 2014-02-01 | 1.9
SF3 | 1.74 | 1.7462 | 28.2 | 27.98 | 40/35 | 1.57230542 | 0.339661149 | 1.03593712 | 0.0120382183 | 0.0531603583 | 120.005381 | 3.72e-06 | 1.74e-08 | -3.21e-11 | 1.49e-06 | 1.41e-09 | 0.26 | 4 | 6.8 | 10.2 | 1.7 | 4.5 | 7.7 | 4.6 | 7.8 | 11.5 | 3.1 | 6.2 | 10 | 5 | 8.4 | 12.4 | 3.8 | 7.2 | 11.2 | 1.53 |  | 0.76 | 0.91 | 0.986 | 0.995 | 0.998 | 0.997 | 0.997 | 0.995 | 0.993 | 0.99 | 0.977 | 0.96 | 0.93 | 0.88 | 0.86 | 0.78 | 0.65 | 0.46 | 0.34 | [11 empty] | 0.9 | 0.9629784 | 0.9943763 | 0.997997 | 0.9991995 | 0.9987989 | 0.9987989 | 0.997997 | 0.9971941 | 0.9959879 | 0.9907357 | 0.9838038 | 0.971389 | 0.950152 | 0.94 | 0.91 | 0.84 | 0.73 | 0.65 | [10 empty] | 1 | 2 | 4.3 | 2.3 | 2.3 | 4.64 | 415 | 404 | 548 | 0.423 | 0.706 | 8.4 | 9.5 | 56 | 0.236 | 380 |  | 1.53 | 1.6941 | 1.6991 | 1.70511 | 1.7135 | 1.71469 | 1.72017 | 1.72829 | 1.73242 | 1.7336 | 1.73471 | 1.73977 | 1.74 | 1.7462 | 1.75866 | 1.76027 | 1.77446 | 1.78846 | 1.81452 | [5 empty] | 0.026244 | 0.026667 | 0.209 | 0.4665 | 0.289 | 0.2362 | 0.602 | 0.9929 | 0.2057 | 0.5034 | 0.2401 | 0.2325 | 0.5323 | 0.9772 | -0.0032 | -0.0021 | 0.0012 | 0.0056 | 0.0386 | 740282.464 | lead containing glass type | 2021-09-01 | 4.2
SF4 | 1.7552 | 1.76167 | 27.58 | 27.37 | 40/35 | 1.61957826 | 0.339493189 | 1.02566931 | 0.0125502104 | 0.0544559822 | 117.652222 | 5.6e-06 | 1.7e-08 | -5.27e-11 | 1.54e-06 | 1.46e-09 | 0.266 | 5.1 | 8.1 | 11.8 | 2.8 | 5.7 | 9.4 | 5.7 | 9.2 | 13.3 | 4.3 | 7.7 | 11.8 | 6 | 9.7 | 14.2 | 4.9 | 8.5 | 13 | 1.36 | 0.66 | 0.74 | 0.91 | 0.989 | 0.996 | 0.996 | 0.995 | 0.995 | 0.996 | 0.996 | 0.991 | 0.98 | 0.967 | 0.95 | 0.91 | 0.89 | 0.82 | 0.69 | 0.45 | 0.28 | [10 empty] | 0.8468716 | 0.8865285 | 0.9629784 | 0.9955854 | 0.9983981 | 0.9983981 | 0.997997 | 0.997997 | 0.9983981 | 0.9983981 | 0.9963902 | 0.9919515 | 0.986667 | 0.9796917 | 0.9629784 | 0.9544562 | 0.9236885 | 0.8620643 | 0.7265826 | 0.6009844 | 0.09 | [9 empty] | 1 | 2 | 4.3 | 2.3 | 3.3 | 4.79 | 420 | 415 | 552 | 0.41 | 0.65 | 8 | 8.9 | 56 | 0.241 | 390 | 1 | 1.36 | 1.70789 | 1.71294 | 1.71904 | 1.72765 | 1.72888 | 1.73456 | 1.743 | 1.7473 | 1.74853 | 1.74969 | 1.75496 | 1.7552 | 1.76167 | 1.77468 | 1.77636 | 1.79121 | 1.80589 | 1.8333 | [5 empty] | 0.027383 | 0.027829 | 0.2076 | 0.465 | 0.2886 | 0.2361 | 0.6036 | 1.0012 | 0.2042 | 0.5018 | 0.2398 | 0.2323 | 0.5337 | 0.9851 | -0.0032 | -0.0022 | 0.0014 | 0.0062 | 0.0443 | 755276.479 | lead containing glass type | 2014-02-01 | 1.9
SF5 | 1.6727 | 1.67764 | 32.21 | 31.97 | 37/33 | 1.46141885 | 0.247713019 | 0.949995832 | 0.0111826126 | 0.0508594669 | 112.041888 | 2.59e-06 | 1.76e-08 | -2.03e-11 | 1.17e-06 | 1.09e-09 | 0.255 | 3.1 | 5.1 | 7.4 | 0.9 | 2.8 | 5.1 | 3.5 | 5.8 | 8.4 | 2.1 | 4.4 | 6.9 | 3.9 | 6.4 | 9.2 | 2.8 | 5.2 | 8 | 2.28 | 0.66 | 0.74 | 0.9 | 0.987 | 0.996 | 0.996 | 0.995 | 0.995 | 0.996 | 0.996 | 0.993 | 0.988 | 0.982 | 0.973 | 0.959 | 0.95 | 0.92 | 0.88 | 0.8 | 0.73 | 0.31 | [9 empty] | 0.8468716 | 0.8865285 | 0.9587315 | 0.9947796 | 0.9983981 | 0.9983981 | 0.997997 | 0.997997 | 0.9983981 | 0.9983981 | 0.9971941 | 0.9951826 | 0.9927607 | 0.9891112 | 0.9833937 | 0.9796917 | 0.9671974 | 0.950152 | 0.9146101 | 0.8817169 | 0.6259573 | 0.2 | [8 empty] | 1 | 1 | 2 | 2.3 | 3 | 4.07 | 425 | 421 | 580 | 0.47 | 0.69 | 8.2 | 9 | 56 | 0.233 | 410 | 2 | 2.28 | 1.63289 | 1.63785 | 1.64359 | 1.65104 | 1.65206 | 1.65664 | 1.66327 | 1.66661 | 1.66756 | 1.66846 | 1.67252 | 1.6727 | 1.67764 | 1.6875 | 1.68876 | 1.69986 | 1.71069 | 1.73056 | [5 empty] | 0.020885 | 0.021195 | 0.2194 | 0.4775 | 0.2915 | 0.2366 | 0.5919 | 0.9513 | 0.2162 | 0.5153 | 0.2423 | 0.2331 | 0.5237 | 0.9374 | -0.001 | -0.0005 | 0.0005 | 0.0023 | 0.016 | 673322.407 | lead containing glass type | 2016-07-13 | 1.8
SF56A | 1.7847 | 1.7918 | 26.08 | 25.87 | 42/37 | 1.70579259 | 0.344223052 | 1.09601828 | 0.0133874699 | 0.0579561608 | 121.616024 | 6.02e-06 | 1.7e-08 | -2.61e-11 | 1.63e-06 | 1.59e-09 | 0.269 | 5.6 | 9 | 13.1 | 3.3 | 6.6 | 10.6 | 6.2 | 10 | 14.7 | 4.7 | 8.5 | 13.1 | 6.6 | 10.7 | 15.8 | 5.5 | 9.5 | 14.5 | 1.1 | 0.7 | 0.76 | 0.92 | 0.989 | 0.997 | 0.995 | 0.993 | 0.994 | 0.994 | 0.994 | 0.989 | 0.974 | 0.95 | 0.9 | 0.76 | 0.68 | 0.41 | 0.1 | 0.01 | [11 empty] | 0.8670402 | 0.896036 | 0.9671974 | 0.9955854 | 0.9987989 | 0.997997 | 0.9971941 | 0.9975957 | 0.9975957 | 0.9975957 | 0.9955854 | 0.9895177 | 0.9796917 | 0.9587315 | 0.896036 | 0.8570449 | 0.700025 | 0.3981072 | 0.12 | 0.04 | [10 empty] | 1 | 1 | 3.2 | 2.2 | 3.2 | 4.92 | 429 | 426 | 556 | 0.4 | 0.69 | 7.9 | 8.8 | 57 | 0.239 | 380 | 1 | 1.1 | 1.73406 | 1.73925 | 1.74559 | 1.75473 | 1.75606 | 1.7622 | 1.77136 | 1.77605 | 1.7774 | 1.77866 | 1.78444 | 1.7847 | 1.7918 | 1.80615 | 1.808 | 1.82449 | 1.84092 | [6 empty] | 0.030092 | 0.030603 | 0.204 | 0.4605 | 0.2874 | 0.2359 | 0.6098 |  | 0.2006 | 0.4967 | 0.2387 | 0.2319 | 0.539 |  | -0.0042 | -0.0032 | 0.0021 | 0.0098 |  | 785261.492 | lead containing glass type | 2014-02-01 | 2.7
SF57 | 1.84666 | 1.85504 | 23.83 | 23.64 | 40/37* | 1.81651371 | 0.428893641 | 1.07186278 | 0.0143704198 | 0.0592801172 | 121.419942 | 7.26e-06 | 1.88e-08 | -5.14e-11 | 1.96e-06 | 1.79e-09 | 0.276 | 6.6 | 11.1 | 16.7 | 4.2 | 8.6 | 14.1 | 7.6 | 12.5 | 18.9 | 6 | 10.9 | 17.2 | 8 | 13.4 | 20.1 | 6.8 | 12.1 | 18.8 | 0.02 | 0.75 | 0.79 | 0.93 | 0.991 | 0.997 | 0.996 | 0.994 | 0.994 | 0.994 | 0.994 | 0.986 | 0.968 | 0.93 | 0.86 | 0.73 | 0.66 | 0.45 | 0.198 | 0.01 | [11 empty] | 0.8913012 | 0.9100198 | 0.971389 | 0.9963902 | 0.9987989 | 0.9983981 | 0.9975957 | 0.9975957 | 0.9975957 | 0.9975957 | 0.9943763 | 0.987075 | 0.971389 | 0.9414546 | 0.8817169 | 0.8468716 | 0.7265826 | 0.523198 | 0.16 | 0.04 | [10 empty] | 2 | 5 | 52.3 | 2.3 | 4.3 | 5.51 | 414 | 414 | 507 | 0.36 | 0.62 | 8.3 | 9.2 | 54 | 0.248 | 350 | 1 | 0.02 | 1.79026 | 1.79539 | 1.80187 | 1.81185 | 1.81335 | 1.82038 | 1.83102 | 1.8365 | 1.83808 | 1.83957 | 1.84636 | 1.84666 | 1.85504 | 1.87204 | 1.87425 | 1.89393 | 1.91366 | [6 empty] | 0.035536 | 0.036166 | 0.1976 | 0.4539 | 0.2859 | 0.2356 | 0.616 |  | 0.1942 | 0.4895 | 0.2373 | 0.2315 | 0.5443 |  | -0.0065 | -0.0046 | 0.0026 | 0.0123 |  | 847238.551 | lead containing glass type, suitable for precision molding | 2018-02-21 | 2.6
SF57HTultra | 1.84666 | 1.85504 | 23.83 | 23.64 | 39/36* | 1.81651371 | 0.428893641 | 1.07186278 | 0.0143704198 | 0.0592801172 | 121.419942 | 7.26e-06 | 1.88e-08 | -5.14e-11 | 1.96e-06 | 1.79e-09 | 0.276 | 6.6 | 11.1 | 16.7 | 4.2 | 8.6 | 14.1 | 7.6 | 12.5 | 18.9 | 6 | 10.9 | 17.2 | 8 | 13.4 | 20.1 | 6.8 | 12.1 | 18.8 | 0.02 | 0.798 | 0.835 | 0.951 | 0.994 | 0.999 | 0.998 | 0.997 | 0.997 | 0.997 | 0.997 | 0.99 | 0.978 | 0.962 | 0.93 | 0.86 | 0.82 | 0.63 | 0.304 | 0.029 | [11 empty] | 0.9136948 | 0.9304105 | 0.9801041 | 0.9975957 | 0.999 | 0.9991995 | 0.9987989 | 0.9987989 | 0.9987989 | 0.9987989 | 0.9959879 | 0.9911412 | 0.9846231 | 0.971389 | 0.9414546 | 0.9236885 | 0.8312587 | 0.6210827 | 0.25 | 0.1 | [10 empty] | 2 | 5 | 52.3 | 2.3 | 4.3 | 5.51 | 414 | 414 | 507 | 0.36 | 0.62 | 8.3 | 9.2 | 54 | 0.248 | 350 | 1 | 0.02 | 1.79026 | 1.79539 | 1.80187 | 1.81185 | 1.81335 | 1.82038 | 1.83102 | 1.8365 | 1.83808 | 1.83957 | 1.84636 | 1.84666 | 1.85504 | 1.87204 | 1.87425 | 1.89393 | 1.91366 | [6 empty] | 0.035536 | 0.036166 | 0.1976 | 0.4539 | 0.2859 | 0.2356 | 0.616 |  | 0.1942 | 0.4895 | 0.2373 | 0.2315 | 0.5443 |  | -0.0065 | -0.0046 | 0.0026 | 0.0123 |  | 847238.551 | lead containing glass type, suitable for precision molding, step 0.5 available | 2018-02-21 | 3.6
SF6 | 1.80518 | 1.81265 | 25.43 | 25.24 | 42/36 | 1.72448482 | 0.390104889 | 1.04572858 | 0.0134871947 | 0.0569318095 | 118.557185 | 6.69e-06 | 1.78e-08 | -3.36e-11 | 1.77e-06 | 1.7e-09 | 0.269 | 6.1 | 9.9 | 14.5 | 3.7 | 7.4 | 11.9 | 6.8 | 11.1 | 16.2 | 5.3 | 9.5 | 14.6 | 7.3 | 11.8 | 17.4 | 6.1 | 10.6 | 16.1 | 0.65 | 0.74 | 0.79 | 0.93 | 0.991 | 0.999 | 0.9965 | 0.9955 | 0.9954 | 0.9964 | 0.996 | 0.991 | 0.978 | 0.955 | 0.92 | 0.84 | 0.8 | 0.66 | 0.44 | 0.13 | 0.03 | [10 empty] | 0.887 | 0.91 | 0.971 | 0.996 | 0.999 | 0.999 | 0.998 | 0.998 | 0.999 | 0.998 | 0.996 | 0.991 | 0.982 | 0.967 | 0.933 | 0.915 | 0.847 | 0.72 | 0.442 | 0.246 | [10 empty] | 2 | 3 | 51.3 | 2.3 | 3.3 | 5.18 | 423 | 410 | 538 | 0.389 | 0.673 | 8.1 | 9 | 55 | 0.244 | 370 | 1 | 0.65 | 1.75302 | 1.75813 | 1.76444 | 1.7738 | 1.77517 | 1.78157 | 1.79117 | 1.79609 | 1.7975 | 1.79884 | 1.80491 | 1.80518 | 1.81265 | 1.82775 | 1.8297 | 1.84707 | 1.86436 | 1.89703 | [5 empty] | 0.03166 | 0.032201 | 0.202 | 0.4588 | 0.2871 | 0.2359 | 0.6102 | 1.0316 | 0.1986 | 0.495 | 0.2384 | 0.2319 | 0.5393 | 1.0143 | -0.0048 | -0.0033 | 0.002 | 0.0092 | 0.0669 | 805254.518 | lead containing glass type | 2014-02-01 | 1.9
SF6G05 | 1.80906 | 1.81661 | 25.27 | 25.08 | 52/46* | 1.62113942 | 0.506586092 | 10.4032298 | 0.0113478992 | 0.0535840223 | 1118.83658 | 6.9e-06 | 1.76e-08 | -3.17e-11 | 1.89e-06 | 1.5e-09 | 0.256 | 6.4 | 10.3 |  | 4 | 7.8 |  | 7 | 11.4 |  | 5.5 | 9.8 |  | 7.5 | 12.1 |  | 6.3 | 10.9 |  |  | 0.6602196 | 0.7208434 | 0.9146912 | 0.9872585 | 0.9939452 | 0.9618746 | 0.9498523 | 0.931 | 0.898 | 0.805 | 0.33 | 0.08 | [18 empty] | 0.8469843 | 0.8772763 | 0.9649611 | 0.9948838 | 0.9975737 | 0.9845718 | 0.9796308 | 0.972 | 0.958 | 0.917 | 0.642 | 0.09 | [18 empty] | 4 | 3 | 51.3 | 2.3 | 3.3 | 5.2 | 427 |  | 529 |  |  | 7.8 |  |  |  | 360 |  |  | 1.75661 | 1.76163 | 1.76797 | 1.77741 | 1.77879 | 1.78524 | 1.79491 | 1.79988 | 1.80131 | 1.80265 | 1.80878 | 1.80906 | 1.81661 | 1.8319 | 1.83387 | [8 empty] | 0.032015 | 0.03257 | 0.2013 | 0.4574 | 0.2866 | 0.2358 |  |  | 0.1979 | 0.4933 | 0.238 | 0.2318 |  |  | -0.0062 | -0.0044 | 0.0025 |  |  | 809253.520 | radiation resistant glass, lead containing glass type | 2021-09-01 | 2.9
SF6HT | 1.80518 | 1.81265 | 25.43 | 25.24 | 41/36 | 1.72448482 | 0.390104889 | 1.04572858 | 0.0134871947 | 0.0569318095 | 118.557185 | 6.69e-06 | 1.78e-08 | -3.36e-11 | 1.77e-06 | 1.7e-09 | 0.269 | 6.1 | 9.9 | 14.5 | 3.7 | 7.4 | 11.9 | 6.8 | 11.1 | 16.2 | 5.3 | 9.5 | 14.6 | 7.3 | 11.8 | 17.4 | 6.1 | 10.6 | 16.1 | 0.65 | 0.74 | 0.79 | 0.93 | 0.991 | 0.999 | 0.9965 | 0.9955 | 0.9954 | 0.9964 | 0.996 | 0.9914 | 0.981 | 0.967 | 0.943 | 0.89 | 0.86 | 0.75 | 0.52 | 0.18 | 0.05 | [10 empty] | 0.887 | 0.91 | 0.971 | 0.996 | 0.999 | 0.999 | 0.998 | 0.998 | 0.999 | 0.998 | 0.996 | 0.992 | 0.987 | 0.977 | 0.954 | 0.941 | 0.891 | 0.77 | 0.504 | 0.302 | [10 empty] | 2 | 3 | 51.3 | 2.3 | 3.3 | 5.18 | 423 | 410 | 538 | 0.389 | 0.673 | 8.1 | 9 | 55 | 0.244 | 370 | 1 | 0.65 | 1.75302 | 1.75813 | 1.76444 | 1.7738 | 1.77517 | 1.78157 | 1.79117 | 1.79609 | 1.7975 | 1.79884 | 1.80491 | 1.80518 | 1.81265 | 1.82775 | 1.8297 | 1.84707 | 1.86436 | 1.89703 | [5 empty] | 0.03166 | 0.032201 | 0.202 | 0.4588 | 0.2871 | 0.2359 | 0.6102 | 1.0316 | 0.1986 | 0.495 | 0.2384 | 0.2319 | 0.5393 | 1.0143 | -0.0048 | -0.0033 | 0.002 | 0.0092 | 0.0669 | 805254.518 | lead containing glass type | 2014-02-01 | 2.6 | 1 | 1

## HIKARI
2022-7-1, 2021-4-1, 2020-4-1, 2019-6-15, 2019-4-1, 2018-9-1, 2018-4-1, 2017-4-1, 2016-12-1, 2016-4-1, 2015-4-1, 2012-4-1, 2011-2-1, 2009-9-1
硝種 Glass type | コード Glass code | 0 | 屈折率（ベキ級数式による計算値） Refractive index calculated by power series dispersion formula | 0 | 0 | 0 | 0 | 0 | 0 | 0 | 0 | 0 | 0 | 0 | 0 | 0 | 0 | 0 | 0 | 0 | 0 | 0 | 0 | アッベ数 Abbe number | 0 | 0 | 主分散 Principal dispersion | 0 | 部分分散 Partial dispersion | 0 | 0 | 0 | 0 | 0 | 0 | 0 | 0 | 0 | 0 | 0 | 部分分散比 Relative partial dispersion | 0 | 0 | 0 | 0 | 0 | 0 | 0 | 0 | 0 | 0 | 0 | 異常分散性 | 0 | 分散曲線係数（ベキ級数9項式） Coefficients of nine terms power series dispersion formula | 0 | 0 | 0 | 0 | 0 | 0 | 0 | 0 | フィッティング誤差 Fitting error | 0 | 分散曲線係数（分数3項式）参考掲載 Coefficients of three terms fractional dispersion formula | 0 | 0 | 0 | 0 | 0 | フィッティング誤差 Fitting error | 0 | 熱的性質 Thermal properties | 0 | 0 | 0 |  |  |  | 0 | 0 | 0 | 比重SG Specific gravity | 化学的性質 Chemical properties | 0 | 0 | 0 | 0 | 機械的性質 Mechanical properties | 0 | 0 | 0 | 0 | 0 | 着色度 Color Code | 0 | 10mm厚 内部透過率 Internal transmittance |  |  |  | 0 | 0 | 0 | 0 | 0 | 0 | 0 | 0 | 0 | 0 | 0 | 0 | 0 | 0 | 0 | 0 | 0 | 0 | 0 | 0 | 0 | 0 | 0 | 0 | 0 | 0 | 0 | 0 | 0 | 0 | 0 | 0 | 相対 Relative Δn/ΔT -70ºC to -60ºC (1E-6/ºC） 参考値 | 0 | 0 | 0 | 0 | 相対 Relative Δn/ΔT -60ºC to -40ºC （1E-6/ºC） 参考値 | 0 | 0 | 0 | 0 | 相対 Relative Δn/ΔT -40ºC to -20ºC （1E-6/ºC） | 0 | 0 | 0 | 0 | 相対 Relative Δn/ΔT -20ºC to 0ºC （1E-6/ºC） | 0 | 0 | 0 | 0 | 相対 Relative Δn/ΔT 0ºC to +20ºC （1E-6/ºC） | 0 | 0 | 0 | 0 | 相対 Relative Δn/ΔT +20ºC to +40ºC （1E-6/ºC） | 0 | 0 | 0 | 0 | 相対 Relative Δn/ΔT +40ºC to +60ºC （1E-6/ºC） | 0 | 0 | 0 | 0 | 相対 Relative Δn/ΔT +60ºC to +80ºC （1E-6/ºC） 参考値 | 0 | 0 | 0 | 0 | 相対 Relative Δn/ΔT +80ºC to +90ºC （1E-6/ºC） 参考値 | 0 | 0 | 0 | 0 | 生産頻度 Product frequency (A to D) | 他社硝種 Similar glass type | 0 | 0 | 0 | 改訂 Revision | 改訂 Revision | 改訂 Revision
0 | コードCode(d) | コードCode(e) | 2.05809 | 1.97009 | 1.529582 | 1.12864 | 1.06414 | ｔ 1.01398 | ｓ 0.85211 | A' 0.768195 | r 0.706519 | C 0.656273 | C' 0.643847 | He-Ne 0.632816 | D 0.589294 | d 0.587562 | e 0.546074 | F 0.486133 | F' 0.479992 | g 0.435835 | h 0.404656 | 0.388865 | i 0.365015 | νd | νe | 1000 /νd | F-C | F'-C' | C-t | C-A' | d-C | e-C | g-d | g-F | h-g | i-g | C'-t | e-C' | F'-e | i-F' | C-t/ F-C | C-A'/ F-C | d-C/ F-C | e-C/ F-C | g-d/ F-C | g-F/ F-C | h-g/ F-C | i-g/ F-C | C'-t/ F'-C' | e-C'/ F'-C' | F'-e/ F'-C' | i-F'/ F'-C' | ΔPd,C | ΔPg,F | A0 | A1･λ^2 | A2･λ^4 | A3/λ^2 | A4/λ^4 | A5/λ^6 | A6/λ^8 | A7/λ^10 | A8/λ^12 | 可視域σ Visible（1E-6） | 赤外域σ Infrared（1E-6） | Ｐ1 | Ｑ1 | Ｐ2 | Ｑ2 | Ｐ3 | Ｑ3 | 可視域σ Visible（1E-6） | 赤外域σ Infrared（1E-6） | 常温線膨張係数α（1E-7/ºC） Thermal expansion （-30, +70ºC） | 高温線膨張係数α（1E-7/ºC） Thermal expansion （+100, +300ºC） | 転移温度Tg Glass transformation temperature | 屈伏点At Yield point | 歪点StP Strain point | 徐冷点AP Annealing point | 軟化点SP Softening point | 熱伝導率λ Thermal conductivity | 比熱c Specific heat capacity | 熱拡散率κ Thermal diffusivity | 0 | 表面法耐酸性AR(S) Acid resistance (surface method) | 耐洗剤性PR(S) Alkaline detergent resistance | 耐候性CR(S) Climate resistance | 粉末法耐水性WR(P) Water resistance (powder method) | 粉末法耐酸性AR(P) Acid resisitance（powder method) | ヌープ硬さHｋ Knoop hardness | 磨耗度Ａ Abrasion hardness | ヤング率Ｅ Young's modulus | 剛性率Ｇ Shear modulus | ポアソン比μ Poisson's ratio | 光弾性定数β Stress optical coefficient | 着色度 CC λ80/λ5 | 着色度 CC λ70/λ5 | 内部透過 Internal CC λ80/λ5 | CCI_B | CCI_G | CCI_R | 280nm | 290nm | 300nm | 310nm | 320nm | 330nm | 340nm | 350nm | 360nm | 370nm | 380nm | 390nm | 400nm | 420nm | 440nm | 460nm | 480nm | 500nm | 550nm | 600nm | 650nm | 700nm | 800nm | 900nm | 1000nm | 1200nm | 1400nm | 1600nm | 1800nm | 2000nm | 2200nm | 2400nm | C | d | e | F | g | C | d | e | F | g | C | d | e | F | g | C | d | e | F | g | C | d | e | F | g | C | d | e | F | g | C | d | e | F | g | C | d | e | F | g | C | d | e | F | g | 0 | オハラ OHARA | HOYA | 成都光明光電 CDGM | ショット SCHOTT | 0 | 0 | 0
J-FK5 | 487703 | 489701 | 1.46613 | 1.46742 | 1.47314 | 1.47773 | 1.4785 | 1.47912 | 1.48137 | 1.482813 | 1.484095 | 1.485343 | 1.485688 | 1.486009 | 1.487428 | 1.48749 | 1.489145 | 1.492276 | 1.492662 | 1.495944 | 1.498956 | 1.500781 | 1.504034 | 70.31 | 70.14 | 14.22 | 0.006933 | 0.006974 | 0.006227 | 0.00253 | 0.002147 | 0.003802 | 0.008454 | 0.003668 | 0.003012 | 0.00809 | 0.006572 | 0.003457 | 0.003517 | 0.011372 | 0.8982 | 0.3649 | 0.3097 | 0.5484 | 1.2194 | 0.5291 | 0.4344 | 1.1669 | 0.9424 | 0.4957 | 0.5043 | 1.6306 | 0.0007 | 0.0027 | 2.18826855 | -0.00919044724 | -0.000111621071 | 0.00926372815 | 7.34900733e-05 | 4.19724242e-06 | -1.15412203e-07 | 0 | 0 | 0.3 | 6.1 | 0.129676653 | 81.7573782 | 0.028412759 | 0.0170456177 | 0.255329066 | 0.00425672246 | 0.3 | 6.7 | 89 | 97 | 468 | 559 | 422 | 472 | 677 | 1.03 | 0.795 | 0.532 | 2.45 | 2 | 3 | 2 | 4 | 5 | 432 (4) | 126 | 60.1 | 24.3 | 0.235 | 2.97 | 305/270 | - | 302/269 | 0 | 0.02 | 0 | 0.24 | 0.53 | 0.77 | 0.9 | 0.955 | 0.978 | 0.988 | 0.994 | 0.996 | 0.996 | 0.996 | 0.998 | 0.999 | 0.998 | 0.997 | 0.998 | 0.998 | 0.998 | 0.998 | 0.998 | 0.997 | 0.998 | 0.999 | 0.999 | 0.999 | 0.999 | 0.969 | 0.987 | 0.98 | 0.968 | 0.82 | 0.8 | -1.5 | -1.4 | -1.4 | -1.2 | -1 | -1.6 | -1.5 | -1.5 | -1.3 | -1.1 | -1.7 | -1.6 | -1.5 | -1.4 | -1.2 | -1.7 | -1.6 | -1.5 | -1.4 | -1.2 | -1.6 | -1.5 | -1.4 | -1.3 | -1.1 | -1.5 | -1.4 | -1.3 | -1.2 | -0.9 | -1.3 | -1.2 | -1.2 | -1 | -0.8 | -1.2 | -1.1 | -1 | -0.8 | -0.6 | -1 | -0.9 | -0.8 | -0.6 | -0.4 | A | S-FSL5 | FC5 | H-QK3L | N-FK5 | 2015-4-1 | 2019-04-01 | 2022-07-01
J-FK01A | 497817 | 498813 | 1.48179 | 1.48255 | 1.48604 | 1.48909 | 1.48964 | 1.49009 | 1.49183 | 1.493004 | 1.494075 | 1.495139 | 1.495435 | 1.495712 | 1.496946 | 1.497 | 1.498453 | 1.501226 | 1.50157 | 1.504496 | 1.507188 | 1.50882 | 1.511729 | 81.65 | 81.25 | 12.25 | 0.006087 | 0.006135 | 0.005046 | 0.002135 | 0.001861 | 0.003314 | 0.007496 | 0.00327 | 0.002692 | 0.007233 | 0.005342 | 0.003018 | 0.003117 | 0.010159 | 0.829 | 0.3507 | 0.3057 | 0.5444 | 1.2315 | 0.5372 | 0.4423 | 1.1883 | 0.8707 | 0.4919 | 0.5081 | 1.6559 | -0.0083 | 0.0298 | 2.21785004 | -0.00552619544 | -4.04219098e-05 | 0.00839820345 | 8.8019088e-05 | 1.15723877e-07 | 5.38178618e-08 | 0 | 0 | 0.4 | 7.2 | 0.106331633 | 114.369714 | 0.0831447076 | 0.0107948356 | 0.205591597 | 0.00253871701 | 0.4 | 7 | 120 | 146 | 459 | 490 | 415 | 446 | 542 | 0.77 | 0.658 | 0.322 | 3.65 | 5 | 4 | 1 | 1 | 3 | 344 (3) | 447 | 71.6 | 27.6 | 0.297 | 0.81 | 335/285 | - | 330/282 | 0 | 0.11 | 0.04 | 0.04 | 0.11 | 0.24 | 0.44 | 0.65 | 0.8 | 0.902 | 0.953 | 0.978 | 0.99 | 0.995 | 0.997 | 0.997 | 0.996 | 0.996 | 0.997 | 0.998 | 0.999 | 0.999 | 0.998 | 0.997 | 0.999 | 0.999 | 0.999 | 0.999 | 0.999 | 0.999 | 0.998 | 0.999 | 0.999 | 0.999 | 0.998 | -3.7 | -3.6 | -3.5 | -3.4 | -3.2 | -4.1 | -4 | -3.9 | -3.8 | -3.6 | -4.6 | -4.5 | -4.4 | -4.3 | -4.1 | -4.9 | -4.9 | -4.8 | -4.7 | -4.5 | -5.3 | -5.2 | -5.1 | -5 | -4.8 | -5.6 | -5.5 | -5.4 | -5.3 | -5.1 | -5.8 | -5.7 | -5.6 | -5.5 | -5.3 | -6 | -5.9 | -5.9 | -5.7 | -5.5 | -6.2 | -6.1 | -6 | -5.8 | -5.7 | A | S-FPL51 | FCD1 | H-FK61 | N-PK52A | 2017-4-1 | 2019-04-01 | 2022-07-01
J-FKH1 | 498826 | 499821 | 1.48334 | 1.48404 | 1.48723 | 1.49009 | 1.49062 | 1.49105 | 1.49273 | 1.49388 | 1.494932 | 1.49598 | 1.496273 | 1.496547 | 1.497766 | 1.49782 | 1.499259 | 1.502009 | 1.502351 | 1.505256 | 1.507932 | 1.509554 | 1.512445 | 82.57 | 82.14 | 12.11 | 0.006029 | 0.006078 | 0.004929 | 0.0021 | 0.00184 | 0.003279 | 0.007436 | 0.003247 | 0.002676 | 0.007189 | 0.005222 | 0.002986 | 0.003092 | 0.010094 | 0.8175 | 0.3483 | 0.3052 | 0.5439 | 1.2334 | 0.5386 | 0.4439 | 1.1924 | 0.8592 | 0.4913 | 0.5087 | 1.6607 | -0.0093 | 0.0327 | 2.22016073 | -0.00500725473 | -3.55507111e-05 | 0.00842088796 | 7.02327459e-05 | 2.470079e-06 | -6.50002003e-08 | 0 | 0 | 0.4 | 9.1 | 0.12268206 | 144.413557 | 0.0976901834 | 0.0101538863 | 0.191449766 | 0.00219355503 | 0.9 | 8.7 | 129 | 152 | 479 | 510 | 434 | 464 | 561 | 0.832 | 0.596 | 0.361 | 3.86 | 6 | 4 | 1 | 2 | 3 | 391 (4) | 449 | 77.4 | 29.7 | 0.302 | 0.69 | 335/270 | - | 328/270 | 0 | 0.11 | 0.08 | 0.1 | 0.18 | 0.33 | 0.51 | 0.69 | 0.82 | 0.912 | 0.962 | 0.977 | 0.988 | 0.994 | 0.995 | 0.996 | 0.995 | 0.995 | 0.996 | 0.997 | 0.998 | 0.998 | 0.998 | 0.998 | 0.997 | 0.995 | 0.993 | 0.995 | 0.998 | 0.999 | 0.995 | 0.991 | 0.994 | 0.988 | 0.984 | -4.4 | -4.4 | -4.3 | -4.2 | -4 | -4.8 | -4.8 | -4.7 | -4.6 | -4.4 | -5.3 | -5.2 | -5.1 | -5 | -4.8 | -5.7 | -5.6 | -5.5 | -5.4 | -5.2 | -6 | -5.9 | -5.8 | -5.7 | -5.5 | -6.3 | -6.2 | -6.1 | -5.9 | -5.7 | -6.5 | -6.4 | -6.3 | -6.1 | -5.9 | -6.7 | -6.6 | -6.5 | -6.3 | -6.1 | -6.8 | -6.7 | -6.6 | -6.4 | -6.2 | A | - | - | - | - | 2018-04-01 | 2019-04-01 | 2022-07-01
J-FKH2 | 456914 | 457910 | 1.44327 | 1.44391 | 1.44685 | 1.44943 | 1.4499 | 1.45028 | 1.45173 | 1.452705 | 1.453592 | 1.454469 | 1.454714 | 1.454942 | 1.455955 | 1.456 | 1.457192 | 1.45946 | 1.45974 | 1.462126 | 1.464317 | 1.465643 | 1.468003 | 91.36 | 90.97 | 10.95 | 0.004991 | 0.005026 | 0.004192 | 0.001764 | 0.001531 | 0.002723 | 0.006126 | 0.002666 | 0.002191 | 0.005877 | 0.004437 | 0.002478 | 0.002548 | 0.008263 | 0.8399 | 0.3534 | 0.3068 | 0.5456 | 1.2274 | 0.5342 | 0.439 | 1.1775 | 0.8828 | 0.493 | 0.507 | 1.6441 | -0.0117 | 0.0431 | 2.10149795 | -0.00468337833 | -1.34642385e-05 | 0.00677542246 | 4.53499889e-05 | 2.24209054e-06 | -6.21790903e-08 | 0 | 0 | 0.3 | 3.8 | - | - | - | - | - | - | - | - | 134 | 160 | 454 | 482 | 410 | 437 | 530 | 0.868 | 0.684 | 0.345 | 3.67 | 7 | 4 | 1 | 1 | 3 | 335 (3) | 404 | 71.4 | 27.3 | 0.305 | 0.82 | 345/300 | - | 341/299 | 0 | 0.19 | 0.13 | - | - | 0.06 | 0.18 | 0.39 | 0.61 | 0.79 | 0.89 | 0.949 | 0.976 | 0.988 | 0.993 | 0.995 | 0.994 | 0.994 | 0.996 | 0.996 | 0.998 | 0.999 | 0.998 | 0.997 | 0.998 | 0.996 | 0.994 | 0.994 | 0.995 | 0.994 | 0.994 | 0.991 | 0.995 | 0.994 | 0.998 | -4.2 | -4.1 | -4.1 | -3.9 | -3.8 | -4.6 | -4.5 | -4.5 | -4.4 | -4.2 | -5.1 | -5 | -4.9 | -4.8 | -4.7 | -5.5 | -5.4 | -5.3 | -5.2 | -5.1 | -5.8 | -5.7 | -5.7 | -5.5 | -5.4 | -6.1 | -6 | -5.9 | -5.8 | -5.7 | -6.3 | -6.2 | -6.2 | -6.1 | -5.9 | -6.5 | -6.5 | -6.4 | -6.3 | -6.1 | -6.7 | -6.6 | -6.5 | -6.4 | -6.3 | C | - | - | - | N-FK58 | 2016-4-1 | 2019-04-01 | 2022-07-01
J-PKH1 | 519699 | 520697 | 1.49701 | 1.49826 | 1.50384 | 1.5084 | 1.50918 | 1.5098 | 1.51212 | 1.513636 | 1.514988 | 1.516311 | 1.516678 | 1.51702 | 1.518533 | 1.5186 | 1.520372 | 1.523731 | 1.524147 | 1.527677 | 1.530922 | 1.532889 | 1.536397 | 69.89 | 69.67 | 14.31 | 0.00742 | 0.007469 | 0.00651 | 0.002675 | 0.002289 | 0.004061 | 0.009077 | 0.003946 | 0.003245 | 0.00872 | 0.006877 | 0.003694 | 0.003775 | 0.01225 | 0.8774 | 0.3605 | 0.3085 | 0.5473 | 1.2233 | 0.5318 | 0.4373 | 1.1752 | 0.9207 | 0.4946 | 0.5054 | 1.6401 | -0.0003 | 0.0047 | 2.27892705 | -0.00904327622 | -0.000110679206 | 0.0101870033 | 9.31149884e-05 | 2.7225654e-06 | -1.82952398e-08 | 0 | 0 | 0.5 | 5.2 | 0.114576746 | 76.9727154 | 0.0110968918 | 0.023430277 | 0.287809559 | 0.00487585612 | 0.5 | 5.2 | 63 | 75 | 572 | 612 | 515 | 553 | 696 | 0.86 | 0.777 | 0.425 | 2.6 | 1 | 3 | 2 | 1 | 1 | 536 (5) | 188 | 73.1 | 29.8 | 0.224 | 2.78 | 320/275 | - | 315/273 | 0 | 0.2 | 0.22 | 0.12 | 0.31 | 0.54 | 0.73 | 0.86 | 0.925 | 0.96 | 0.976 | 0.983 | 0.988 | 0.991 | 0.994 | 0.995 | 0.995 | 0.994 | 0.995 | 0.995 | 0.996 | 0.999 | 0.999 | 0.999 | 0.998 | 0.997 | 0.996 | 0.996 | 0.996 | 0.992 | 0.963 | 0.904 | 0.84 | 0.7 | 0.64 | 3.6 | 3.7 | 3.8 | 4 | 4.3 | 3.5 | 3.6 | 3.7 | 3.9 | 4.1 | 3.4 | 3.5 | 3.6 | 3.8 | 4.1 | 3.4 | 3.5 | 3.6 | 3.8 | 4.1 | 3.4 | 3.5 | 3.6 | 3.9 | 4.1 | 3.5 | 3.6 | 3.7 | 4 | 4.2 | 3.7 | 3.8 | 3.9 | 4.1 | 4.4 | 3.8 | 3.9 | 4.1 | 4.3 | 4.6 | 4 | 4.1 | 4.2 | 4.4 | 4.7 | C | - | - | - | - | 2017-4-1 | 2019-04-01 | 2022-07-01
J-PSK02 | 618633 | 620631 | 1.59332 | 1.59459 | 1.60036 | 1.60533 | 1.60622 | 1.60695 | 1.60973 | 1.611614 | 1.613326 | 1.615024 | 1.615498 | 1.615941 | 1.617913 | 1.618 | 1.620328 | 1.624781 | 1.625335 | 1.630061 | 1.634432 | 1.637092 | 1.641858 | 63.34 | 63.06 | 15.79 | 0.009757 | 0.009837 | 0.008074 | 0.00341 | 0.002976 | 0.005304 | 0.012061 | 0.00528 | 0.004371 | 0.011797 | 0.008548 | 0.00483 | 0.005007 | 0.016523 | 0.8275 | 0.3495 | 0.305 | 0.5436 | 1.2361 | 0.5411 | 0.448 | 1.2091 | 0.869 | 0.491 | 0.509 | 1.6797 | -0.0008 | 0.0031 | 2.57826227 | -0.00969723449 | -0.000107085207 | 0.014348011 | 0.000159222199 | 5.33085601e-06 | -5.80638431e-08 | 0 | 0 | 0.5 | 3.1 | 0.120459741 | 86.220649 | 0.0443027945 | 0.0176922785 | 0.300450152 | 0.00419488634 | 0.5 | 3.2 | 90 | 107 | 620 | 661 | 573 | 606 | 719 | 0.692 | 0.561 | 0.346 | 3.56 | 5 | 4 | 1 | 2 | 5 | 355 (4) | 341 | 73.3 | 28.4 | 0.291 | 1.42 | 375/315 | - | 363/317 | 0 | 0.51 | 0.46 | - | - | - | - | 0.08 | 0.22 | 0.41 | 0.6 | 0.76 | 0.86 | 0.923 | 0.956 | 0.974 | 0.987 | 0.991 | 0.993 | 0.996 | 0.997 | 0.998 | 0.998 | 0.996 | 0.997 | 0.995 | 0.993 | 0.993 | 0.994 | 0.992 | 0.986 | 0.973 | 0.956 | 0.88 | 0.77 | -1.8 | -1.7 | -1.6 | -1.4 | -1.1 | -2.1 | -1.9 | -1.8 | -1.6 | -1.4 | -2.3 | -2.2 | -2 | -1.8 | -1.6 | -2.4 | -2.3 | -2.2 | -2 | -1.7 | -2.5 | -2.4 | -2.3 | -2 | -1.7 | -2.6 | -2.4 | -2.3 | -2 | -1.8 | -2.5 | -2.4 | -2.3 | -2 | -1.7 | -2.5 | -2.4 | -2.2 | -2 | -1.7 | -2.5 | -2.3 | -2.2 | -1.9 | -1.6 | A | S-PHM52、S-PHM52Q | PCD4 | H-ZPK1A | N-PSK53A | 2019-04-01 | 2020-04-01 | 2022-07-01
J-PSK03 | 603654 | 605652 | 1.57914 | 1.5804 | 1.58607 | 1.59092 | 1.59178 | 1.59248 | 1.59515 | 1.596945 | 1.598572 | 1.600183 | 1.600633 | 1.601052 | 1.602918 | 1.603 | 1.605199 | 1.609398 | 1.609919 | 1.614364 | 1.618467 | 1.620961 | 1.62542 | 65.44 | 65.17 | 15.28 | 0.009215 | 0.009286 | 0.007701 | 0.003238 | 0.002817 | 0.005016 | 0.011364 | 0.004966 | 0.004103 | 0.011056 | 0.008151 | 0.004566 | 0.00472 | 0.015501 | 0.8357 | 0.3514 | 0.3057 | 0.5443 | 1.2332 | 0.5389 | 0.4453 | 1.1998 | 0.8778 | 0.4917 | 0.5083 | 1.6693 | -0.001 | 0.0043 | 2.53267453 | -0.00950416844 | -0.000106883723 | 0.013439736 | 0.000141770605 | 4.7304388e-06 | -8.6200083e-08 | 0 | 0 | 0.4 | 2.8 | 0.114862526 | 82.3972872 | 0.0620276986 | 0.0147458503 | 0.276130278 | 0.00376713473 | 0.5 | 2.6 | 89 | 103 | 603 | 639 | 551 | 586 | 701 | 0.671 | 0.57 | 0.335 | 3.52 | 4 | 4 | 2 | 1 | 5 | 316 (3) | 398 | 70 | 27.2 | 0.284 | 1.4 | 345/265 | - | 334/263 | 0 | 0.19 | 0.17 | 0.15 | 0.27 | 0.4 | 0.54 | 0.67 | 0.78 | 0.86 | 0.918 | 0.953 | 0.973 | 0.984 | 0.99 | 0.992 | 0.994 | 0.995 | 0.996 | 0.997 | 0.998 | 0.999 | 0.999 | 0.998 | 0.998 | 0.999 | 0.999 | 0.999 | 0.999 | 0.995 | 0.988 | 0.965 | 0.936 | 0.85 | 0.79 | -2.1 | -2 | -2 | -1.8 | -1.6 | -2.4 | -2.3 | -2.2 | -2 | -1.8 | -2.6 | -2.4 | -2.4 | -2.2 | -2 | -2.6 | -2.5 | -2.4 | -2.3 | -2 | -2.7 | -2.6 | -2.5 | -2.3 | -2 | -2.7 | -2.5 | -2.4 | -2.2 | -2 | -2.6 | -2.5 | -2.4 | -2.2 | -1.9 | -2.5 | -2.4 | -2.3 | -2.1 | -1.8 | -2.5 | -2.3 | -2.2 | -2 | -1.7 | A | S-PHM53 | - | H-ZPK2A | - | 2018-04-01 | 2019-04-01 | 2022-07-01
J-PSKH1 | 593679 | 595675 | 1.57343 | 1.57433 | 1.57847 | 1.58228 | 1.58299 | 1.58358 | 1.58592 | 1.587541 | 1.589039 | 1.59054 | 1.590961 | 1.591354 | 1.593112 | 1.59319 | 1.595274 | 1.599276 | 1.599774 | 1.604028 | 1.607963 | 1.610358 | - | 67.9 | 67.54 | 14.73 | 0.008736 | 0.008813 | 0.006956 | 0.002999 | 0.00265 | 0.004734 | 0.010838 | 0.004752 | 0.003935 | - | 0.007377 | 0.004313 | 0.0045 | - | 0.7962 | 0.3433 | 0.3033 | 0.5419 | 1.2406 | 0.544 | 0.4504 | - | 0.8371 | 0.4894 | 0.5106 | - | -0.0045 | 0.0135 | 2.50208083 | -0.00672143907 | -5.34313751e-05 | 0.01282644 | 0.000156205388 | 1.21593549e-06 | 9.59550869e-08 | 0 | 0 | 0.4 | 5.3 | 0.107864082 | 108.487364 | 0.0574402039 | 0.0150165453 | 0.276204496 | 0.00375883453 | 0.4 | 5.6 | 114 | 132 | 564 | 591 | 516 | 545 | 639 | 0.663 | 0.522 | 0.309 | 4.1 | 3 | 3 | 1 | 1 | 1 | 290 (3) | 540 | 76 | 29.3 | 0.298 | 0.6 | 355/275 | - | 344/274 | 0 | 0.2 | 0.18 | 0.06 | 0.1 | 0.18 | 0.29 | 0.45 | 0.61 | 0.76 | 0.86 | 0.927 | 0.962 | 0.98 | 0.989 | 0.992 | 0.994 | 0.994 | 0.995 | 0.996 | 0.998 | 0.999 | 0.998 | 0.998 | 0.997 | 0.996 | 0.996 | 0.997 | 0.998 | 0.999 | 0.999 | 0.997 | 0.993 | 0.989 | 0.983 | -4.4 | -4.2 | -4.2 | -4 | -3.7 | -4.7 | -4.6 | -4.5 | -4.3 | -4 | -5 | -4.9 | -4.8 | -4.6 | -4.4 | -5.3 | -5.2 | -5.1 | -4.9 | -4.6 | -5.5 | -5.3 | -5.2 | -5 | -4.8 | -5.6 | -5.5 | -5.4 | -5.2 | -4.9 | -5.7 | -5.6 | -5.5 | -5.3 | -5 | -5.8 | -5.6 | -5.5 | -5.3 | -5 | -5.8 | -5.7 | -5.6 | -5.3 | -5 | A | S-FPM2 | FCD515 | H-ZPK5 | - | 2019-04-01 | 2020-04-01 | 2022-07-01
J-PSKH4 | 593670 | 596668 | 1.56926 | 1.57059 | 1.57659 | 1.58162 | 1.58249 | 1.5832 | 1.58586 | 1.587621 | 1.589208 | 1.590771 | 1.591206 | 1.591611 | 1.593411 | 1.59349 | 1.595604 | 1.599629 | 1.600128 | 1.604375 | 1.608288 | 1.610663 | 1.614907 | 67 | 66.76 | 14.93 | 0.008858 | 0.008922 | 0.007571 | 0.00315 | 0.002719 | 0.004833 | 0.010885 | 0.004746 | 0.003913 | 0.010532 | 0.008006 | 0.004398 | 0.004524 | 0.014779 | 0.8547 | 0.3556 | 0.307 | 0.5456 | 1.2288 | 0.5358 | 0.4417 | 1.189 | 0.8973 | 0.4929 | 0.5071 | 1.6565 | -0.0005 | 0.0038 | 2.50453078 | -0.0101597822 | -0.000108653142 | 0.0127723327 | 0.000133860625 | 3.37285381e-06 | -2.56491019e-08 | 0 | 0 | 0.4 | 2.2 | 0.127151677 | 84.3272005 | 0.0455367919 | 0.0157347586 | 0.288484152 | 0.00404391028 | 0.4 | 2.2 | 90 | 114 | 497 | 531 | 448 | 479 | 582 | 0.761 | 0.619 | 0.375 | 3.28 | 4 | 4 | 2 | 2 | 5 | 416 (4) | 267 | 81.6 | 32 | 0.274 | 1.56 | 345/290 | - | 335/287 | 0 | 0.2 | 0.19 | 0.02 | 0.07 | 0.2 | 0.39 | 0.58 | 0.74 | 0.85 | 0.917 | 0.955 | 0.975 | 0.985 | 0.99 | 0.992 | 0.994 | 0.994 | 0.995 | 0.996 | 0.997 | 0.998 | 0.999 | 0.998 | 0.998 | 0.997 | 0.997 | 0.997 | 0.998 | 0.995 | 0.986 | 0.968 | 0.945 | 0.87 | 0.81 | -0.7 | -0.6 | -0.5 | -0.4 | -0.1 | -1 | -0.9 | -0.8 | -0.6 | -0.4 | -1.3 | -1.1 | -1.1 | -0.9 | -0.6 | -1.4 | -1.3 | -1.2 | -1 | -0.7 | -1.5 | -1.4 | -1.3 | -1.1 | -0.8 | -1.6 | -1.5 | -1.4 | -1.1 | -0.8 | -1.6 | -1.5 | -1.4 | -1.2 | -0.8 | -1.6 | -1.5 | -1.4 | -1.1 | -0.8 | -1.6 | -1.4 | -1.3 | -1.1 | -0.7 | A | - | PCD51 | H-ZPK3 | - | 2015-4-1 | 2019-04-01 | 2022-07-01
J-PSKH8 | 628592 | 631588 | 1.60535 | 1.60635 | 1.61107 | 1.61549 | 1.61632 | 1.61702 | 1.61977 | 1.621689 | 1.623473 | 1.625268 | 1.625774 | 1.626246 | 1.628366 | 1.62846 | 1.630988 | 1.635889 | 1.636503 | 1.641791 | 1.646759 | 1.649825 | 1.655415 | 59.17 | 58.81 | 16.9 | 0.010621 | 0.010729 | 0.00825 | 0.003579 | 0.003192 | 0.00572 | 0.013331 | 0.005902 | 0.004968 | 0.013624 | 0.008756 | 0.005214 | 0.005515 | 0.018912 | 0.7768 | 0.337 | 0.3005 | 0.5386 | 1.2552 | 0.5557 | 0.4678 | 1.2827 | 0.8161 | 0.486 | 0.514 | 1.7627 | -0.0034 | 0.0106 | 2.60815614 | -0.00816775932 | 0 | 0.0150613778 | 0.000369238186 | -1.1118003e-05 | 1.41616753e-06 | -6.52373713e-08 | 6.98536029e-09 | 0.449 | 13.61 | 0.0937459258 | 86.2953408 | 0.00586291615 | 0.0493370242 | 0.343011681 | 0.00556912524 | 1.755208 | 16.763323 | 100 | 122 | 587 | 618 | 540 | 568 | 661 | 0.665 | 0.52 | 0.316 | 4.05 | 1 | 2 | 1 | 1 | 2 | 413 (4) | 391 | 82.2 | 31.9 | 0.289 | 0.7 | 390/350 | - | 379/348 | 0 | 0.95 | 0.9 | - | - | - | - | - | - | - | 0.08 | 0.36 | 0.65 | 0.82 | 0.904 | 0.947 | 0.979 | 0.988 | 0.991 | 0.994 | 0.995 | 0.998 | 0.996 | 0.995 | 0.996 | 0.998 | 0.998 | 0.999 | 0.999 | 0.999 | 0.999 | 0.995 | 0.99 | 0.983 | 0.969 | -3.2 | -3 | -2.9 | -2.7 | -2.3 | -3.4 | -3.3 | -3.2 | -2.9 | -2.6 | -3.7 | -3.6 | -3.4 | -3.2 | -2.8 | -3.9 | -3.8 | -3.6 | -3.3 | -3 | -4 | -3.9 | -3.7 | -3.4 | -3.1 | -4.1 | -3.9 | -3.8 | -3.5 | -3.1 | -4.1 | -4 | -3.8 | -3.5 | -3.1 | -4.1 | -4 | -3.8 | -3.5 | -3 | -4.1 | -3.9 | -3.8 | -3.4 | -3 | A | - | - | - | - | 2020-04-01 | 2022-07-01 | -
J-BK7A | 517641 | 519639 | 1.49403 | 1.49532 | 1.5011 | 1.50588 | 1.50669 | 1.50736 | 1.50982 | 1.511444 | 1.512897 | 1.514324 | 1.51472 | 1.515089 | 1.516728 | 1.5168 | 1.518723 | 1.522382 | 1.522836 | 1.526699 | 1.530262 | 1.532427 | 1.536301 | 64.14 | 63.91 | 15.59 | 0.008058 | 0.008116 | 0.006968 | 0.00288 | 0.002476 | 0.004399 | 0.009899 | 0.004317 | 0.003563 | 0.009602 | 0.007364 | 0.004003 | 0.004113 | 0.013465 | 0.8647 | 0.3574 | 0.3073 | 0.5459 | 1.2285 | 0.5357 | 0.4422 | 1.1916 | 0.9073 | 0.4932 | 0.5068 | 1.6591 | 0.0011 | -0.001 | 2.27110883 | -0.00938988354 | -0.000100277081 | 0.0109572221 | 0.000120210067 | 3.31079774e-06 | -1.48235581e-08 | 0 | 0 | 0.4 | 3.8 | 0.132131192 | 85.2147898 | 0.0348697207 | 0.0183584959 | 0.262754051 | 0.00439929773 | 0.4 | 3.9 | 74 | 90 | 550 | 613 | 502 | 544 | 715 | 1.018 | 0.682 | 0.593 | 2.51 | 1 | 1 | 1 | 3 | 1 | 506 (5) | 96 | 79 | 32.4 | 0.22 | 3.04 | 325/280 | - | 321/280 | 0 | 0.04 | 0.02 | 0.08 | 0.15 | 0.36 | 0.61 | 0.8 | 0.903 | 0.954 | 0.977 | 0.988 | 0.993 | 0.995 | 0.997 | 0.998 | 0.999 | 0.998 | 0.998 | 0.999 | 0.999 | 0.999 | 0.999 | 0.998 | 0.998 | 0.998 | 0.997 | 0.997 | 0.997 | 0.977 | 0.987 | 0.96 | 0.921 | 0.81 | 0.75 | 2.9 | 3 | 3.2 | 3.4 | 3.6 | 2.7 | 2.8 | 2.9 | 3.2 | 3.4 | 2.5 | 2.6 | 2.7 | 3 | 3.2 | 2.3 | 2.5 | 2.6 | 2.8 | 3.1 | 2.3 | 2.4 | 2.6 | 2.8 | 3.1 | 2.2 | 2.4 | 2.5 | 2.8 | 3.1 | 2.3 | 2.4 | 2.6 | 2.8 | 3.1 | 2.3 | 2.5 | 2.6 | 2.9 | 3.2 | 2.3 | 2.5 | 2.7 | 2.9 | 3.3 | A | S-BSL7 | BSC7 | H-K9L | N-BK7 | 2015-4-1 | 2019-04-01 | 2022-07-01
J-BAK1 | 573573 | 575570 | 1.54903 | 1.55016 | 1.55531 | 1.55991 | 1.56075 | 1.56145 | 1.56417 | 1.566036 | 1.567755 | 1.569472 | 1.569953 | 1.570402 | 1.572411 | 1.5725 | 1.574882 | 1.579464 | 1.580036 | 1.584931 | 1.589484 | 1.592266 | 1.59727 | 57.3 | 57.01 | 17.45 | 0.009992 | 0.010083 | 0.008023 | 0.003436 | 0.003028 | 0.00541 | 0.012431 | 0.005467 | 0.004553 | 0.012339 | 0.008504 | 0.004929 | 0.005154 | 0.017234 | 0.8029 | 0.3439 | 0.303 | 0.5414 | 1.2441 | 0.5471 | 0.4557 | 1.2349 | 0.8434 | 0.4888 | 0.5112 | 1.7092 | 0 | -0.0011 | 2.43258691 | -0.00822086723 | -9.21764324e-05 | 0.0143187501 | 0.000159799832 | 8.58344462e-06 | -1.00538104e-07 | 0 | 0 | 0.4 | 5.7 | 0.125334798 | 98.3783343 | 0.0236950126 | 0.0251187977 | 0.299538486 | 0.00524516443 | 0.6 | 6.7 | 73 | 83 | 599 | 656 | 540 | 584 | 757 | 0.936 | 0.618 | 0.476 | 3.17 | 2 | 2 | 1 | 2 | 2 | 467 (5) | 138 | 73.3 | 29.3 | 0.251 | 3.02 | 335/280 | - | 324/281 | 0 | 0.07 | 0.05 | 0.05 | 0.14 | 0.33 | 0.55 | 0.74 | 0.86 | 0.928 | 0.964 | 0.981 | 0.989 | 0.992 | 0.995 | 0.996 | 0.997 | 0.996 | 0.996 | 0.997 | 0.998 | 0.998 | 0.998 | 0.997 | 0.998 | 0.998 | 0.997 | 0.997 | 0.996 | 0.989 | 0.99 | 0.976 | 0.965 | 0.916 | 0.88 | 2.4 | 2.6 | 2.7 | 3 | 3.4 | 2.4 | 2.5 | 2.7 | 3 | 3.3 | 2.4 | 2.6 | 2.7 | 3 | 3.4 | 2.5 | 2.7 | 2.8 | 3.1 | 3.5 | 2.7 | 2.8 | 3 | 3.3 | 3.7 | 2.9 | 3.1 | 3.2 | 3.5 | 3.9 | 3.1 | 3.3 | 3.5 | 3.8 | 4.2 | 3.4 | 3.6 | 3.8 | 4.1 | 4.5 | 3.7 | 3.9 | 4 | 4.4 | 4.8 | C | - | - | H-BaK8 | N-BAK1 | 2019-04-01 | 2020-04-01 | 2022-07-01
J-BAK2 | 540595 | 542593 | 1.51748 | 1.51862 | 1.52379 | 1.52829 | 1.52909 | 1.52976 | 1.53231 | 1.534045 | 1.535627 | 1.537199 | 1.537639 | 1.538049 | 1.539879 | 1.53996 | 1.542123 | 1.546271 | 1.546787 | 1.551203 | 1.555299 | 1.557798 | 1.562285 | 59.52 | 59.26 | 16.8 | 0.009072 | 0.009148 | 0.007438 | 0.003154 | 0.002761 | 0.004924 | 0.011243 | 0.004932 | 0.004096 | 0.011082 | 0.007878 | 0.004484 | 0.004664 | 0.015498 | 0.8199 | 0.3477 | 0.3043 | 0.5428 | 1.2393 | 0.5437 | 0.4515 | 1.2216 | 0.8612 | 0.4902 | 0.5098 | 1.6941 | 0.0003 | -0.0008 | 2.3361606 | -0.00818245071 | -9.82753897e-05 | 0.0127499096 | 0.000122269251 | 8.48994057e-06 | -1.59525058e-07 | 0 | 0 | 0.5 | 7.5 | 0.122545246 | 92.4022804 | 0.0179911705 | 0.0259658508 | 0.290195251 | 0.00532121925 | 0.7 | 7.5 | 76 | 87 | 559 | 624 | 503 | 549 | 738 | 0.915 | 0.632 | 0.508 | 2.84 | 1 | 2 | 1 | 2 | 2 | 465 (5) | 119 | 70.7 | 28.7 | 0.232 | 2.8 | 330/290 | - | 324/287 | 0 | 0.05 | 0.02 | - | 0.07 | 0.22 | 0.5 | 0.74 | 0.88 | 0.946 | 0.976 | 0.989 | 0.994 | 0.995 | 0.998 | 0.999 | 0.999 | 0.998 | 0.998 | 0.999 | 0.999 | 0.999 | 0.999 | 0.998 | 0.999 | 0.998 | 0.996 | 0.996 | 0.996 | 0.99 | 0.99 | 0.972 | 0.947 | 0.89 | 0.85 | 1.9 | 2.1 | 2.2 | 2.4 | 2.7 | 1.8 | 1.9 | 2 | 2.3 | 2.6 | 1.7 | 1.8 | 1.9 | 2.2 | 2.5 | 1.6 | 1.8 | 1.9 | 2.2 | 2.5 | 1.6 | 1.8 | 1.9 | 2.2 | 2.6 | 1.7 | 1.9 | 2 | 2.3 | 2.7 | 1.8 | 2 | 2.1 | 2.4 | 2.8 | 1.9 | 2.1 | 2.3 | 2.6 | 3 | 2.1 | 2.2 | 2.4 | 2.7 | 3.1 | C | S-BAL12 | - | H-BaK2 | N-BAK2 | 2018-04-01 | 2019-04-01 | 2022-07-01
J-BAK4 | 569560 | 571557 | 1.54426 | 1.54548 | 1.55104 | 1.55592 | 1.5568 | 1.55753 | 1.56033 | 1.562249 | 1.564003 | 1.565751 | 1.566241 | 1.566698 | 1.56874 | 1.56883 | 1.57125 | 1.575909 | 1.576491 | 1.58148 | 1.586137 | 1.588993 | 1.594153 | 56 | 55.73 | 17.86 | 0.010158 | 0.01025 | 0.008223 | 0.003502 | 0.003079 | 0.005499 | 0.01265 | 0.005571 | 0.004657 | 0.012673 | 0.008713 | 0.005009 | 0.005241 | 0.017662 | 0.8095 | 0.3448 | 0.3031 | 0.5413 | 1.2453 | 0.5484 | 0.4585 | 1.2476 | 0.85 | 0.4887 | 0.5113 | 1.7231 | 0.0006 | -0.002 | 2.42114503 | -0.00899959341 | -9.30006854e-05 | 0.014307112 | 0.000189993274 | 6.09602388e-06 | 2.25737069e-07 | 0 | 0 | 0.5 | 4.1 | 0.132025131 | 94.7904687 | 0.0103988255 | 0.0368050059 | 0.311070528 | 0.00579597844 | 0.5 | 5.1 | 70 | 84 | 580 | 635 | 525 | 566 | 725 | 0.993 | 0.697 | 0.5 | 2.84 | 1 | 2 | 1 | 2 | 1 | 509 (5) | 115 | 82.1 | 32.9 | 0.246 | 2.62 | 360/325 | - | 353/324 | 0 | 0.18 | 0.16 | - | - | - | - | 0.02 | 0.16 | 0.47 | 0.75 | 0.89 | 0.951 | 0.974 | 0.985 | 0.991 | 0.995 | 0.996 | 0.997 | 0.997 | 0.998 | 0.999 | 0.998 | 0.998 | 0.998 | 0.998 | 0.998 | 0.998 | 0.999 | 0.984 | 0.99 | 0.972 | 0.955 | 0.88 | 0.83 | 3.1 | 3.3 | 3.4 | 3.7 | 4.1 | 2.9 | 3.1 | 3.2 | 3.5 | 3.9 | 2.8 | 3 | 3.1 | 3.4 | 3.8 | 2.8 | 3 | 3.1 | 3.4 | 3.9 | 2.8 | 3 | 3.2 | 3.5 | 3.9 | 2.9 | 3.1 | 3.3 | 3.6 | 4.1 | 3.1 | 3.3 | 3.4 | 3.8 | 4.2 | 3.2 | 3.4 | 3.6 | 3.9 | 4.4 | 3.3 | 3.6 | 3.7 | 4.1 | 4.6 | C | S-BAL14 | BAC4 | H-BaK7 | N-BAK4 | 2015-4-1 | 2019-04-01 | 2022-07-01
J-K3 | 518588 | 520586 | 1.49627 | 1.49739 | 1.50247 | 1.50688 | 1.50767 | 1.50832 | 1.51081 | 1.51249 | 1.514026 | 1.515551 | 1.515978 | 1.516375 | 1.518152 | 1.51823 | 1.52033 | 1.524362 | 1.524865 | 1.529163 | 1.533159 | 1.535601 | 1.539996 | 58.82 | 58.55 | 17 | 0.008811 | 0.008887 | 0.007229 | 0.003061 | 0.002679 | 0.004779 | 0.010933 | 0.004801 | 0.003996 | 0.010833 | 0.007656 | 0.004352 | 0.004535 | 0.015131 | 0.8205 | 0.3474 | 0.3041 | 0.5424 | 1.2408 | 0.5449 | 0.4535 | 1.2295 | 0.8615 | 0.4897 | 0.5103 | 1.7026 | 0.0003 | -0.0008 | 2.27169182 | -0.00815289465 | -6.46337623e-05 | 0.0119516164 | 0.00017667373 | 1.45062194e-06 | 2.2485209e-07 | 0 | 0 | 0.3 | 5.9 | 0.131786626 | 98.6678624 | 0.0183036821 | 0.0274845709 | 0.279397396 | 0.00525409101 | 0.3 | 6.3 | 89 | 111 | 508 | 559 | 456 | 499 | 683 | 1.02 | 0.771 | 0.527 | 2.5 | 1 | 1 | 2 | 3 | 1 | 451 (5) | 114 | 70.6 | 28.8 | 0.226 | 2.62 | 345/310 | - | 340/310 | 0 | 0.06 | 0.03 | - | - | - | 0.05 | 0.25 | 0.57 | 0.81 | 0.923 | 0.969 | 0.985 | 0.991 | 0.995 | 0.997 | 0.997 | 0.996 | 0.997 | 0.997 | 0.998 | 0.998 | 0.998 | 0.997 | 0.998 | 0.998 | 0.998 | 0.998 | 0.997 | 0.989 | 0.99 | 0.971 | 0.945 | 0.88 | 0.85 | 1 | 1.1 | 1.2 | 1.5 | 1.9 | 0.8 | 0.9 | 1 | 1.3 | 1.7 | 0.6 | 0.8 | 0.9 | 1.2 | 1.6 | 0.6 | 0.7 | 0.8 | 1.1 | 1.6 | 0.6 | 0.7 | 0.8 | 1.1 | 1.6 | 0.6 | 0.7 | 0.9 | 1.2 | 1.6 | 0.7 | 0.8 | 1 | 1.3 | 1.8 | 0.8 | 0.9 | 1.1 | 1.4 | 1.9 | 0.9 | 1 | 1.2 | 1.5 | 2 | C | S-NSL3 | E-C3 | H-K10 | - | 2016-4-1 | 2019-04-01 | 2022-07-01
J-K5 | 522592 | 525590 | 1.50022 | 1.50138 | 1.50659 | 1.51107 | 1.51187 | 1.51252 | 1.51503 | 1.516727 | 1.518271 | 1.519803 | 1.520231 | 1.520631 | 1.522411 | 1.52249 | 1.524594 | 1.528627 | 1.52913 | 1.533427 | 1.53742 | 1.539861 | 1.544251 | 59.21 | 58.95 | 16.89 | 0.008824 | 0.008899 | 0.007278 | 0.003076 | 0.002687 | 0.004791 | 0.010937 | 0.0048 | 0.003993 | 0.010824 | 0.007706 | 0.004363 | 0.004536 | 0.015121 | 0.8248 | 0.3486 | 0.3045 | 0.543 | 1.2395 | 0.544 | 0.4525 | 1.2267 | 0.8659 | 0.4903 | 0.5097 | 1.6992 | 0.0006 | -0.001 | 2.28421062 | -0.00815537489 | -0.000105573054 | 0.0122386101 | 0.000110833374 | 9.05979458e-06 | -1.07673777e-07 | 0 | 0 | 0.5 | 9.2 | 0.136005021 | 99.5639722 | 0.0100006529 | 0.0333640621 | 0.289810235 | 0.00565060229 | 0.6 | 14.9 | 77 | 91 | 563 | 612 | 503 | 549 | 735 | 1.133 | 0.728 | 0.617 | 2.52 | 1 | 1 | 1 | 3 | 1 | 475 (5) | 94 | 73.1 | 29.9 | 0.222 | 2.79 | 350/320 | - | 345/318 | - | - | - | - | - | - | - | 0.09 | 0.4 | 0.7 | 0.86 | 0.933 | 0.967 | 0.98 | 0.989 | 0.994 | 0.995 | 0.995 | 0.996 | 0.996 | 0.996 | 0.996 | 0.997 | 0.997 | 0.996 | 0.998 | 0.999 | 0.999 | 0.999 | 0.97 | 0.985 | 0.974 | 0.945 | 0.8 | 0.63 | 2.1 | 2.3 | 2.4 | 2.6 | 2.9 | 2 | 2.1 | 2.2 | 2.5 | 2.8 | 1.8 | 2 | 2.1 | 2.4 | 2.7 | 1.8 | 1.9 | 2.1 | 2.3 | 2.7 | 1.8 | 2 | 2.1 | 2.4 | 2.7 | 1.9 | 2 | 2.2 | 2.5 | 2.8 | 2 | 2.1 | 2.3 | 2.6 | 3 | 2.1 | 2.3 | 2.4 | 2.7 | 3.1 | 2.2 | 2.4 | 2.6 | 2.9 | 3.3 | D | - | - | H-K50 | N-K5 | 2019-04-01 | 2020-04-01 | 2022-07-01
J-KZFH1 | 613445 | 616442 | 1.58013 | 1.58175 | 1.58914 | 1.59556 | 1.59672 | 1.59767 | 1.60136 | 1.603883 | 1.606206 | 1.608532 | 1.609186 | 1.609797 | 1.612538 | 1.61266 | 1.615934 | 1.622313 | 1.623117 | 1.630085 | 1.636718 | 1.640855 | 1.648477 | 44.46 | 44.21 | 22.49 | 0.013781 | 0.013931 | 0.010858 | 0.004649 | 0.004128 | 0.007402 | 0.017425 | 0.007772 | 0.006633 | 0.018392 | 0.011512 | 0.006748 | 0.007183 | 0.02536 | 0.7879 | 0.3373 | 0.2995 | 0.5371 | 1.2644 | 0.564 | 0.4813 | 1.3346 | 0.8264 | 0.4844 | 0.5156 | 1.8204 | 0.0023 | -0.0058 | 2.54674023 | -0.012265261 | -0.00013427904 | 0.0185970683 | 0.000522959966 | -9.9314501e-06 | 2.37371768e-06 | 0 | 0 | 1.3 | 10.3 | 0.112852557 | 64.4828839 | 0.0163091315 | 0.0447179637 | 0.323827161 | 0.00624486335 | 1.4 | 11.8 | 57 | 70 | 548 | 600 | 500 | 537 | 679 | 0.991 | 0.738 | 0.479 | 2.8 | 2 | 2 | 2 | 3 | 4 | 580 (6) | 133 | 81.3 | 32.6 | 0.249 | 3.54 | 355/320 | - | 348/319 | 0 | 0.19 | 0.21 | - | - | - | - | 0.06 | 0.32 | 0.66 | 0.85 | 0.931 | 0.964 | 0.979 | 0.986 | 0.99 | 0.994 | 0.996 | 0.997 | 0.998 | 0.998 | 0.999 | 0.999 | 0.999 | 0.999 | 0.999 | 0.999 | 0.999 | 0.999 | 0.977 | 0.99 | 0.98 | 0.951 | 0.82 | 0.65 | 3.7 | 3.9 | 4.1 | 4.5 | 4.9 | 3.6 | 3.8 | 4 | 4.3 | 4.8 | 3.5 | 3.7 | 3.9 | 4.3 | 4.8 | 3.5 | 3.7 | 3.9 | 4.3 | 4.8 | 3.5 | 3.8 | 4 | 4.4 | 4.9 | 3.6 | 3.9 | 4.1 | 4.5 | 5.1 | 3.8 | 4 | 4.2 | 4.7 | 5.3 | 4 | 4.2 | 4.4 | 4.9 | 5.5 | 4.1 | 4.4 | 4.6 | 5.1 | 5.7 | B | S-NBM51 | E-ADF10 | H-TF3L | N-KZFS4 | 2015-4-1 | 2019-04-01 | 2022-07-01
J-KZFH4 | 553551 | 555549 | 1.52623 | 1.52769 | 1.53428 | 1.53978 | 1.54074 | 1.54152 | 1.54445 | 1.546406 | 1.548174 | 1.549923 | 1.55041 | 1.550865 | 1.552892 | 1.552981 | 1.555374 | 1.559964 | 1.560536 | 1.565433 | 1.56999 | 1.57278 | 1.577811 | 55.07 | 54.85 | 18.16 | 0.010041 | 0.010126 | 0.008404 | 0.003517 | 0.003058 | 0.005451 | 0.012452 | 0.005469 | 0.004557 | 0.012378 | 0.008891 | 0.004964 | 0.005162 | 0.017275 | 0.837 | 0.3503 | 0.3046 | 0.5429 | 1.2401 | 0.5447 | 0.4538 | 1.2327 | 0.878 | 0.4902 | 0.5098 | 1.706 | 0.0025 | -0.0073 | 2.37404487 | -0.0107631771 | -0.000128642692 | 0.0135709369 | 0.000255765647 | -2.23388334e-06 | 4.91067955e-07 | 0 | 0 | 0.359 | 3.96 | 0.110309099 | 65.9547831 | 0.0347235922 | 0.0240152655 | 0.279391962 | 0.00471244161 | 0.580833 | 6.079306 | 48 | 63 | 544 | 594 | 489 | 532 | 691 | 0.934 | 0.737 | 0.484 | 2.62 | 2 | 3 | 2 | 1 | 3 | 409 (4) | 67 | 66.4 | 26 | 0.275 | 3.6 | 345/295 | - | 335/295 | 0 | 0.15 | 0.13 | - | - | 0.12 | 0.35 | 0.58 | 0.74 | 0.84 | 0.906 | 0.945 | 0.969 | 0.981 | 0.988 | 0.992 | 0.996 | 0.997 | 0.998 | 0.999 | 0.999 | 0.999 | 0.999 | 0.999 | 0.999 | 0.999 | 0.997 | 0.997 | 0.998 | 0.976 | 0.985 | 0.975 | 0.945 | 0.81 | 0.59 | 5.1 | 5.2 | 5.3 | 5.6 | 5.9 | 4.9 | 5.1 | 5.2 | 5.4 | 5.7 | 4.8 | 5 | 5.1 | 5.4 | 5.7 | 4.8 | 5 | 5.1 | 5.4 | 5.7 | 4.9 | 5 | 5.2 | 5.4 | 5.8 | 5 | 5.1 | 5.3 | 5.6 | 6 | 5.1 | 5.3 | 5.4 | 5.7 | 6.2 | 5.3 | 5.5 | 5.6 | 5.9 | 6.4 | 5.4 | 5.6 | 5.8 | 6.1 | 6.5 | B | - | - | - | - | 2016-4-1 | 2019-04-01 | 2022-07-01
J-KZFH6 | 684376 | 688374 | 1.64728 | 1.64877 | 1.65584 | 1.66259 | 1.66389 | 1.66499 | 1.66937 | 1.67249 | 1.675419 | 1.678397 | 1.67924 | 1.680031 | 1.683601 | 1.68376 | 1.688068 | 1.696564 | 1.697644 | 1.707068 | 1.716148 | 1.721865 | 1.732514 | 37.64 | 37.39 | 26.57 | 0.018167 | 0.018404 | 0.013408 | 0.005907 | 0.005363 | 0.009671 | 0.023308 | 0.010504 | 0.00908 | 0.025446 | 0.014251 | 0.008828 | 0.009576 | 0.03487 | 0.738 | 0.3251 | 0.2952 | 0.5323 | 1.283 | 0.5782 | 0.4998 | 1.4007 | 0.7743 | 0.4797 | 0.5203 | 1.8947 | 0.001 | -0.003 | 2.76011543 | -0.0123775063 | 0 | 0.0244484473 | 0.00115656997 | -9.74000173e-05 | 1.85226731e-05 | -1.41521524e-06 | 5.92951085e-08 | 0.7 | 14.5 | 0.136151744 | 88.2344575 | 0.0258910372 | 0.0447526587 | 0.343689118 | 0.00653259775 | 2.7 | 11.2 | 66 | 87 | 539 | 598 | 496 | 534 | 681 | 0.94 | 0.67 | 0.448 | 3.13 | 1 | 1 | 1 | 1 | 1 | 533 (5) | 134 | 93.7 | 37.4 | 0.254 | 3.52 | 370/325 | - | 354/324 | 0 | 0.55 | 0.59 | - | - | - | - | 0.01 | 0.18 | 0.53 | 0.75 | 0.86 | 0.918 | 0.948 | 0.964 | 0.974 | 0.983 | 0.987 | 0.99 | 0.992 | 0.994 | 0.997 | 0.997 | 0.998 | 0.997 | 0.999 | 0.999 | 0.999 | 0.999 | 0.992 | 0.994 | 0.984 | 0.971 | 0.906 | 0.81 | 3.8 | 4 | 4.3 | 4.8 | 5.4 | 3.6 | 3.9 | 4.1 | 4.6 | 5.3 | 3.5 | 3.8 | 4.1 | 4.6 | 5.3 | 3.5 | 3.8 | 4.1 | 4.6 | 5.4 | 3.5 | 3.9 | 4.1 | 4.8 | 5.6 | 3.6 | 4 | 4.3 | 4.9 | 5.8 | 3.7 | 4.1 | 4.5 | 5.2 | 6.1 | 3.9 | 4.3 | 4.7 | 5.4 | 6.4 | 4.1 | 4.5 | 4.8 | 5.6 | 6.7 | A | - | - | - | - | 2018-09-01 | 2019-04-01 | 2022-07-01
J-KZFH7 | 732462 | 736459 | 1.69859 | 1.70002 | 1.70671 | 1.71299 | 1.71419 | 1.7152 | 1.71922 | 1.722051 | 1.724693 | 1.727358 | 1.728109 | 1.728812 | 1.73197 | 1.73211 | 1.735883 | 1.74321 | 1.74413 | 1.752052 | 1.759489 | 1.764068 | 1.772368 | 46.18 | 45.93 | 21.65 | 0.015852 | 0.016021 | 0.012156 | 0.005307 | 0.004752 | 0.008525 | 0.019942 | 0.008842 | 0.007437 | 0.020316 | 0.012907 | 0.007774 | 0.008247 | 0.028238 | 0.7668 | 0.3348 | 0.2998 | 0.5378 | 1.258 | 0.5578 | 0.4692 | 1.2816 | 0.8056 | 0.4852 | 0.5148 | 1.7626 | 0.0017 | -0.0091 | 2.92982429 | -0.0115064058 | -9.01320677e-05 | 0.0242192502 | 0.00048433986 | 3.92109984e-06 | 7.18628425e-07 | 0 | 0 | 0.6 | 7.8 | 0.134679629 | 95.257148 | 0.0585653677 | 0.0235306968 | 0.332892041 | 0.00488022239 | 0.7 | 6.8 | 65 | 89 | 508 | 563 | 475 | 507 | 631 | 0.868 | 0.575 | 0.371 | 4.07 | 4 | 2 | 1 | 1 | 3 | 580 (6) | 96 | 107.3 | 41.6 | 0.29 | 2.52 | 365/290 | - | 335/290 | 0 | 0.39 | 0.39 | 0.04 | 0.07 | 0.24 | 0.46 | 0.64 | 0.76 | 0.85 | 0.902 | 0.938 | 0.96 | 0.972 | 0.979 | 0.983 | 0.987 | 0.99 | 0.993 | 0.995 | 0.995 | 0.998 | 0.998 | 0.998 | 0.998 | 0.999 | 0.998 | 0.998 | 0.997 | 0.995 | 0.995 | 0.987 | 0.972 | 0.944 | 0.82 | 6.1 | 6.3 | 6.6 | 7.1 | 7.7 | 5.9 | 6.2 | 6.4 | 6.9 | 7.5 | 5.8 | 6.1 | 6.3 | 6.8 | 7.5 | 5.7 | 6 | 6.3 | 6.8 | 7.5 | 5.8 | 6.1 | 6.4 | 6.9 | 7.7 | 5.9 | 6.2 | 6.5 | 7.1 | 7.8 | 6 | 6.4 | 6.7 | 7.3 | 8.1 | 6.2 | 6.5 | 6.8 | 7.5 | 8.3 | 6.3 | 6.7 | 7 | 7.7 | 8.5 | B | - | - | - | - | 2018-09-01 | 2019-04-01 | 2022-07-01
J-KZFH9 | 738323 | 743320 | 1.69481 | 1.69647 | 1.70434 | 1.71208 | 1.71361 | 1.71491 | 1.7202 | 1.72401 | 1.727619 | 1.731309 | 1.732358 | 1.733341 | 1.737801 | 1.738 | 1.743413 | 1.754185 | 1.755563 | 1.767673 | 1.77949 | 1.787012 | 1.801209 | 32.26 | 32.04 | 31 | 0.022876 | 0.023205 | 0.016396 | 0.007299 | 0.006691 | 0.012104 | 0.029673 | 0.013488 | 0.011817 | 0.033536 | 0.017445 | 0.011055 | 0.01215 | 0.045646 | 0.7167 | 0.3191 | 0.2925 | 0.5291 | 1.2971 | 0.5896 | 0.5166 | 1.466 | 0.7518 | 0.4764 | 0.5236 | 1.9671 | 0.0007 | -0.0006 | 2.92190512 | -0.0131913454 | -7.94286252e-05 | 0.0327997049 | 0.000700950165 | 0.00012416909 | -1.12359582e-05 | 9.11052912e-07 | 0 | 0.935 | 7.149 | 0.147480163 | 91.4659513 | 0.0274082006 | 0.0500590165 | 0.363073654 | 0.00734787952 | 3.098282 | 7.562771 | 70 | 94 | 517 | 561 | 469 | 503 | 636 | 1.06 | 0.719 | 0.462 | 3.19 | 1 | 1 | 1 | 1 | 1 | 609 (6) | 128 | 99.9 | 39.8 | 0.256 | 3.55 | 385/330 | - | 358/330 | 0 | 0.8 | 0.86 | - | - | - | - | - | 0.05 | 0.35 | 0.67 | 0.82 | 0.89 | 0.926 | 0.947 | 0.962 | 0.977 | 0.984 | 0.988 | 0.991 | 0.993 | 0.998 | 0.998 | 0.999 | 0.999 | 0.999 | 0.999 | 0.999 | 0.999 | 0.995 | 0.995 | 0.986 | 0.975 | 0.927 | 0.86 | 3.7 | 4.1 | 4.4 | 5 | 5.9 | 3.6 | 4 | 4.3 | 4.9 | 5.9 | 3.6 | 3.9 | 4.3 | 5 | 6 | 3.6 | 4 | 4.4 | 5.1 | 6.2 | 3.7 | 4.2 | 4.5 | 5.3 | 6.5 | 3.9 | 4.4 | 4.7 | 5.6 | 6.8 | 4.1 | 4.6 | 5 | 5.9 | 7.2 | 4.4 | 4.9 | 5.3 | 6.3 | 7.6 | 4.6 | 5.1 | 5.5 | 6.5 | 8 | A | S-NBH53V | NBFD32 | - | - | 2020-04-01 | 2022-07-01 | -
J-KZFH10 | 789284 | 795282 | 1.74014 | 1.74182 | 1.74993 | 1.75831 | 1.76003 | 1.76151 | 1.7676 | 1.772078 | 1.776354 | 1.780756 | 1.782011 | 1.783191 | 1.788559 | 1.7888 | 1.795356 | 1.808514 | 1.810206 | 1.825186 | 1.839981 | 1.849498 | 1.867685 | 28.42 | 28.21 | 35.19 | 0.027758 | 0.028195 | 0.019247 | 0.008678 | 0.008044 | 0.0146 | 0.036386 | 0.016672 | 0.014795 | 0.042499 | 0.020502 | 0.013345 | 0.01485 | 0.057479 | 0.6934 | 0.3126 | 0.2898 | 0.526 | 1.3108 | 0.6006 | 0.533 | 1.5311 | 0.7272 | 0.4733 | 0.5267 | 2.0386 | -0.0002 | 0.0039 | 3.076584 | -0.0133765417 | -7.86716819e-05 | 0.040281405 | 0.000862482819 | 0.000206057925 | -2.00214781e-05 | 1.63512379e-06 | 0 | 1.1 | 6.2 | 0.127426259 | 83.3940499 | 0.0297710686 | 0.0539052175 | 0.379284474 | 0.00802008706 | 3.9 | 16 | 70 | 94 | 562 | 601 | 511 | 546 | 679 | 1.04 | 0.702 | 0.445 | 3.33 | 1 | 1 | 1 | 1 | 1 | 600 (6) | 126 | 102.7 | 41.3 | 0.245 | 3.11 | 415/335 | - | 366/336 | 0 | 1.31 | 1.52 | - | - | - | - | - | - | 0.14 | 0.51 | 0.74 | 0.82 | 0.87 | 0.907 | 0.931 | 0.959 | 0.969 | 0.975 | 0.98 | 0.984 | 0.991 | 0.995 | 0.996 | 0.997 | 0.999 | 0.999 | 0.999 | 0.999 | 0.996 | 0.994 | 0.983 | 0.977 | 0.943 | 0.933 | 3.5 | 3.9 | 4.3 | 5.1 | 6.2 | 3.3 | 3.8 | 4.2 | 5 | 6.2 | 3.3 | 3.8 | 4.2 | 5.1 | 6.4 | 3.3 | 3.8 | 4.3 | 5.2 | 6.6 | 3.5 | 4 | 4.4 | 5.5 | 6.9 | 3.6 | 4.2 | 4.7 | 5.8 | 7.3 | 3.8 | 4.4 | 4.9 | 6.1 | 7.8 | 4.1 | 4.7 | 5.2 | 6.5 | 8.2 | 4.3 | 4.9 | 5.5 | 6.7 | 8.6 | A | S-NBH58 | NBFD29 | - | - | 2022-07-01 | - | -
J-KF6 | 517522 | 520519 | 1.49223 | 1.49357 | 1.49959 | 1.50471 | 1.50561 | 1.50635 | 1.50914 | 1.511021 | 1.51273 | 1.514429 | 1.514905 | 1.515348 | 1.517332 | 1.51742 | 1.519777 | 1.524341 | 1.524914 | 1.529871 | 1.534576 | 1.537508 | 1.54291 | 52.2 | 51.93 | 19.16 | 0.009912 | 0.010009 | 0.00808 | 0.003408 | 0.002991 | 0.005348 | 0.012451 | 0.00553 | 0.004705 | 0.013039 | 0.008556 | 0.004872 | 0.005137 | 0.017996 | 0.8152 | 0.3438 | 0.3018 | 0.5395 | 1.2562 | 0.5579 | 0.4747 | 1.3155 | 0.8548 | 0.4868 | 0.5132 | 1.798 | 0.001 | 0.0011 | 2.26653222 | -0.00974283829 | -8.49115572e-05 | 0.0127195343 | 0.000315395806 | -8.83703038e-06 | 1.84064027e-06 | 0 | 0 | 0.8 | 5 | 0.1315866 | 82.8160644 | 0.00742229602 | 0.0527857629 | 0.289400464 | 0.00601259424 | 0.5 | 6.5 | 68 | 79 | 443 | 524 | 399 | 444 | 642 | 1.023 | 0.748 | 0.555 | 2.47 | 1 | 1 | 1 | 3 | 1 | 458 (5) | 84 | 66.9 | 27.5 | 0.214 | 3.52 | 365/335 | - | 359/334 | 0 | 0.3 | 0.31 | - | - | - | - | - | - | 0.18 | 0.55 | 0.83 | 0.94 | 0.97 | 0.982 | 0.988 | 0.991 | 0.992 | 0.994 | 0.996 | 0.997 | 0.999 | 0.999 | 0.999 | 0.999 | 0.999 | 0.999 | 0.999 | 0.999 | 0.989 | 0.994 | 0.99 | 0.985 | 0.921 | 0.88 | 2.4 | 2.6 | 2.7 | 3 | 3.3 | 2.3 | 2.4 | 2.6 | 2.9 | 3.2 | 2.2 | 2.4 | 2.5 | 2.8 | 3.2 | 2.2 | 2.4 | 2.5 | 2.8 | 3.2 | 2.3 | 2.5 | 2.6 | 2.9 | 3.4 | 2.4 | 2.6 | 2.8 | 3.1 | 3.5 | 2.6 | 2.8 | 2.9 | 3.3 | 3.7 | 2.8 | 3 | 3.1 | 3.5 | 3.9 | 2.9 | 3.1 | 3.3 | 3.7 | 4.1 | C | - | E-CF6 | H-KF6 | - | 2019-04-01 | 2020-04-01 | 2022-07-01
J-BALF4 | 580537 | 582535 | 1.55505 | 1.5562 | 1.56144 | 1.56618 | 1.56706 | 1.5678 | 1.57066 | 1.572644 | 1.574478 | 1.576316 | 1.576832 | 1.577314 | 1.579474 | 1.57957 | 1.582139 | 1.5871 | 1.587721 | 1.593052 | 1.598037 | 1.601097 | 1.606631 | 53.74 | 53.46 | 18.61 | 0.010784 | 0.010889 | 0.008521 | 0.003672 | 0.003254 | 0.005823 | 0.013482 | 0.005952 | 0.004985 | 0.013579 | 0.009037 | 0.005307 | 0.005582 | 0.01891 | 0.7902 | 0.3405 | 0.3017 | 0.54 | 1.2502 | 0.5519 | 0.4623 | 1.2592 | 0.8299 | 0.4874 | 0.5126 | 1.7366 | 0.0003 | -0.0023 | 2.45156936 | -0.00835914203 | -8.88499407e-05 | 0.0153016408 | 0.00022451288 | 5.89498036e-06 | 2.59209632e-07 | 0 | 0 | 0.4 | 5.2 | 0.118078949 | 92.627178 | 0.0161813352 | 0.032680872 | 0.309920889 | 0.00574581058 | 0.4 | 5.7 | 80 | 99 | 529 | 577 | 478 | 516 | 662 | 0.793 | 0.623 | 0.409 | 3.13 | 5 | 3 | 1 | 1 | 4 | 511 (5) | 131 | 74.3 | 29.4 | 0.262 | 3.09 | 360/320 | - | 354/320 | 0 | 0.25 | 0.22 | - | - | - | - | 0.05 | 0.23 | 0.52 | 0.75 | 0.88 | 0.941 | 0.97 | 0.984 | 0.991 | 0.995 | 0.995 | 0.995 | 0.997 | 0.998 | 0.999 | 0.999 | 0.998 | 0.999 | 0.998 | 0.998 | 0.998 | 0.998 | 0.993 | 0.99 | 0.977 | 0.962 | 0.907 | 0.84 | 2.7 | 2.9 | 3 | 3.3 | 3.8 | 2.5 | 2.7 | 2.8 | 3.2 | 3.6 | 2.4 | 2.6 | 2.7 | 3.1 | 3.5 | 2.3 | 2.5 | 2.7 | 3.1 | 3.5 | 2.4 | 2.6 | 2.8 | 3.1 | 3.6 | 2.4 | 2.7 | 2.8 | 3.2 | 3.8 | 2.5 | 2.8 | 3 | 3.4 | 3.9 | 2.7 | 2.9 | 3.1 | 3.6 | 4.1 | 2.8 | 3.1 | 3.3 | 3.7 | 4.3 | C | - | - | H-BaF3 | N-BALF4 | 2015-4-1 | 2019-04-01 | 2022-07-01
J-BAF3 | 583465 | 586462 | 1.55565 | 1.55686 | 1.56243 | 1.56755 | 1.56851 | 1.56932 | 1.57252 | 1.574752 | 1.576832 | 1.578929 | 1.57952 | 1.580073 | 1.582559 | 1.58267 | 1.585648 | 1.591464 | 1.592198 | 1.598562 | 1.604624 | 1.608407 | 1.615393 | 46.48 | 46.19 | 21.51 | 0.012535 | 0.012678 | 0.009605 | 0.004177 | 0.003741 | 0.006719 | 0.015892 | 0.007098 | 0.006062 | 0.016831 | 0.010196 | 0.006128 | 0.00655 | 0.023195 | 0.7663 | 0.3332 | 0.2984 | 0.536 | 1.2678 | 0.5663 | 0.4836 | 1.3427 | 0.8042 | 0.4834 | 0.5166 | 1.8295 | 0.0003 | -0.0001 | 2.45448839 | -0.00867148963 | -0.00010471524 | 0.0176039752 | 0.000154610243 | 5.59918259e-05 | -5.01297284e-06 | 3.1755799e-07 | 0 | 0.6 | 7.9 | 0.115657985 | 86.8803305 | 0.00988427417 | 0.0511274577 | 0.316699166 | 0.006639143 | 0.8 | 6.7 | 85 | 98 | 558 | 612 | 509 | 547 | 700 | 1.097 | 0.723 | 0.554 | 2.74 | 1 | 1 | 1 | 2 | 1 | 483 (5) | 134 | 76 | 30.6 | 0.244 | 2.54 | 375/345 | - | 369/343 | - | - | - | - | - | - | - | - | 0.01 | 0.03 | 0.19 | 0.58 | 0.82 | 0.917 | 0.96 | 0.977 | 0.989 | 0.991 | 0.992 | 0.994 | 0.994 | 0.996 | 0.994 | 0.993 | 0.993 | 0.996 | 0.998 | 0.998 | 0.999 | 0.992 | 0.989 | 0.968 | 0.946 | 0.88 | 0.83 | 1.2 | 1.4 | 1.6 | 1.9 | 2.4 | 1 | 1.2 | 1.4 | 1.8 | 2.3 | 0.9 | 1.1 | 1.3 | 1.7 | 2.2 | 0.8 | 1.1 | 1.3 | 1.7 | 2.2 | 0.9 | 1.1 | 1.3 | 1.7 | 2.3 | 0.9 | 1.2 | 1.4 | 1.8 | 2.4 | 1 | 1.3 | 1.5 | 1.9 | 2.6 | 1.1 | 1.4 | 1.6 | 2.1 | 2.7 | 1.2 | 1.5 | 1.7 | 2.2 | 2.9 | D | - | - | H-BaF4 | - | 2019-04-01 | 2020-04-01 | 2022-07-01
J-BAF4 | 606435 | 609432 | 1.5756 | 1.57696 | 1.58321 | 1.58891 | 1.58998 | 1.59088 | 1.5944 | 1.59687 | 1.599166 | 1.601481 | 1.602134 | 1.602745 | 1.605498 | 1.60562 | 1.608924 | 1.615408 | 1.61623 | 1.623384 | 1.630262 | 1.634595 | 1.642691 | 43.49 | 43.2 | 23 | 0.013927 | 0.014096 | 0.010604 | 0.004611 | 0.004139 | 0.007443 | 0.017764 | 0.007976 | 0.006878 | 0.019307 | 0.011257 | 0.00679 | 0.007306 | 0.026461 | 0.7614 | 0.3311 | 0.2972 | 0.5344 | 1.2755 | 0.5727 | 0.4939 | 1.3863 | 0.7986 | 0.4817 | 0.5183 | 1.8772 | 0.0004 | 0.0013 | 2.5217584 | -0.00979498428 | -0.000134973275 | 0.0197297837 | 7.13034071e-05 | 0.000103716753 | -1.06452623e-05 | 6.6389953e-07 | 0 | 0.7 | 8.9 | 0.110004273 | 75.2194401 | 0.00942216527 | 0.0573632071 | 0.327207024 | 0.00692180568 | 1.5 | 8.6 | 62 | 76 | 598 | 651 | - | - | - | 1.058 | 0.697 | 0.525 | 2.89 | 1 | 1 | 1 | 2 | 1 | 482 (5) | 108 | 84.6 | 34.2 | 0.236 | 3.11 | 390/350 | - | 377/352 | - | - | - | - | - | - | - | - | - | - | 0.02 | 0.29 | 0.66 | 0.84 | 0.916 | 0.95 | 0.973 | 0.978 | 0.983 | 0.986 | 0.989 | 0.992 | 0.993 | 0.992 | 0.992 | 0.994 | 0.996 | 0.996 | 0.997 | 0.982 | 0.99 | 0.982 | 0.971 | 0.901 | 0.87 | 4.5 | 4.7 | 4.9 | 5.3 | 5.9 | 4.4 | 4.6 | 4.8 | 5.2 | 5.8 | 4.3 | 4.5 | 4.7 | 5.2 | 5.8 | 4.3 | 4.5 | 4.8 | 5.2 | 5.9 | 4.4 | 4.6 | 4.9 | 5.4 | 6 | 4.5 | 4.8 | 5 | 5.5 | 6.3 | 4.7 | 4.9 | 5.2 | 5.7 | 6.5 | 4.8 | 5.1 | 5.4 | 6 | 6.8 | 5 | 5.3 | 5.6 | 6.2 | 7 | D | S-BAM4 | - | H-BaF5 | N-BAF4 | 2015-4-1 | 2018-04-01 | 2019-04-01
J-BAF8 | 624470 | 627467 | 1.59462 | 1.59595 | 1.60207 | 1.60764 | 1.60867 | 1.60954 | 1.61296 | 1.615339 | 1.61755 | 1.619775 | 1.620402 | 1.620988 | 1.623623 | 1.62374 | 1.626893 | 1.633044 | 1.63382 | 1.640541 | 1.646936 | 1.650926 | 1.658287 | 47.01 | 46.72 | 21.27 | 0.013269 | 0.013418 | 0.010231 | 0.004436 | 0.003965 | 0.007118 | 0.016801 | 0.007497 | 0.006395 | 0.017746 | 0.010858 | 0.006491 | 0.006927 | 0.024467 | 0.771 | 0.3343 | 0.2988 | 0.5364 | 1.2662 | 0.565 | 0.482 | 1.3374 | 0.8092 | 0.4838 | 0.5162 | 1.8234 | 0.0004 | -0.0005 | 2.58219095 | -0.00986301021 | -0.000116286506 | 0.0189733467 | 0.000219248923 | 4.98624477e-05 | -4.45223153e-06 | 3.07817299e-07 | 0 | 0.5 | 7.4 | 0.110512594 | 77.9743638 | 0.00962875752 | 0.0514298507 | 0.335700552 | 0.00649937209 | 0.8 | 7.6 | 67 | 80 | 589 | 641 | 540 | 578 | 721 | 0.96 | 0.663 | 0.461 | 3.14 | 1 | 2 | 1 | 1 | 2 | 511 (5) | 124 | 85.7 | 34 | 0.261 | 2.72 | 385/345 | - | 373/343 | 0 | 0.67 | 0.64 | - | - | - | - | - | - | 0.03 | 0.19 | 0.51 | 0.76 | 0.88 | 0.941 | 0.967 | 0.985 | 0.989 | 0.992 | 0.995 | 0.996 | 0.998 | 0.997 | 0.997 | 0.999 | 0.999 | 0.999 | 0.999 | 0.999 | 0.99 | 0.99 | 0.979 | 0.966 | 0.901 | 0.82 | 4 | 4.2 | 4.4 | 4.7 | 5.3 | 3.8 | 4 | 4.2 | 4.6 | 5.2 | 3.7 | 3.9 | 4.1 | 4.5 | 5.1 | 3.7 | 3.9 | 4.1 | 4.6 | 5.2 | 3.7 | 4 | 4.2 | 4.7 | 5.3 | 3.8 | 4.1 | 4.3 | 4.8 | 5.5 | 4 | 4.2 | 4.5 | 5 | 5.7 | 4.1 | 4.4 | 4.7 | 5.2 | 5.9 | 4.3 | 4.6 | 4.8 | 5.4 | 6.1 | D | - | E-BAF8 | - | - | 2019-04-01 | 2020-04-01 | 2022-07-01
J-BAF10 | 670471 | 673469 | 1.64083 | 1.64204 | 1.6477 | 1.6531 | 1.65414 | 1.65502 | 1.65856 | 1.661063 | 1.66341 | 1.665785 | 1.666455 | 1.667082 | 1.669905 | 1.67003 | 1.67341 | 1.679998 | 1.680827 | 1.687994 | 1.694772 | 1.698973 | 1.706653 | 47.14 | 46.86 | 21.21 | 0.014213 | 0.014372 | 0.01076 | 0.004722 | 0.004245 | 0.007625 | 0.017964 | 0.007996 | 0.006778 | 0.018659 | 0.01143 | 0.006955 | 0.007417 | 0.025826 | 0.7571 | 0.3322 | 0.2987 | 0.5365 | 1.2639 | 0.5626 | 0.4769 | 1.3128 | 0.7953 | 0.4839 | 0.5161 | 1.797 | 0.0002 | -0.0027 | 2.72808119 | -0.00930210914 | -7.12221204e-05 | 0.0208031569 | 0.000457311835 | -2.96273778e-06 | 1.6311403e-06 | 0 | 0 | 0.7 | 4.2 | 0.112167309 | 90.9103715 | 0.0125830025 | 0.0436118239 | 0.352889109 | 0.00643290245 | 0.6 | 5.5 | 67 | 83 | 581 | 640 | 539 | 578 | 732 | 0.985 | 0.564 | 0.489 | 3.57 | 1 | 1 | 1 | 2 | 2 | 534 (5) | 133 | 94.8 | 37.2 | 0.274 | 2.22 | 380/335 | - | 367/335 | 0 | 0.61 | 0.64 | - | - | - | - | - | 0.01 | 0.13 | 0.41 | 0.69 | 0.85 | 0.922 | 0.956 | 0.973 | 0.985 | 0.988 | 0.991 | 0.995 | 0.996 | 0.999 | 0.998 | 0.999 | 0.999 | 0.999 | 0.998 | 0.998 | 0.998 | 0.999 | 0.992 | 0.983 | 0.973 | 0.94 | 0.89 | 5.1 | 5.4 | 5.6 | 6 | 6.6 | 4.9 | 5.2 | 5.4 | 5.8 | 6.4 | 4.8 | 5.1 | 5.3 | 5.8 | 6.4 | 4.8 | 5 | 5.3 | 5.8 | 6.4 | 4.8 | 5.1 | 5.3 | 5.8 | 6.5 | 4.9 | 5.2 | 5.4 | 6 | 6.7 | 5 | 5.3 | 5.6 | 6.1 | 6.9 | 5.2 | 5.5 | 5.8 | 6.3 | 7.1 | 5.3 | 5.6 | 5.9 | 6.5 | 7.3 | C | S-BAH10 | BAF10 | H-ZBaF52 | N-BAF10 | 2015-4-1 | 2019-04-01 | 2022-07-01
J-BAF11 | 667483 | 670480 | 1.63817 | 1.63935 | 1.64491 | 1.65021 | 1.65123 | 1.6521 | 1.65555 | 1.657996 | 1.660282 | 1.662593 | 1.663245 | 1.663855 | 1.666598 | 1.66672 | 1.670002 | 1.676388 | 1.677191 | 1.684118 | 1.690647 | 1.694683 | 1.702036 | 48.33 | 48.04 | 20.69 | 0.013795 | 0.013946 | 0.010494 | 0.004597 | 0.004127 | 0.007409 | 0.017398 | 0.00773 | 0.006529 | 0.017918 | 0.011146 | 0.006757 | 0.007189 | 0.024845 | 0.7607 | 0.3332 | 0.2992 | 0.5371 | 1.2612 | 0.5603 | 0.4733 | 1.2989 | 0.7992 | 0.4845 | 0.5155 | 1.7815 | 0.0001 | -0.0029 | 2.71886836 | -0.00921086428 | -5.97080099e-05 | 0.0202512558 | 0.000423467645 | -1.03717059e-06 | 1.22100678e-06 | 0 | 0 | 0.5 | 1.9 | 0.122633232 | 100.010916 | 0.0154366657 | 0.0389083675 | 0.34879836 | 0.00616825972 | 0.5 | 2.8 | 67 | 84 | 573 | 631 | 534 | 573 | 729 | 0.895 | 0.563 | 0.442 | 3.59 | 1 | 1 | 1 | 1 | 1 | 544 (5) | 124 | 94 | 36.8 | 0.277 | 2.21 | 375/330 | - | 362/331 | 0 | 0.47 | 0.46 | - | - | - | - | - | 0.04 | 0.22 | 0.52 | 0.76 | 0.89 | 0.941 | 0.967 | 0.979 | 0.987 | 0.989 | 0.991 | 0.994 | 0.996 | 0.998 | 0.997 | 0.997 | 0.997 | 0.997 | 0.997 | 0.997 | 0.998 | 0.997 | 0.992 | 0.979 | 0.97 | 0.935 | 0.88 | 4.9 | 5.1 | 5.3 | 5.7 | 6.3 | 4.7 | 4.9 | 5.2 | 5.6 | 6.2 | 4.6 | 4.8 | 5 | 5.5 | 6.1 | 4.5 | 4.8 | 5 | 5.5 | 6.1 | 4.6 | 4.8 | 5.1 | 5.6 | 6.2 | 4.6 | 4.9 | 5.2 | 5.7 | 6.4 | 4.8 | 5.1 | 5.3 | 5.9 | 6.6 | 4.9 | 5.2 | 5.5 | 6.1 | 6.8 | 5 | 5.4 | 5.6 | 6.2 | 7 | C | S-BAH11 | BAF11 | H-ZBaF16 | - | 2018-04-01 | 2019-04-01 | 2022-07-01
J-BAF12 | 639448 | 643445 | 1.6088 | 1.61017 | 1.61644 | 1.6222 | 1.62329 | 1.6242 | 1.6278 | 1.630326 | 1.63268 | 1.635055 | 1.635725 | 1.636352 | 1.639174 | 1.6393 | 1.642685 | 1.649314 | 1.650153 | 1.657437 | 1.664407 | 1.668777 | 1.676892 | 44.83 | 44.54 | 22.3 | 0.014259 | 0.014428 | 0.010856 | 0.004729 | 0.004245 | 0.00763 | 0.018137 | 0.008123 | 0.00697 | 0.019455 | 0.011526 | 0.00696 | 0.007468 | 0.026739 | 0.7613 | 0.3317 | 0.2977 | 0.5351 | 1.272 | 0.5697 | 0.4888 | 1.3644 | 0.7989 | 0.4824 | 0.5176 | 1.8533 | 0.0003 | 0.0005 | 2.62810335 | -0.00995087731 | -0.000144740792 | 0.0206473464 | 0.000162531777 | 7.85240289e-05 | -7.45350927e-06 | 4.83617341e-07 | 0 | 0.4 | 11.4 | 0.101418564 | 71.6266791 | 0.00976853251 | 0.0544636973 | 0.34208989 | 0.00670566733 | 0.9 | 10.4 | 67 | 81 | 583 | 632 | - | - | - | 0.856 | 0.586 | 0.453 | 3.23 | 1 | 2 | 1 | 1 | 2 | 535 (5) | 144 | 98.2 | 38.8 | 0.265 | 2.73 | 390/345 | - | 377/346 | 0 | 1.02 | 1.06 | - | - | - | - | - | - | 0.01 | 0.11 | 0.39 | 0.67 | 0.83 | 0.909 | 0.947 | 0.976 | 0.985 | 0.989 | 0.992 | 0.995 | 0.997 | 0.997 | 0.998 | 0.998 | 0.998 | 0.999 | 0.999 | 0.998 | 0.99 | 0.99 | 0.981 | 0.968 | 0.906 | 0.81 | 3.6 | 3.8 | 4 | 4.4 | 5 | 3.4 | 3.7 | 3.9 | 4.3 | 4.9 | 3.3 | 3.6 | 3.8 | 4.2 | 4.9 | 3.3 | 3.6 | 3.8 | 4.3 | 4.9 | 3.4 | 3.7 | 3.9 | 4.4 | 5.1 | 3.5 | 3.8 | 4 | 4.6 | 5.3 | 3.6 | 3.9 | 4.2 | 4.8 | 5.5 | 3.8 | 4.1 | 4.4 | 5 | 5.8 | 4 | 4.3 | 4.6 | 5.2 | 6 | D | S-BAM12 | - | - | - | 2015-4-1 | 2018-04-01 | 2019-04-01
J-BASF2 | 664359 | 669356 | 1.62927 | 1.63062 | 1.63707 | 1.64339 | 1.64464 | 1.6457 | 1.65 | 1.653099 | 1.656034 | 1.659032 | 1.659883 | 1.660682 | 1.664298 | 1.66446 | 1.668844 | 1.677556 | 1.67867 | 1.688467 | 1.698048 | 1.704168 | 1.715809 | 35.87 | 35.6 | 27.88 | 0.018524 | 0.018787 | 0.013329 | 0.005933 | 0.005428 | 0.009812 | 0.024007 | 0.010911 | 0.009581 | 0.027342 | 0.01418 | 0.008961 | 0.009826 | 0.037139 | 0.7196 | 0.3203 | 0.293 | 0.5297 | 1.296 | 0.589 | 0.5172 | 1.476 | 0.7548 | 0.477 | 0.523 | 1.9768 | -0.0004 | 0.0048 | 2.69527127 | -0.0109541476 | 0 | 0.0234490053 | 0.0019016356 | -0.000368276327 | 7.49770823e-05 | -7.0943249e-06 | 3.01058679e-07 | 0.8 | 6.2 | 0.10036281 | 73.2458985 | 0.0142101815 | 0.0595561472 | 0.346573289 | 0.00765094042 | 2.3 | 10.7 | 84 | 98 | 572 | 614 | 515 | 552 | 684 | 1.06 | 0.657 | 0.523 | 3.08 | 1 | 1 | 1 | 1 | 1 | 503 (5) | 175 | 84.8 | 33.9 | 0.252 | 2.51 | 400/355 | - | 386/355 | 0 | 1.52 | 1.49 | - | - | - | - | - | - | - | 0.01 | 0.14 | 0.42 | 0.69 | 0.84 | 0.916 | 0.969 | 0.983 | 0.987 | 0.991 | 0.993 | 0.997 | 0.996 | 0.995 | 0.998 | 0.998 | 0.998 | 0.998 | 0.997 | 0.993 | 0.988 | 0.972 | 0.952 | 0.89 | 0.84 | 1.5 | 1.8 | 2 | 2.6 | 3.4 | 1.3 | 1.6 | 1.9 | 2.5 | 3.3 | 1.2 | 1.5 | 1.8 | 2.4 | 3.3 | 1.2 | 1.5 | 1.8 | 2.5 | 3.4 | 1.2 | 1.6 | 1.9 | 2.6 | 3.6 | 1.3 | 1.7 | 2 | 2.8 | 3.8 | 1.4 | 1.8 | 2.2 | 3 | 4.1 | 1.6 | 2 | 2.4 | 3.2 | 4.4 | 1.7 | 2.2 | 2.6 | 3.4 | 4.6 | C | - | - | - | N-BASF2 | 2018-04-01 | 2019-04-01 | 2022-07-01
J-BASF6 | 668419 | 671416 | 1.63334 | 1.63489 | 1.64203 | 1.64851 | 1.64972 | 1.65074 | 1.65475 | 1.657562 | 1.660179 | 1.662821 | 1.663567 | 1.664265 | 1.66741 | 1.66755 | 1.671331 | 1.678763 | 1.679706 | 1.687932 | 1.695862 | 1.70087 | 1.710252 | 41.87 | 41.6 | 23.88 | 0.015942 | 0.016139 | 0.012079 | 0.005259 | 0.004729 | 0.00851 | 0.020382 | 0.009169 | 0.00793 | 0.02232 | 0.012825 | 0.007764 | 0.008375 | 0.030546 | 0.7577 | 0.3299 | 0.2966 | 0.5338 | 1.2785 | 0.5751 | 0.4974 | 1.4001 | 0.7947 | 0.4811 | 0.5189 | 1.8927 | 0.0005 | 0.001 | 2.71408053 | -0.011443869 | -0.000185062065 | 0.0232439131 | 0.000130291556 | 0.00011814346 | -1.18586652e-05 | 7.68022789e-07 | 0 | 0.7 | 10.4 | 0.101508388 | 64.5319879 | 0.010881527 | 0.0572169663 | 0.352821748 | 0.00686732413 | 1.4 | 9.7 | 66 | 81 | 600 | 644 | 551 | 586 | 710 | 0.899 | 0.653 | 0.429 | 3.21 | 7 | 2 | 2 | 1 | 4 | 510 (5) | 128 | 88.7 | 35 | 0.268 | 2.73 | 405/350 | - | 389/352 | 0 | 2.06 | 2.13 | - | - | - | - | - | - | - | 0.03 | 0.2 | 0.48 | 0.7 | 0.82 | 0.89 | 0.949 | 0.969 | 0.979 | 0.985 | 0.99 | 0.995 | 0.996 | 0.996 | 0.997 | 0.998 | 0.999 | 0.999 | 0.998 | 0.992 | 0.99 | 0.979 | 0.962 | 0.89 | 0.73 | 2.8 | 3.1 | 3.3 | 3.7 | 4.3 | 2.7 | 2.9 | 3.1 | 3.6 | 4.2 | 2.6 | 2.8 | 3 | 3.5 | 4.2 | 2.5 | 2.8 | 3 | 3.5 | 4.3 | 2.6 | 2.9 | 3.1 | 3.7 | 4.4 | 2.7 | 3 | 3.3 | 3.8 | 4.6 | 2.9 | 3.2 | 3.4 | 4 | 4.9 | 3 | 3.4 | 3.6 | 4.2 | 5.1 | 3.2 | 3.5 | 3.8 | 4.4 | 5.4 | C | - | - | - | - | 2018-04-01 | 2019-04-01 | 2022-07-01
J-BASF7 | 702410 | 706407 | 1.66819 | 1.6695 | 1.67568 | 1.68171 | 1.6829 | 1.68391 | 1.68799 | 1.690915 | 1.693675 | 1.696483 | 1.697278 | 1.698024 | 1.70139 | 1.70154 | 1.705598 | 1.713586 | 1.7146 | 1.723434 | 1.731926 | 1.737268 | - | 41.02 | 40.73 | 24.38 | 0.017103 | 0.017322 | 0.012575 | 0.005568 | 0.005057 | 0.009115 | 0.021894 | 0.009848 | 0.008492 | - | 0.01337 | 0.00832 | 0.009002 | - | 0.7353 | 0.3256 | 0.2957 | 0.5329 | 1.2801 | 0.5758 | 0.4965 | - | 0.7719 | 0.4803 | 0.5197 | - | 0 | 0.0003 | 2.82115391 | -0.0100514408 | -9.24350756e-05 | 0.0249821665 | 0.000523468025 | 3.70259835e-05 | -2.14786963e-06 | 2.97698375e-07 | 0 | 0.6 | 7.5 | 0.110478239 | 85.5560494 | 0.0140861354 | 0.0516621818 | 0.363660694 | 0.00686792659 | 0.6 | 8.8 | 67 | 82 | 579 | 639 | 534 | 572 | 718 | 0.985 | 0.583 | 0.464 | 3.63 | 1 | 1 | 1 | 1 | 1 | 531 (5) | 115 | 97.2 | 38.2 | 0.272 | 2.37 | 395/345 | - | 377/346 | 0 | 1.12 | 1.19 | - | - | - | - | - | - | - | 0.11 | 0.4 | 0.68 | 0.84 | 0.909 | 0.944 | 0.972 | 0.98 | 0.985 | 0.989 | 0.992 | 0.996 | 0.997 | 0.997 | 0.997 | 0.997 | 0.996 | 0.996 | 0.997 | 0.996 | 0.991 | 0.982 | 0.973 | 0.938 | 0.88 | 5.1 | 5.3 | 5.6 | 6.1 | 6.9 | 4.9 | 5.2 | 5.5 | 6 | 6.8 | 4.8 | 5.1 | 5.4 | 5.9 | 6.7 | 4.8 | 5.1 | 5.4 | 6 | 6.8 | 4.8 | 5.2 | 5.5 | 6.1 | 7 | 4.9 | 5.3 | 5.6 | 6.3 | 7.2 | 5.1 | 5.4 | 5.8 | 6.5 | 7.4 | 5.2 | 5.6 | 6 | 6.7 | 7.7 | 5.4 | 5.8 | 6.1 | 6.9 | 7.9 | C | S-BAH27 | BAFD7 | H-ZBaF20 | - | 2018-04-01 | 2019-04-01 | 2022-07-01
J-BASF8 | 723380 | 728378 | 1.68732 | 1.6887 | 1.69523 | 1.70167 | 1.70296 | 1.70405 | 1.70849 | 1.7117 | 1.714733 | 1.717827 | 1.718705 | 1.719528 | 1.723254 | 1.72342 | 1.727927 | 1.736849 | 1.737986 | 1.747938 | 1.75759 | 1.763711 | 1.775229 | 38.03 | 37.75 | 26.29 | 0.019022 | 0.019281 | 0.013775 | 0.006127 | 0.005593 | 0.0101 | 0.024518 | 0.011089 | 0.009652 | 0.027291 | 0.014653 | 0.009222 | 0.010059 | 0.037243 | 0.7242 | 0.3221 | 0.294 | 0.531 | 1.2889 | 0.583 | 0.5074 | 1.4347 | 0.76 | 0.4783 | 0.5217 | 1.9316 | -0.0003 | 0.0024 | 2.88696022 | -0.0105560202 | -0.000102521932 | 0.0280905311 | 0.000399098561 | 0.000115091109 | -1.16375905e-05 | 8.75066077e-07 | 0 | 0.6 | 5.4 | 0.104773433 | 79.2701952 | 0.0139007302 | 0.0565058214 | 0.372250971 | 0.00725055966 | 2 | 10.1 | 69 | 84 | 600 | 653 | 561 | 599 | 744 | 0.921 | 0.58 | 0.44 | 3.61 | 1 | 1 | 1 | 2 | 1 | 519 (5) | 121 | 99.7 | 39.2 | 0.271 | 2.21 | 410/350 | - | 385/351 | 0 | 1.9 | 2 | - | - | - | - | - | - | - | 0.04 | 0.23 | 0.53 | 0.74 | 0.84 | 0.901 | 0.951 | 0.969 | 0.977 | 0.983 | 0.988 | 0.994 | 0.996 | 0.996 | 0.997 | 0.996 | 0.996 | 0.997 | 0.998 | 0.996 | 0.991 | 0.982 | 0.971 | 0.934 | 0.87 | 4.4 | 4.7 | 5 | 5.6 | 6.3 | 4.2 | 4.6 | 4.8 | 5.4 | 6.3 | 4.1 | 4.5 | 4.8 | 5.4 | 6.3 | 4.1 | 4.5 | 4.8 | 5.5 | 6.4 | 4.2 | 4.6 | 4.9 | 5.6 | 6.6 | 4.3 | 4.7 | 5.1 | 5.8 | 6.8 | 4.5 | 4.9 | 5.2 | 6 | 7.1 | 4.6 | 5.1 | 5.5 | 6.3 | 7.4 | 4.8 | 5.3 | 5.6 | 6.5 | 7.7 | C | S-BAH28 | BAFD8 | H-ZBaF21 | - | 2015-4-1 | 2019-04-01 | 2022-07-01
J-SK2 | 607567 | 610565 | 1.58249 | 1.58367 | 1.58909 | 1.59394 | 1.59484 | 1.59558 | 1.59847 | 1.600467 | 1.602303 | 1.604139 | 1.604653 | 1.605134 | 1.607285 | 1.60738 | 1.609932 | 1.614843 | 1.615456 | 1.620704 | 1.625584 | 1.628565 | 1.633926 | 56.74 | 56.46 | 17.62 | 0.010704 | 0.010803 | 0.008558 | 0.003672 | 0.003241 | 0.005793 | 0.013324 | 0.005861 | 0.00488 | 0.013222 | 0.009072 | 0.005279 | 0.005524 | 0.01847 | 0.7995 | 0.343 | 0.3028 | 0.5412 | 1.2448 | 0.5476 | 0.4559 | 1.2352 | 0.8398 | 0.4887 | 0.5113 | 1.7097 | 0 | -0.0016 | 2.53980653 | -0.00890433248 | -8.4074007e-05 | 0.0155288703 | 0.000221892881 | 3.98552039e-06 | 1.13655993e-07 | 0 | 0 | 0.3 | 4.2 | 0.121503006 | 93.5640895 | 0.0514196139 | 0.0193145621 | 0.287770878 | 0.00439985459 | 0.3 | 4.2 | 57 | 69 | 654 | 702 | 604 | 645 | 804 | 0.961 | 0.548 | 0.496 | 3.53 | 2 | 2 | 1 | 1 | 3 | 512 (5) | 164 | 77.6 | 30.6 | 0.266 | 2.5 | 350/295 | - | 336/292 | - | - | - | - | 0.04 | 0.14 | 0.33 | 0.54 | 0.72 | 0.84 | 0.91 | 0.951 | 0.972 | 0.983 | 0.988 | 0.992 | 0.994 | 0.994 | 0.995 | 0.995 | 0.996 | 0.996 | 0.995 | 0.995 | 0.994 | 0.995 | 0.995 | 0.996 | 0.998 | 0.989 | 0.991 | 0.982 | 0.972 | 0.917 | 0.87 | 4.3 | 4.4 | 4.6 | 4.9 | 5.2 | 4.1 | 4.3 | 4.4 | 4.8 | 5.1 | 4.1 | 4.2 | 4.4 | 4.7 | 5.1 | 4.1 | 4.3 | 4.4 | 4.8 | 5.2 | 4.2 | 4.4 | 4.5 | 4.9 | 5.3 | 4.3 | 4.5 | 4.7 | 5.1 | 5.5 | 4.5 | 4.7 | 4.9 | 5.3 | 5.8 | 4.7 | 4.9 | 5.1 | 5.5 | 6 | 4.9 | 5.1 | 5.3 | 5.7 | 6.2 | C | S-BSM2 | BACD2 | H-ZK50 | N-SK2 | 2016-4-1 | 2019-04-01 | 2022-07-01
J-SK4 | 613585 | 615583 | 1.58718 | 1.58846 | 1.59426 | 1.59934 | 1.60026 | 1.60101 | 1.60393 | 1.605913 | 1.60773 | 1.609539 | 1.610045 | 1.610518 | 1.612627 | 1.61272 | 1.615216 | 1.620006 | 1.620603 | 1.625707 | 1.630445 | 1.633337 | 1.638532 | 58.54 | 58.27 | 17.08 | 0.010467 | 0.010558 | 0.008525 | 0.003626 | 0.003181 | 0.005677 | 0.012987 | 0.005701 | 0.004738 | 0.012825 | 0.009031 | 0.005171 | 0.005387 | 0.017929 | 0.8145 | 0.3464 | 0.3039 | 0.5424 | 1.2408 | 0.5447 | 0.4527 | 1.2253 | 0.8554 | 0.4898 | 0.5102 | 1.6981 | 0.0003 | -0.0015 | 2.55820861 | -0.0096306219 | -0.000105056878 | 0.0152842971 | 0.000188241434 | 5.74199467e-06 | 3.67306869e-08 | 0 | 0 | 0.5 | 3.7 | 0.120597544 | 86.2245013 | 0.0208228775 | 0.0254136407 | 0.321046137 | 0.00520024979 | 0.5 | 3.5 | 62 | 75 | 652 | 694 | 602 | 639 | 775 | 0.884 | 0.538 | 0.46 | 3.53 | 4 | 2 | 2 | 2 | 3 | 485 (5) | 106 | 82.4 | 32.5 | 0.266 | 2.14 | 360/315 | - | 352/315 | 0 | 0.21 | 0.18 | - | - | - | 0.02 | 0.12 | 0.35 | 0.6 | 0.78 | 0.89 | 0.941 | 0.967 | 0.98 | 0.988 | 0.994 | 0.995 | 0.996 | 0.997 | 0.998 | 0.998 | 0.998 | 0.997 | 0.999 | 0.998 | 0.998 | 0.998 | 0.997 | 0.986 | 0.99 | 0.978 | 0.961 | 0.88 | 0.79 | 2.8 | 2.9 | 3 | 3.3 | 3.7 | 2.6 | 2.8 | 2.9 | 3.2 | 3.5 | 2.5 | 2.7 | 2.8 | 3.1 | 3.5 | 2.5 | 2.7 | 2.8 | 3.1 | 3.5 | 2.6 | 2.7 | 2.9 | 3.2 | 3.6 | 2.7 | 2.8 | 3 | 3.3 | 3.7 | 2.8 | 3 | 3.1 | 3.5 | 3.9 | 3 | 3.2 | 3.3 | 3.7 | 4.1 | 3.1 | 3.3 | 3.5 | 3.8 | 4.3 | C | S-BSM4 | BACD4 | H-ZK6 | N-SK4 | 2015-4-1 | 2019-04-01 | 2022-07-01
J-SK5 | 589612 | 591610 | 1.56405 | 1.56537 | 1.57138 | 1.5765 | 1.5774 | 1.57814 | 1.58094 | 1.58281 | 1.584509 | 1.586191 | 1.58666 | 1.587097 | 1.589044 | 1.58913 | 1.591426 | 1.595814 | 1.596359 | 1.601011 | 1.605313 | 1.607932 | 1.612622 | 61.22 | 60.98 | 16.33 | 0.009623 | 0.009699 | 0.008051 | 0.003381 | 0.002939 | 0.005235 | 0.011881 | 0.005197 | 0.004302 | 0.011611 | 0.00852 | 0.004766 | 0.004933 | 0.016263 | 0.8366 | 0.3513 | 0.3054 | 0.544 | 1.2346 | 0.5401 | 0.4471 | 1.2066 | 0.8784 | 0.4914 | 0.5086 | 1.6768 | 0.0006 | -0.0016 | 2.4874828 | -0.0101006793 | -9.5107548e-05 | 0.0137290228 | 0.000182268499 | 1.8798945e-06 | 9.76616911e-08 | 0 | 0 | 0.3 | 3.7 | 0.132946901 | 88.3791979 | 0.0783138637 | 0.0147105353 | 0.253166689 | 0.00353720032 | 0.3 | 4.1 | 55 | 67 | 613 | 658 | 561 | 599 | 743 | 1.092 | 0.614 | 0.542 | 3.26 | 1 | 1 | 2 | 2 | 3 | 523 (5) | 85 | 86.1 | 34.4 | 0.252 | 2.29 | 350/300 | - | 339/298 | 0 | 0.12 | 0.13 | - | 0.02 | 0.07 | 0.24 | 0.48 | 0.69 | 0.82 | 0.905 | 0.95 | 0.973 | 0.984 | 0.991 | 0.994 | 0.996 | 0.997 | 0.997 | 0.998 | 0.999 | 0.999 | 0.999 | 0.999 | 0.999 | 0.998 | 0.997 | 0.997 | 0.997 | 0.979 | 0.989 | 0.979 | 0.962 | 0.87 | 0.79 | 3.8 | 3.9 | 4 | 4.3 | 4.5 | 3.6 | 3.8 | 3.9 | 4.1 | 4.4 | 3.5 | 3.7 | 3.8 | 4 | 4.3 | 3.5 | 3.7 | 3.8 | 4.1 | 4.4 | 3.6 | 3.7 | 3.9 | 4.1 | 4.4 | 3.7 | 3.9 | 4 | 4.3 | 4.6 | 3.8 | 4 | 4.2 | 4.4 | 4.8 | 4 | 4.2 | 4.3 | 4.6 | 5 | 4.2 | 4.3 | 4.5 | 4.8 | 5.1 | A | S-BAL35 | BACD5 | H-ZK3 | N-SK5 | 2015-4-1 | 2019-04-01 | 2022-07-01
J-SK10 | 623571 | 625568 | 1.59692 | 1.59817 | 1.60391 | 1.609 | 1.60993 | 1.6107 | 1.61369 | 1.615735 | 1.617616 | 1.619492 | 1.620018 | 1.620509 | 1.622703 | 1.6228 | 1.6254 | 1.630399 | 1.631023 | 1.636358 | 1.641315 | 1.644342 | 1.649783 | 57.1 | 56.83 | 17.51 | 0.010907 | 0.011005 | 0.008788 | 0.003757 | 0.003308 | 0.005908 | 0.013558 | 0.005959 | 0.004957 | 0.013425 | 0.009314 | 0.005382 | 0.005623 | 0.01876 | 0.8057 | 0.3445 | 0.3033 | 0.5417 | 1.2431 | 0.5463 | 0.4545 | 1.2309 | 0.8463 | 0.4891 | 0.5109 | 1.7047 | 0.0003 | -0.0022 | 2.58848328 | -0.00952709742 | -9.90298068e-05 | 0.0160216897 | 0.000207026667 | 6.19900432e-06 | 1.17812844e-08 | 0 | 0 | 0.3 | 1.9 | 0.12256749 | 89.7846825 | 0.0382261328 | 0.0210742317 | 0.307985247 | 0.00476996135 | 0.4 | 1.7 | 68 | 80 | 623 | 671 | 572 | 609 | 746 | 0.822 | 0.521 | 0.44 | 3.58 | 7 | 3 | 3 | 2 | 4 | 547 (5) | 167 | 82.7 | 32.5 | 0.273 | 2.16 | 355/295 | - | 342/292 | 0 | 0.21 | 0.2 | - | 0.04 | 0.11 | 0.25 | 0.45 | 0.63 | 0.77 | 0.87 | 0.928 | 0.962 | 0.978 | 0.987 | 0.992 | 0.995 | 0.995 | 0.995 | 0.998 | 0.998 | 0.999 | 0.999 | 0.998 | 0.999 | 0.998 | 0.996 | 0.996 | 0.997 | 0.989 | 0.989 | 0.976 | 0.959 | 0.89 | 0.78 | 2.2 | 2.4 | 2.5 | 2.8 | 3.1 | 2 | 2.2 | 2.3 | 2.6 | 3 | 1.9 | 2.1 | 2.2 | 2.5 | 2.9 | 1.9 | 2.1 | 2.2 | 2.5 | 2.9 | 2 | 2.2 | 2.3 | 2.6 | 3 | 2.1 | 2.3 | 2.4 | 2.7 | 3.2 | 2.2 | 2.4 | 2.6 | 2.9 | 3.3 | 2.4 | 2.6 | 2.7 | 3.1 | 3.6 | 2.5 | 2.7 | 2.9 | 3.3 | 3.7 | C | S-BSM10 | E-BACD10 | H-ZK10L | - | 2018-04-01 | 2019-04-01 | 2022-07-01
J-SK11 | 564607 | 566605 | 1.53995 | 1.5412 | 1.54686 | 1.55171 | 1.55257 | 1.55328 | 1.55595 | 1.557752 | 1.559387 | 1.561006 | 1.561458 | 1.561879 | 1.563757 | 1.56384 | 1.566055 | 1.570294 | 1.570821 | 1.57532 | 1.579485 | 1.582022 | 1.586569 | 60.71 | 60.46 | 16.47 | 0.009288 | 0.009363 | 0.007729 | 0.003254 | 0.002834 | 0.005049 | 0.01148 | 0.005026 | 0.004165 | 0.011249 | 0.008181 | 0.004597 | 0.004766 | 0.015748 | 0.8321 | 0.3503 | 0.3051 | 0.5436 | 1.236 | 0.5411 | 0.4484 | 1.2111 | 0.8738 | 0.491 | 0.509 | 1.6819 | 0.0005 | -0.0014 | 2.40941529 | -0.0092912299 | -9.6509289e-05 | 0.0131170272 | 0.000153988355 | 4.69136387e-06 | -2.59660236e-08 | 0 | 0 | 0.3 | 3.4 | 0.130541326 | 90.5077329 | 0.0441635252 | 0.0183187813 | 0.27549592 | 0.00438027483 | 0.3 | 3.6 | 64 | 77 | 603 | 653 | 546 | 587 | 745 | 0.873 | 0.55 | 0.444 | 3.06 | 1 | 1 | 1 | 2 | 2 | 508 (5) | 112 | 79.9 | 32.2 | 0.241 | 2.61 | 340/305 | - | 334/302 | 0 | 0.12 | 0.06 | - | - | 0.03 | 0.2 | 0.5 | 0.74 | 0.87 | 0.938 | 0.969 | 0.982 | 0.988 | 0.993 | 0.995 | 0.996 | 0.996 | 0.996 | 0.997 | 0.998 | 0.998 | 0.998 | 0.997 | 0.998 | 0.998 | 0.999 | 0.999 | 0.999 | 0.982 | 0.992 | 0.98 | 0.962 | 0.87 | 0.82 | 2.9 | 3 | 3.2 | 3.4 | 3.7 | 2.8 | 3 | 3.1 | 3.3 | 3.6 | 2.8 | 3 | 3.1 | 3.3 | 3.7 | 2.9 | 3.1 | 3.2 | 3.4 | 3.8 | 3.1 | 3.2 | 3.4 | 3.6 | 3.9 | 3.3 | 3.4 | 3.6 | 3.8 | 4.1 | 3.5 | 3.7 | 3.8 | 4.1 | 4.4 | 3.8 | 4 | 4.1 | 4.4 | 4.7 | 4 | 4.2 | 4.3 | 4.6 | 4.9 | B | S-BAL41 | BACD11 | H-BaK6 | N-SK11 | 2015-4-1 | 2019-04-01 | 2022-07-01
J-SK12 | 583594 | 585592 | 1.55838 | 1.55965 | 1.56543 | 1.57042 | 1.57131 | 1.57204 | 1.57483 | 1.576718 | 1.578436 | 1.580141 | 1.580617 | 1.581061 | 1.583043 | 1.58313 | 1.58547 | 1.589954 | 1.590513 | 1.595281 | 1.5997 | 1.602395 | 1.607229 | 59.42 | 59.16 | 16.83 | 0.009813 | 0.009896 | 0.008098 | 0.003423 | 0.002989 | 0.005329 | 0.012151 | 0.005327 | 0.004419 | 0.011948 | 0.008574 | 0.004853 | 0.005043 | 0.016716 | 0.8252 | 0.3488 | 0.3046 | 0.5431 | 1.2383 | 0.5429 | 0.4503 | 1.2176 | 0.8664 | 0.4904 | 0.5096 | 1.6892 | 0.0006 | -0.0018 | 2.46741191 | -0.00952788845 | -0.000102594923 | 0.0140303006 | 0.000169265777 | 5.39399652e-06 | -2.33385875e-08 | 0 | 0 | 0.3 | 2.5 | 0.127040365 | 88.1223287 | 0.0408483065 | 0.0195227691 | 0.287645522 | 0.00452794933 | 0.4 | 3.3 | 60 | 73 | 604 | 650 | 554 | 593 | 744 | 0.869 | 0.558 | 0.479 | 3.23 | 2 | 2 | 1 | 2 | 4 | 483 (5) | 112 | 81.6 | 32.6 | 0.252 | 2.61 | 345/290 | - | 335/288 | 0 | 0.15 | 0.13 | - | 0.06 | 0.18 | 0.37 | 0.58 | 0.74 | 0.85 | 0.919 | 0.956 | 0.975 | 0.984 | 0.99 | 0.993 | 0.995 | 0.995 | 0.996 | 0.996 | 0.997 | 0.998 | 0.998 | 0.998 | 0.997 | 0.997 | 0.997 | 0.998 | 0.999 | 0.985 | 0.99 | 0.976 | 0.962 | 0.88 | 0.8 | 3.6 | 3.8 | 3.9 | 4.1 | 4.4 | 3.5 | 3.6 | 3.7 | 4 | 4.3 | 3.4 | 3.5 | 3.7 | 3.9 | 4.3 | 3.4 | 3.5 | 3.7 | 4 | 4.3 | 3.4 | 3.6 | 3.8 | 4 | 4.4 | 3.6 | 3.7 | 3.9 | 4.2 | 4.5 | 3.7 | 3.9 | 4 | 4.4 | 4.7 | 3.9 | 4.1 | 4.2 | 4.6 | 5 | 4 | 4.2 | 4.4 | 4.7 | 5.1 | C | S-BAL42 | - | H-ZK2 | - | 2018-04-01 | 2019-04-01 | 2022-07-01
J-SK14 | 603607 | 605605 | 1.57754 | 1.57887 | 1.58494 | 1.59014 | 1.59106 | 1.59181 | 1.59467 | 1.596598 | 1.598346 | 1.600078 | 1.600562 | 1.601012 | 1.603021 | 1.60311 | 1.60548 | 1.610015 | 1.610579 | 1.615392 | 1.619847 | 1.622559 | 1.62742 | 60.69 | 60.45 | 16.48 | 0.009937 | 0.010017 | 0.008266 | 0.00348 | 0.003032 | 0.005402 | 0.012282 | 0.005377 | 0.004455 | 0.012028 | 0.00875 | 0.004918 | 0.005099 | 0.016841 | 0.8318 | 0.3502 | 0.3051 | 0.5436 | 1.236 | 0.5411 | 0.4483 | 1.2104 | 0.8735 | 0.491 | 0.509 | 1.6812 | 0.0005 | -0.0014 | 2.53043945 | -0.0102567827 | -9.7944083e-05 | 0.014275253 | 0.000200898558 | 1.18522803e-06 | 1.46555128e-07 | 0 | 0 | 0.6 | 5.3 | 0.129162449 | 86.2734299 | 0.0962415853 | 0.0139736344 | 0.241574459 | 0.00309089297 | 0.6 | 5.6 | 58 | 72 | 646 | 691 | 589 | 626 | 761 | 0.979 | 0.567 | 0.501 | 3.43 | 4 | 2 | 3 | 3 | 5 | 503 (5) | 142 | 85.7 | 34 | 0.26 | 2.19 | 355/290 | - | 342/290 | 0 | 0.15 | 0.13 | - | 0.05 | 0.13 | 0.28 | 0.47 | 0.65 | 0.78 | 0.88 | 0.932 | 0.963 | 0.978 | 0.987 | 0.992 | 0.995 | 0.996 | 0.997 | 0.998 | 0.999 | 0.999 | 0.998 | 0.998 | 0.998 | 0.997 | 0.996 | 0.997 | 0.998 | 0.979 | 0.988 | 0.974 | 0.952 | 0.84 | 0.74 | 2.6 | 2.8 | 2.9 | 3.2 | 3.5 | 2.5 | 2.6 | 2.8 | 3 | 3.4 | 2.4 | 2.6 | 2.7 | 3 | 3.3 | 2.4 | 2.6 | 2.7 | 3 | 3.3 | 2.5 | 2.6 | 2.8 | 3.1 | 3.4 | 2.6 | 2.8 | 2.9 | 3.2 | 3.6 | 2.8 | 2.9 | 3.1 | 3.4 | 3.8 | 3 | 3.1 | 3.3 | 3.6 | 4 | 3.1 | 3.3 | 3.4 | 3.7 | 4.1 | B | S-BSM14 | BACD14 | H-ZK14 | N-SK14 | 2016-04-01 | 2019-04-01 | 2022-07-01
J-SK15 | 623581 | 626579 | 1.59635 | 1.59771 | 1.60386 | 1.6092 | 1.61015 | 1.61094 | 1.61396 | 1.616004 | 1.617872 | 1.619729 | 1.620248 | 1.620733 | 1.622895 | 1.62299 | 1.625546 | 1.630448 | 1.631058 | 1.636277 | 1.641119 | 1.644073 | 1.649378 | 58.12 | 57.87 | 17.21 | 0.010719 | 0.01081 | 0.008788 | 0.003725 | 0.003261 | 0.005817 | 0.013287 | 0.005829 | 0.004842 | 0.013101 | 0.009307 | 0.005298 | 0.005512 | 0.01832 | 0.8199 | 0.3475 | 0.3042 | 0.5427 | 1.2396 | 0.5438 | 0.4517 | 1.2222 | 0.861 | 0.4901 | 0.5099 | 1.6947 | 0.0008 | -0.003 | 2.59035665 | -0.0102907579 | -0.000119847148 | 0.0157254882 | 0.000190519844 | 6.52864472e-06 | -1.78313721e-08 | 0 | 0 | 0.4 | 4.9 | 0.123469308 | 83.5768084 | 0.0322374048 | 0.0217575456 | 0.314247196 | 0.00485654114 | 0.4 | 5.4 | 60 | 70 | 651 | 696 | 604 | 640 | 772 | 0.975 | 0.614 | 0.517 | 3.58 | 7 | 3 | 2 | 2 | 4 | 507 (5) | 124 | 85.6 | 33.9 | 0.264 | 2.22 | 360/310 | - | 347/307 | 0 | 0.21 | 0.19 | - | - | - | 0.08 | 0.29 | 0.53 | 0.73 | 0.85 | 0.915 | 0.954 | 0.973 | 0.984 | 0.99 | 0.995 | 0.995 | 0.996 | 0.998 | 0.998 | 0.999 | 0.999 | 0.998 | 0.999 | 0.998 | 0.996 | 0.997 | 0.998 | 0.985 | 0.988 | 0.974 | 0.952 | 0.85 | 0.73 | 2.9 | 3 | 3.2 | 3.4 | 3.7 | 2.7 | 2.9 | 3 | 3.3 | 3.6 | 2.6 | 2.8 | 2.9 | 3.2 | 3.5 | 2.6 | 2.8 | 2.9 | 3.2 | 3.5 | 2.7 | 2.9 | 3 | 3.3 | 3.6 | 2.8 | 3 | 3.1 | 3.4 | 3.8 | 2.9 | 3.1 | 3.3 | 3.6 | 3.9 | 3.1 | 3.3 | 3.4 | 3.7 | 4.1 | 3.3 | 3.4 | 3.6 | 3.9 | 4.3 | B | S-BSM15 | BACD15 | H-ZK21 | - | 2019-04-01 | 2020-04-01 | 2022-07-01
J-SK16 | 620603 | 623600 | 1.59326 | 1.59473 | 1.6013 | 1.60686 | 1.60783 | 1.60862 | 1.61163 | 1.613642 | 1.615463 | 1.617264 | 1.617766 | 1.618234 | 1.620318 | 1.62041 | 1.622866 | 1.627562 | 1.628145 | 1.633125 | 1.637732 | 1.640539 | 1.645569 | 60.25 | 60.01 | 16.6 | 0.010298 | 0.010379 | 0.00864 | 0.003622 | 0.003146 | 0.005602 | 0.012715 | 0.005563 | 0.004607 | 0.012444 | 0.009142 | 0.0051 | 0.005279 | 0.017424 | 0.839 | 0.3517 | 0.3055 | 0.544 | 1.2347 | 0.5402 | 0.4474 | 1.2084 | 0.8808 | 0.4914 | 0.5086 | 1.6788 | 0.0011 | -0.0031 | 2.58448044 | -0.0111132665 | -0.000137540448 | 0.0149921982 | 0.000188581834 | 3.56240422e-06 | 7.76507396e-08 | 0 | 0 | 0.3 | 7.6 | 0.117133032 | 73.5971696 | 0.0313502706 | 0.0207201986 | 0.314284226 | 0.00473371033 | 0.3 | 7.8 | 60 | 70 | 653 | 693 | 601 | 637 | 761 | 0.834 | 0.515 | 0.456 | 3.56 | 6 | 4 | 5 | 3 | 5 | 500 (5) | 124 | 87.2 | 34.6 | 0.262 | 2.27 | 360/305 | - | 347/303 | 0 | 0.2 | 0.16 | - | - | 0.03 | 0.13 | 0.33 | 0.55 | 0.72 | 0.84 | 0.913 | 0.952 | 0.972 | 0.983 | 0.99 | 0.994 | 0.995 | 0.995 | 0.997 | 0.998 | 0.998 | 0.997 | 0.997 | 0.997 | 0.998 | 0.998 | 0.998 | 0.998 | 0.979 | 0.986 | 0.971 | 0.947 | 0.83 | 0.67 | 3.1 | 3.3 | 3.4 | 3.6 | 3.8 | 2.9 | 3 | 3.1 | 3.3 | 3.6 | 2.7 | 2.8 | 2.9 | 3.2 | 3.5 | 2.6 | 2.7 | 2.8 | 3.1 | 3.4 | 2.5 | 2.7 | 2.8 | 3 | 3.4 | 2.5 | 2.7 | 2.8 | 3.1 | 3.4 | 2.5 | 2.7 | 2.9 | 3.1 | 3.5 | 2.6 | 2.8 | 2.9 | 3.2 | 3.6 | 2.7 | 2.9 | 3 | 3.3 | 3.7 | B | S-BSM16 | BACD16 | H-ZK9B | N-SK16 | 2016-04-01 | 2019-04-01 | 2022-07-01
J-SK18 | 639553 | 641551 | 1.6111 | 1.61245 | 1.61859 | 1.624 | 1.62498 | 1.62579 | 1.62894 | 1.631094 | 1.633073 | 1.63505 | 1.635605 | 1.636122 | 1.638438 | 1.63854 | 1.641289 | 1.646589 | 1.647251 | 1.652938 | 1.658254 | 1.661518 | 1.667427 | 55.34 | 55.07 | 18.07 | 0.011539 | 0.011646 | 0.009256 | 0.003956 | 0.00349 | 0.006239 | 0.014398 | 0.006349 | 0.005316 | 0.014489 | 0.009811 | 0.005684 | 0.005962 | 0.020176 | 0.8021 | 0.3428 | 0.3025 | 0.5407 | 1.2478 | 0.5502 | 0.4607 | 1.2557 | 0.8424 | 0.4881 | 0.5119 | 1.7324 | 0.0003 | -0.0013 | 2.63738575 | -0.0103287558 | -0.000109091934 | 0.0167282181 | 0.000303233685 | -2.03256494e-06 | 7.96743025e-07 | 0 | 0 | 0.5 | 3.7 | 0.105284203 | 73.7088855 | 0.0109317433 | 0.0378284051 | 0.342135739 | 0.00567258954 | 0.5 | 5.4 | 67 | 81 | 645 | 684 | 596 | 631 | 754 | 0.831 | 0.526 | 0.429 | 3.67 | 6 | 3 | 3 | 3 | 5 | 499 (5) | 157 | 87 | 34.2 | 0.271 | 1.92 | 375/330 | - | 364/330 | 0 | 0.48 | 0.45 | - | - | - | - | - | 0.04 | 0.22 | 0.51 | 0.74 | 0.86 | 0.927 | 0.958 | 0.974 | 0.987 | 0.991 | 0.992 | 0.994 | 0.996 | 0.997 | 0.996 | 0.996 | 0.997 | 0.995 | 0.993 | 0.994 | 0.997 | 0.989 | 0.987 | 0.969 | 0.946 | 0.85 | 0.73 | 2 | 2.2 | 2.3 | 2.6 | 3 | 1.9 | 2 | 2.1 | 2.4 | 2.8 | 1.7 | 1.9 | 2 | 2.3 | 2.7 | 1.7 | 1.9 | 2 | 2.3 | 2.7 | 1.7 | 1.9 | 2 | 2.4 | 2.8 | 1.8 | 2 | 2.1 | 2.5 | 2.9 | 1.9 | 2.1 | 2.3 | 2.6 | 3.1 | 2 | 2.3 | 2.4 | 2.8 | 3.3 | 2.2 | 2.4 | 2.6 | 2.9 | 3.5 | C | S-BSM18 | BACD18 | H-ZK11 | - | 2015-4-1 | 2019-04-01 | 2022-07-01
J-SSK1 | 617540 | 620537 | 1.58946 | 1.59085 | 1.59717 | 1.60268 | 1.60368 | 1.6045 | 1.60765 | 1.609804 | 1.611774 | 1.613738 | 1.614288 | 1.614802 | 1.617098 | 1.6172 | 1.619924 | 1.625175 | 1.625831 | 1.631468 | 1.636742 | 1.639984 | 1.645856 | 53.97 | 53.71 | 18.53 | 0.011437 | 0.011543 | 0.00924 | 0.003934 | 0.003462 | 0.006186 | 0.014268 | 0.006293 | 0.005274 | 0.014388 | 0.00979 | 0.005636 | 0.005907 | 0.020025 | 0.8079 | 0.344 | 0.3027 | 0.5409 | 1.2475 | 0.5502 | 0.4611 | 1.258 | 0.8481 | 0.4883 | 0.5117 | 1.7348 | 0.0011 | -0.0036 | 2.56917001 | -0.010534705 | -0.00011482076 | 0.0163890732 | 0.000266043325 | 2.86703318e-06 | 5.89038637e-07 | 0 | 0 | 0.5 | 4.9 | 0.121623796 | 80.2644402 | 0.0109215263 | 0.0387083928 | 0.332513362 | 0.00582267405 | 0.4 | 5.3 | 59 | 74 | 600 | 649 | 552 | 589 | 725 | 0.865 | 0.592 | 0.442 | 3.3 | 6 | 3 | 1 | 2 | 4 | 539 (5) | 136 | 86.2 | 34.1 | 0.265 | 2.75 | 370/330 | - | 359/329 | 0 | 0.33 | 0.32 | - | - | - | - | - | 0.07 | 0.29 | 0.6 | 0.81 | 0.913 | 0.956 | 0.976 | 0.984 | 0.99 | 0.992 | 0.993 | 0.995 | 0.997 | 0.997 | 0.997 | 0.997 | 0.998 | 0.998 | 0.997 | 0.997 | 0.998 | 0.987 | 0.989 | 0.978 | 0.96 | 0.87 | 0.75 | 3.9 | 4.1 | 4.3 | 4.6 | 5 | 3.8 | 4 | 4.1 | 4.5 | 4.9 | 3.7 | 3.9 | 4.1 | 4.4 | 4.9 | 3.7 | 3.9 | 4.1 | 4.4 | 4.9 | 3.8 | 4 | 4.2 | 4.5 | 5 | 3.9 | 4.1 | 4.3 | 4.7 | 5.2 | 4.1 | 4.3 | 4.5 | 4.9 | 5.4 | 4.3 | 4.5 | 4.7 | 5.1 | 5.6 | 4.4 | 4.6 | 4.8 | 5.3 | 5.8 | C | - | - | H-ZK20 | - | 2019-04-01 | 2020-04-01 | 2022-07-01
J-SSK5 | 658508 | 662505 | 1.6303 | 1.63156 | 1.63735 | 1.64268 | 1.64369 | 1.64453 | 1.64786 | 1.650196 | 1.652367 | 1.654552 | 1.655167 | 1.655742 | 1.658325 | 1.65844 | 1.661522 | 1.667504 | 1.668256 | 1.674728 | 1.680821 | 1.684584 | 1.691437 | 50.84 | 50.54 | 19.67 | 0.012952 | 0.013089 | 0.010022 | 0.004356 | 0.003888 | 0.00697 | 0.016288 | 0.007224 | 0.006093 | 0.016709 | 0.010637 | 0.006355 | 0.006734 | 0.023181 | 0.7738 | 0.3363 | 0.3002 | 0.5381 | 1.2576 | 0.5578 | 0.4704 | 1.2901 | 0.8127 | 0.4855 | 0.5145 | 1.771 | 0 | -0.0013 | 2.69546608 | -0.00946960473 | -0.000110686762 | 0.0190535266 | 0.000349767067 | 1.61235917e-06 | 1.06076791e-06 | 0 | 0 | 0.7 | 8.3 | 0.0983663348 | 76.3945327 | 0.0103186784 | 0.0432605569 | 0.350770304 | 0.00614483385 | 0.6 | 9 | 70 | 84 | 641 | 681 | 592 | 628 | 759 | 0.759 | 0.531 | 0.382 | 3.75 | 1 | 3 | 2 | 1 | 4 | 483 (5) | 163 | 83.4 | 32.6 | 0.28 | 2.03 | 385/335 | - | 370/337 | 0 | 0.71 | 0.71 | - | - | - | - | - | 0.01 | 0.1 | 0.34 | 0.62 | 0.8 | 0.89 | 0.939 | 0.963 | 0.983 | 0.988 | 0.991 | 0.993 | 0.995 | 0.998 | 0.998 | 0.998 | 0.997 | 0.997 | 0.997 | 0.997 | 0.997 | 0.992 | 0.989 | 0.976 | 0.959 | 0.9 | 0.8 | 2.3 | 2.5 | 2.7 | 3.1 | 3.5 | 2.2 | 2.4 | 2.5 | 2.9 | 3.4 | 2 | 2.2 | 2.4 | 2.8 | 3.3 | 2 | 2.2 | 2.4 | 2.8 | 3.3 | 2 | 2.2 | 2.4 | 2.9 | 3.4 | 2.1 | 2.3 | 2.5 | 3 | 3.5 | 2.2 | 2.5 | 2.7 | 3.1 | 3.7 | 2.4 | 2.6 | 2.8 | 3.3 | 3.9 | 2.5 | 2.8 | 3 | 3.4 | 4 | C | S-BSM25 | BACED5 | H-ZBaF50 | N-SSK5 | 2015-4-1 | 2019-04-01 | 2022-07-01
J-SSK8 | 618498 | 621495 | 1.58991 | 1.5912 | 1.59714 | 1.6025 | 1.60349 | 1.60432 | 1.60756 | 1.609817 | 1.611903 | 1.613998 | 1.614587 | 1.615138 | 1.61761 | 1.61772 | 1.620669 | 1.626399 | 1.627119 | 1.633338 | 1.63922 | 1.642869 | 1.649551 | 49.81 | 49.53 | 20.08 | 0.012401 | 0.012532 | 0.009678 | 0.004181 | 0.003722 | 0.006671 | 0.015618 | 0.006939 | 0.005882 | 0.016213 | 0.010267 | 0.006082 | 0.00645 | 0.022432 | 0.7804 | 0.3372 | 0.3001 | 0.5379 | 1.2594 | 0.5596 | 0.4743 | 1.3074 | 0.8193 | 0.4853 | 0.5147 | 1.79 | 0.0004 | -0.0012 | 2.56658096 | -0.00972847347 | -9.45439785e-05 | 0.0174935076 | 0.00037143324 | -4.00752907e-06 | 1.64198401e-06 | 0 | 0 | 0.9 | 6.8 | 0.114440812 | 82.257707 | 0.00867672536 | 0.0488531477 | 0.334364724 | 0.00632531622 | 0.7 | 7.6 | 74 | 89 | 593 | 639 | 542 | 579 | 720 | 0.979 | 0.626 | 0.492 | 3.18 | 6 | 3 | 2 | 2 | 3 | 493 (5) | 129 | 85.6 | 34 | 0.26 | 2.37 | 385/340 | - | 372/340 | 0 | 0.78 | 0.75 | - | - | - | - | - | - | 0.05 | 0.25 | 0.54 | 0.76 | 0.88 | 0.935 | 0.962 | 0.982 | 0.987 | 0.99 | 0.993 | 0.995 | 0.998 | 0.998 | 0.997 | 0.997 | 0.997 | 0.997 | 0.997 | 0.997 | 0.989 | 0.989 | 0.977 | 0.961 | 0.902 | 0.83 | 2.2 | 2.4 | 2.6 | 3 | 3.4 | 2.1 | 2.3 | 2.5 | 2.8 | 3.3 | 2 | 2.2 | 2.4 | 2.8 | 3.2 | 2 | 2.2 | 2.4 | 2.8 | 3.3 | 2.1 | 2.3 | 2.5 | 2.9 | 3.4 | 2.2 | 2.4 | 2.6 | 3 | 3.5 | 2.3 | 2.6 | 2.8 | 3.2 | 3.7 | 2.5 | 2.8 | 3 | 3.4 | 4 | 2.7 | 2.9 | 3.1 | 3.6 | 4.1 | C | S-BSM28 | - | - | N-SSK8 | 2018-04-01 | 2019-04-01 | 2022-07-01
J-LLF1 | 548455 | 551452 | 1.52182 | 1.52302 | 1.52855 | 1.53359 | 1.53453 | 1.53532 | 1.5384 | 1.540544 | 1.542539 | 1.54455 | 1.545117 | 1.545647 | 1.548034 | 1.54814 | 1.551 | 1.556594 | 1.557301 | 1.563441 | 1.56931 | 1.572986 | 1.579793 | 45.51 | 45.22 | 21.97 | 0.012044 | 0.012184 | 0.009232 | 0.004006 | 0.00359 | 0.00645 | 0.015301 | 0.006847 | 0.005869 | 0.016352 | 0.009799 | 0.005883 | 0.006301 | 0.022492 | 0.7665 | 0.3326 | 0.2981 | 0.5355 | 1.2704 | 0.5685 | 0.4873 | 1.3577 | 0.8043 | 0.4828 | 0.5172 | 1.846 | 0.0003 | 0.0005 | 2.35082049 | -0.00890815763 | -4.67960548e-05 | 0.0155575823 | 0.000497642954 | -1.81687973e-05 | 2.83408723e-06 | 0 | 0 | 0.8 | 5 | 0.11427254 | 83.6598442 | 0.0116097513 | 0.0503232551 | 0.298780426 | 0.00654971242 | 0.9 | 4.7 | 87 | 105 | 471 | 529 | 416 | 456 | 628 | 1.05 | 0.77 | 0.534 | 2.55 | 1 | 1 | 1 | 3 | 1 | 455 (5) | 109 | 71 | 29.2 | 0.216 | 3.16 | 370/340 | - | 364/338 | 0 | 0.3 | 0.28 | - | - | - | - | - | - | 0.08 | 0.36 | 0.7 | 0.88 | 0.948 | 0.975 | 0.986 | 0.994 | 0.995 | 0.996 | 0.997 | 0.998 | 0.999 | 0.999 | 0.999 | 0.999 | 0.998 | 0.997 | 0.997 | 0.998 | 0.993 | 0.99 | 0.962 | 0.92 | 0.84 | 0.79 | 1.9 | 2.1 | 2.3 | 2.7 | 3.2 | 1.7 | 1.9 | 2.1 | 2.5 | 3 | 1.5 | 1.7 | 1.9 | 2.3 | 2.9 | 1.4 | 1.6 | 1.8 | 2.3 | 2.8 | 1.4 | 1.6 | 1.8 | 2.3 | 2.9 | 1.4 | 1.6 | 1.8 | 2.3 | 2.9 | 1.4 | 1.7 | 1.9 | 2.4 | 3 | 1.5 | 1.8 | 2 | 2.5 | 3.2 | 1.6 | 1.8 | 2.1 | 2.6 | 3.3 | C | S-TIL1 | E-FEL1 | H-QF1 | - | 2018-04-01 | 2019-04-01 | 2022-07-01
J-LLF2 | 541470 | 543467 | 1.51518 | 1.51636 | 1.52179 | 1.52671 | 1.52762 | 1.52838 | 1.53136 | 1.533429 | 1.535348 | 1.53728 | 1.537824 | 1.538332 | 1.540618 | 1.54072 | 1.543455 | 1.548793 | 1.549466 | 1.555303 | 1.560866 | 1.56434 | 1.570753 | 46.97 | 46.68 | 21.29 | 0.011513 | 0.011642 | 0.008899 | 0.003851 | 0.00344 | 0.006175 | 0.014583 | 0.00651 | 0.005563 | 0.01545 | 0.009443 | 0.005631 | 0.006011 | 0.021287 | 0.773 | 0.3345 | 0.2988 | 0.5364 | 1.2667 | 0.5654 | 0.4832 | 1.342 | 0.8111 | 0.4837 | 0.5163 | 1.8285 | 0.0004 | -0.0001 | 2.32991556 | -0.00866190637 | -5.64810656e-05 | 0.01502038 | 0.000420176461 | -1.21206332e-05 | 2.27699343e-06 | 0 | 0 | 0.8 | 3.9 | 0.113935561 | 84.2051318 | 0.0102232092 | 0.0503254636 | 0.296865573 | 0.00654412936 | 0.6 | 3.8 | 88 | 107 | 460 | 522 | 414 | 454 | 629 | 1.129 | 0.771 | 0.577 | 2.53 | 1 | 1 | 1 | 3 | 1 | 455 (5) | 120 | 69.8 | 28.4 | 0.227 | 2.95 | 370/340 | - | 365/337 | 0 | 0.34 | 0.33 | - | - | - | - | - | - | 0.09 | 0.37 | 0.7 | 0.87 | 0.94 | 0.97 | 0.984 | 0.993 | 0.995 | 0.996 | 0.997 | 0.998 | 0.999 | 0.999 | 0.998 | 0.999 | 0.998 | 0.997 | 0.998 | 0.999 | 0.999 | 0.99 | 0.964 | 0.92 | 0.84 | 0.79 | 1.7 | 1.9 | 2 | 2.4 | 2.9 | 1.4 | 1.6 | 1.8 | 2.2 | 2.7 | 1.2 | 1.4 | 1.6 | 2 | 2.5 | 1.1 | 1.3 | 1.5 | 1.9 | 2.4 | 1 | 1.3 | 1.4 | 1.8 | 2.4 | 1 | 1.2 | 1.4 | 1.9 | 2.4 | 1 | 1.3 | 1.5 | 1.9 | 2.5 | 1.1 | 1.3 | 1.5 | 2 | 2.6 | 1.1 | 1.4 | 1.6 | 2 | 2.7 | C | S-TIL2 | E-FEL2 | H-QF8 | - | 2018-04-01 | 2019-04-01 | 2022-07-01
J-LLF6 | 532488 | 534485 | 1.50694 | 1.50811 | 1.5135 | 1.51831 | 1.5192 | 1.51993 | 1.5228 | 1.524781 | 1.526614 | 1.528453 | 1.52897 | 1.529453 | 1.531624 | 1.53172 | 1.534311 | 1.539353 | 1.539988 | 1.545481 | 1.550696 | 1.553942 | 1.55991 | 48.78 | 48.49 | 20.5 | 0.0109 | 0.011018 | 0.00852 | 0.003672 | 0.003267 | 0.005858 | 0.013761 | 0.006128 | 0.005215 | 0.014429 | 0.009037 | 0.005341 | 0.005677 | 0.019922 | 0.7817 | 0.3369 | 0.2997 | 0.5374 | 1.2625 | 0.5622 | 0.4784 | 1.3238 | 0.8202 | 0.4848 | 0.5152 | 1.8081 | 0.0005 | -0.0003 | 2.30465477 | -0.00842372028 | -8.53219261e-05 | 0.0143763145 | 0.000330848944 | -4.10026783e-06 | 1.57001947e-06 | 0 | 0 | 0.7 | 5.3 | 0.107557274 | 79.4538219 | 0.00979586899 | 0.0486675152 | 0.293267192 | 0.00639526758 | 0.5 | 5.9 | 82 | 90 | 511 | 581 | 463 | 506 | 684 | 0.965 | 0.716 | 0.536 | 2.51 | 1 | 1 | 1 | 1 | 1 | 443 (4) | 140 | 65 | 26.3 | 0.235 | 3.25 | 365/335 | - | 362/336 | 0 | 0.23 | 0.21 | - | - | - | - | - | - | 0.11 | 0.44 | 0.77 | 0.923 | 0.968 | 0.984 | 0.991 | 0.993 | 0.994 | 0.994 | 0.996 | 0.996 | 0.998 | 0.997 | 0.997 | 0.998 | 0.997 | 0.996 | 0.996 | 0.997 | 0.993 | 0.989 | 0.959 | 0.914 | 0.83 | 0.77 | 1.3 | 1.5 | 1.6 | 2 | 2.4 | 1.1 | 1.3 | 1.4 | 1.8 | 2.2 | 0.9 | 1.1 | 1.3 | 1.6 | 2 | 0.8 | 1 | 1.2 | 1.6 | 2 | 0.8 | 1 | 1.2 | 1.5 | 2 | 0.8 | 1 | 1.2 | 1.6 | 2.1 | 0.8 | 1.1 | 1.3 | 1.7 | 2.2 | 0.9 | 1.2 | 1.4 | 1.8 | 2.3 | 1 | 1.2 | 1.5 | 1.9 | 2.4 | C | S-TIL6 | E-FEL6 | H-QF6A | - | 2018-04-01 | 2019-04-01 | 2022-07-01
J-LF5 | 581410 | 585407 | 1.55179 | 1.55308 | 1.55908 | 1.56464 | 1.5657 | 1.56659 | 1.5701 | 1.572581 | 1.574895 | 1.577238 | 1.5779 | 1.57852 | 1.581315 | 1.58144 | 1.584805 | 1.591428 | 1.592268 | 1.599606 | 1.606684 | 1.611153 | 1.619523 | 40.98 | 40.7 | 24.4 | 0.01419 | 0.014368 | 0.010652 | 0.004657 | 0.004202 | 0.007567 | 0.018166 | 0.008178 | 0.007078 | 0.019917 | 0.011314 | 0.006905 | 0.007463 | 0.027255 | 0.7507 | 0.3282 | 0.2961 | 0.5333 | 1.2802 | 0.5763 | 0.4988 | 1.4036 | 0.7874 | 0.4806 | 0.5194 | 1.8969 | 0.0004 | 0.0007 | 2.44484793 | -0.00936437503 | -9.46881204e-05 | 0.0193135291 | 0.000236834809 | 7.55993911e-05 | -7.53407578e-06 | 5.41756865e-07 | 0 | 0.5 | 8.2 | 0.112159838 | 79.0009989 | 0.0117641971 | 0.0554494399 | 0.313327895 | 0.00714680751 | 1.3 | 11.1 | 75 | 90 | 576 | 623 | 516 | 557 | 720 | 1.127 | 0.822 | 0.531 | 2.58 | 1 | 1 | 1 | 3 | 1 | 477 (5) | 105 | 75.6 | 30.9 | 0.223 | 3.17 | 385/350 | - | 376/348 | 0 | 0.68 | 0.7 | - | - | - | - | - | - | - | 0.08 | 0.35 | 0.68 | 0.86 | 0.934 | 0.966 | 0.987 | 0.99 | 0.993 | 0.995 | 0.996 | 0.998 | 0.998 | 0.998 | 0.998 | 0.996 | 0.995 | 0.996 | 0.997 | 0.992 | 0.991 | 0.972 | 0.949 | 0.89 | 0.86 | 3.1 | 3.3 | 3.5 | 4 | 4.6 | 2.9 | 3.1 | 3.4 | 3.8 | 4.5 | 2.8 | 3 | 3.2 | 3.7 | 4.4 | 2.7 | 3 | 3.2 | 3.7 | 4.4 | 2.7 | 3 | 3.2 | 3.8 | 4.5 | 2.8 | 3.1 | 3.3 | 3.9 | 4.6 | 2.9 | 3.2 | 3.4 | 4 | 4.8 | 3 | 3.3 | 3.6 | 4.2 | 5 | 3.1 | 3.4 | 3.7 | 4.3 | 5.2 | C | S-TIL25 | E-FL5 | H-QF50A | - | 2016-4-1 | 2019-04-01 | 2022-07-01
J-LF6 | 567426 | 570423 | 1.5395 | 1.54071 | 1.54633 | 1.55153 | 1.55252 | 1.55336 | 1.55666 | 1.558991 | 1.561168 | 1.563371 | 1.563993 | 1.564576 | 1.567203 | 1.56732 | 1.57048 | 1.576695 | 1.577484 | 1.584361 | 1.590985 | 1.595163 | 1.602977 | 42.58 | 42.29 | 23.49 | 0.013324 | 0.013491 | 0.010016 | 0.00438 | 0.003949 | 0.007109 | 0.017041 | 0.007666 | 0.006624 | 0.018616 | 0.010638 | 0.006487 | 0.007004 | 0.025493 | 0.7517 | 0.3287 | 0.2964 | 0.5335 | 1.279 | 0.5754 | 0.4971 | 1.3972 | 0.7885 | 0.4808 | 0.5192 | 1.8896 | 0 | 0.0024 | 2.40368894 | -0.00844989386 | -0.00012227067 | 0.0183786358 | 9.28895588e-05 | 9.23801901e-05 | -9.1429577e-06 | 5.77555194e-07 | 0 | 0.5 | 10.1 | 0.0996589303 | 74.7533697 | 0.010662052 | 0.0558428365 | 0.308177533 | 0.00701297392 | 1.2 | 9.1 | 91 | 106 | 499 | 557 | 443 | 481 | 641 | 1.07 | 0.784 | 0.524 | 2.61 | 1 | 1 | 1 | 1 | 1 | 476 (5) | 119 | 73.4 | 29.8 | 0.232 | 2.69 | 375/345 | - | 368/343 | 0 | 0.33 | 0.33 | - | - | - | - | - | - | - | 0.19 | 0.56 | 0.83 | 0.934 | 0.971 | 0.986 | 0.994 | 0.995 | 0.997 | 0.998 | 0.998 | 0.999 | 0.999 | 0.999 | 0.999 | 0.998 | 0.996 | 0.996 | 0.997 | 0.993 | 0.987 | 0.963 | 0.933 | 0.86 | 0.82 | 1.5 | 1.8 | 1.9 | 2.3 | 2.9 | 1.3 | 1.6 | 1.7 | 2.2 | 2.7 | 1.1 | 1.4 | 1.6 | 2 | 2.6 | 1.1 | 1.3 | 1.5 | 2 | 2.6 | 1 | 1.3 | 1.5 | 2 | 2.6 | 1 | 1.3 | 1.5 | 2 | 2.7 | 1.1 | 1.4 | 1.6 | 2.1 | 2.9 | 1.2 | 1.5 | 1.7 | 2.3 | 3 | 1.3 | 1.6 | 1.8 | 2.4 | 3.2 | D | S-TIL26 | E-FL6 | H-QF56 | - | 2018-04-01 | 2019-04-01 | 2022-07-01
J-LF7 | 575415 | 578412 | 1.54615 | 1.5474 | 1.55322 | 1.55862 | 1.55965 | 1.56051 | 1.56394 | 1.566362 | 1.568621 | 1.570908 | 1.571555 | 1.57216 | 1.574888 | 1.57501 | 1.578295 | 1.58476 | 1.585581 | 1.592745 | 1.599656 | 1.604022 | 1.612203 | 41.51 | 41.23 | 24.09 | 0.013852 | 0.014026 | 0.010395 | 0.004546 | 0.004102 | 0.007387 | 0.017735 | 0.007985 | 0.006911 | 0.019458 | 0.011042 | 0.00674 | 0.007286 | 0.026622 | 0.7504 | 0.3282 | 0.2961 | 0.5333 | 1.2803 | 0.5765 | 0.4989 | 1.4047 | 0.7873 | 0.4805 | 0.5195 | 1.898 | 0.0002 | 0.0017 | 2.42574282 | -0.00890909885 | -0.000108092631 | 0.0190630501 | 0.000117245652 | 9.74566345e-05 | -9.93663901e-06 | 6.41905453e-07 | 0 | 0.5 | 7.2 | 0.106655195 | 77.3737086 | 0.01078068 | 0.0566985919 | 0.311436527 | 0.00716172753 | 1.4 | 9.7 | 80 | 98 | 535 | 590 | 477 | 517 | 679 | 1.179 | 0.782 | 0.579 | 2.6 | 1 | 1 | 1 | 1 | 1 | 490 (5) | 115 | 75.7 | 30.8 | 0.23 | 2.83 | 385/345 | - | 375/347 | 0 | 0.73 | 0.72 | - | - | - | - | - | - | - | 0.09 | 0.39 | 0.71 | 0.87 | 0.935 | 0.965 | 0.984 | 0.988 | 0.992 | 0.994 | 0.996 | 0.998 | 0.998 | 0.997 | 0.998 | 0.997 | 0.996 | 0.996 | 0.996 | 0.992 | 0.99 | 0.975 | 0.961 | 0.911 | 0.9 | 2.4 | 2.6 | 2.8 | 3.3 | 3.8 | 2.2 | 2.5 | 2.7 | 3.1 | 3.7 | 2.1 | 2.3 | 2.5 | 3 | 3.6 | 2 | 2.3 | 2.5 | 3 | 3.7 | 2 | 2.3 | 2.5 | 3 | 3.7 | 2.1 | 2.4 | 2.6 | 3.2 | 3.9 | 2.2 | 2.5 | 2.7 | 3.3 | 4.1 | 2.3 | 2.6 | 2.9 | 3.5 | 4.3 | 2.4 | 2.7 | 3 | 3.6 | 4.4 | C | S-TIL27 | - | H-QF3 | - | 2015-4-1 | 2019-04-01 | 2022-07-01
J-F1 | 626357 | 630355 | 1.59141 | 1.59282 | 1.59944 | 1.60574 | 1.60696 | 1.608 | 1.61214 | 1.615109 | 1.617899 | 1.620742 | 1.621548 | 1.622305 | 1.625727 | 1.62588 | 1.630026 | 1.638263 | 1.639316 | 1.648579 | 1.657647 | 1.663446 | - | 35.72 | 35.46 | 27.99 | 0.017521 | 0.017768 | 0.012744 | 0.005633 | 0.005138 | 0.009284 | 0.022699 | 0.010316 | 0.009068 | - | 0.01355 | 0.008478 | 0.00929 | - | 0.7274 | 0.3215 | 0.2932 | 0.5299 | 1.2955 | 0.5888 | 0.5176 | - | 0.7626 | 0.4771 | 0.5229 | - | -0.0001 | 0.0044 | 2.57291645 | -0.010421051 | -0.000102025424 | 0.0237163029 | 0.000442698668 | 9.19547318e-05 | -8.93128864e-06 | 7.90992496e-07 | 0 | 0.5 | 3.1 | 0.123165675 | 82.4765904 | 0.0163187357 | 0.0573814106 | 0.327670057 | 0.00743227866 | 1.2 | 5.6 | 81 | 91 | 576 | 616 | 520 | 556 | 693 | 1.15 | 0.767 | 0.557 | 2.69 | 1 | 1 | 1 | 2 | 1 | 489 (5) | 111 | 81.5 | 33.1 | 0.231 | 3.14 | 395/355 | - | 383/355 | 0 | 1.05 | 1.08 | - | - | - | - | - | - | - | 0.01 | 0.14 | 0.46 | 0.74 | 0.88 | 0.943 | 0.982 | 0.99 | 0.993 | 0.994 | 0.996 | 0.998 | 0.998 | 0.998 | 0.998 | 0.998 | 0.997 | 0.998 | 0.999 | 0.989 | 0.988 | 0.968 | 0.95 | 0.87 | 0.83 | 2.6 | 2.9 | 3.1 | 3.7 | 4.4 | 2.5 | 2.8 | 3.1 | 3.6 | 4.4 | 2.5 | 2.8 | 3.1 | 3.7 | 4.6 | 2.6 | 2.9 | 3.2 | 3.9 | 4.8 | 2.8 | 3.1 | 3.4 | 4.1 | 5.1 | 3 | 3.3 | 3.7 | 4.4 | 5.4 | 3.2 | 3.6 | 3.9 | 4.7 | 5.8 | 3.5 | 3.9 | 4.2 | 5 | 6.2 | 3.7 | 4.1 | 4.5 | 5.3 | 6.5 | C | S-TIM1 | E-F1 | H-F13 | - | 2018-04-01 | 2019-04-01 | 2022-07-01
J-F2 | 620364 | 624361 | 1.5862 | 1.58759 | 1.59416 | 1.60039 | 1.60159 | 1.6026 | 1.60665 | 1.609544 | 1.612266 | 1.615037 | 1.615823 | 1.616559 | 1.619891 | 1.62004 | 1.624072 | 1.632073 | 1.633095 | 1.642086 | 1.650877 | 1.656494 | 1.667178 | 36.4 | 36.13 | 27.48 | 0.017036 | 0.017272 | 0.012433 | 0.005493 | 0.005003 | 0.009035 | 0.022046 | 0.010013 | 0.008791 | 0.025092 | 0.013219 | 0.008249 | 0.009023 | - | 0.7298 | 0.3224 | 0.2937 | 0.5303 | 1.2941 | 0.5878 | 0.516 | 1.4729 | 0.7653 | 0.4776 | 0.5224 | 1.9733 | 0 | 0.0045 | 2.55848782 | -0.0111821288 | 0 | 0.0203054502 | 0.00204096825 | -0.000437338902 | 8.55288881e-05 | -7.9676939e-06 | 3.26555576e-07 | 1 | 6.2 | 0.104096463 | 70.5431896 | 0.0138585424 | 0.0595211317 | 0.327695044 | 0.00758005779 | 2 | 12.3 | 73 | 91 | 581 | 613 | 540 | 571 | 710 | 1.18 | 0.762 | 0.58 | 2.66 | 1 | 1 | 1 | 2 | 1 | 493 (5) | 109 | 82.5 | 33.5 | 0.231 | 3.15 | 390/355 | - | 380/353 | 0 | 0.83 | 0.86 | - | - | - | - | - | - | - | 0.02 | 0.19 | 0.55 | 0.81 | 0.922 | 0.962 | 0.984 | 0.988 | 0.99 | 0.992 | 0.994 | 0.997 | 0.997 | 0.997 | 0.998 | 0.997 | 0.996 | 0.996 | 0.997 | 0.985 | 0.988 | 0.973 | 0.957 | 0.88 | 0.85 | 3.1 | 3.4 | 3.6 | 4.1 | 4.9 | 2.9 | 3.2 | 3.5 | 4 | 4.8 | 2.8 | 3.1 | 3.4 | 4 | 4.8 | 2.8 | 3.1 | 3.4 | 4 | 4.9 | 2.8 | 3.2 | 3.5 | 4.1 | 5.1 | 2.9 | 3.3 | 3.6 | 4.3 | 5.3 | 3 | 3.4 | 3.8 | 4.5 | 5.6 | 3.2 | 3.6 | 3.9 | 4.7 | 5.9 | 3.3 | 3.8 | 4.1 | 4.9 | 6.1 | B | S-TIM2 | E-F2 | H-F4 | N-F2 | 2015-4-1 | 2019-04-01 | 2022-07-01
J-F3 | 613370 | 617367 | 1.57955 | 1.58095 | 1.58751 | 1.59369 | 1.59487 | 1.59587 | 1.59986 | 1.60269 | 1.60535 | 1.608054 | 1.60882 | 1.609538 | 1.612785 | 1.61293 | 1.616857 | 1.624644 | 1.625638 | 1.634371 | 1.642901 | 1.648344 | - | 36.95 | 36.68 | 27.07 | 0.01659 | 0.016818 | 0.012185 | 0.005364 | 0.004876 | 0.008803 | 0.021441 | 0.009727 | 0.00853 | - | 0.012951 | 0.008037 | 0.008781 | - | 0.7345 | 0.3233 | 0.2939 | 0.5306 | 1.2924 | 0.5863 | 0.5142 | - | 0.7701 | 0.4779 | 0.5221 | - | 0 | 0.004 | 2.5354736 | -0.010429899 | -9.00763853e-05 | 0.0222719327 | 0.000443442601 | 7.40581279e-05 | -6.90525545e-06 | 6.52621989e-07 | 0 | 0.6 | 3.5 | 0.134356723 | 88.6091303 | 0.0155524745 | 0.0569109653 | 0.323009944 | 0.00725932793 | 1.1 | 5.5 | 74 | 89 | 588 | 631 | 526 | 564 | 711 | 1.064 | 0.748 | 0.539 | 2.64 | 1 | 1 | 1 | 1 | 1 | 509 (5) | 100 | 80.6 | 33 | 0.221 | 3.13 | 395/355 | - | 384/354 | 0 | 1.39 | 1.4 | - | - | - | - | - | - | - | 0.01 | 0.15 | 0.46 | 0.73 | 0.87 | 0.933 | 0.971 | 0.98 | 0.984 | 0.987 | 0.991 | 0.996 | 0.996 | 0.995 | 0.997 | 0.997 | 0.996 | 0.996 | 0.996 | 0.987 | 0.989 | 0.978 | 0.967 | 0.912 | 0.89 | 3.1 | 3.4 | 3.6 | 4.1 | 4.9 | 3 | 3.3 | 3.5 | 4.1 | 4.8 | 2.9 | 3.2 | 3.5 | 4 | 4.8 | 2.9 | 3.2 | 3.5 | 4.1 | 5 | 3 | 3.3 | 3.6 | 4.2 | 5.1 | 3.1 | 3.4 | 3.8 | 4.4 | 5.4 | 3.3 | 3.6 | 4 | 4.7 | 5.7 | 3.4 | 3.8 | 4.2 | 4.9 | 6 | 3.6 | 4 | 4.4 | 5.1 | 6.2 | D | S-TIM3 | E-F3 | H-F2 | - | 2018-04-01 | 2019-04-01 | 2022-07-01
J-F5 | 603380 | 607378 | 1.57152 | 1.57286 | 1.57909 | 1.58497 | 1.5861 | 1.58706 | 1.59088 | 1.593601 | 1.596154 | 1.598747 | 1.599482 | 1.60017 | 1.603281 | 1.60342 | 1.607179 | 1.614615 | 1.615562 | 1.623865 | 1.631934 | 1.637063 | 1.646748 | 38.03 | 37.76 | 26.3 | 0.015868 | 0.01608 | 0.011688 | 0.005146 | 0.004673 | 0.008432 | 0.020445 | 0.00925 | 0.008069 | 0.022883 | 0.012423 | 0.007697 | 0.008383 | 0.031186 | 0.7366 | 0.3243 | 0.2945 | 0.5314 | 1.2884 | 0.5829 | 0.5085 | 1.4421 | 0.7726 | 0.4787 | 0.5213 | 1.9394 | 0.0001 | 0.0024 | 2.50730433 | -0.0096392024 | -0.000108925344 | 0.021773033 | 0.0002157139 | 0.000115184205 | -1.21949895e-05 | 8.47741632e-07 | 0 | 0.6 | 4.5 | 0.103312268 | 72.5877221 | 0.0131044204 | 0.0575938132 | 0.321354498 | 0.00745537642 | 2.1 | 10.6 | 77 | 92 | 583 | 624 | 528 | 565 | 714 | 1.085 | 0.751 | 0.547 | 2.63 | 1 | 1 | 1 | 3 | 1 | 485 (5) | 103 | 77.2 | 31.4 | 0.227 | 3.09 | 385/350 | - | 378/352 | 0 | 0.77 | 0.76 | - | - | - | - | - | - | - | 0.03 | 0.24 | 0.6 | 0.83 | 0.927 | 0.964 | 0.985 | 0.99 | 0.992 | 0.994 | 0.995 | 0.997 | 0.997 | 0.997 | 0.998 | 0.998 | 0.999 | 0.999 | 0.998 | 0.992 | 0.991 | 0.973 | 0.95 | 0.88 | 0.86 | 3 | 3.3 | 3.5 | 4 | 4.8 | 2.9 | 3.1 | 3.4 | 3.9 | 4.7 | 2.8 | 3 | 3.3 | 3.8 | 4.6 | 2.7 | 3 | 3.3 | 3.8 | 4.7 | 2.8 | 3.1 | 3.3 | 3.9 | 4.9 | 2.9 | 3.2 | 3.5 | 4.1 | 5 | 3 | 3.3 | 3.6 | 4.3 | 5.3 | 3.1 | 3.5 | 3.8 | 4.5 | 5.5 | 3.3 | 3.7 | 4 | 4.7 | 5.7 | C | S-TIM5 | E-F5 | H-F1 | - | 2015-4-1 | 2019-04-01 | 2022-07-01
J-F8 | 596392 | 599389 | 1.5645 | 1.56581 | 1.57196 | 1.57773 | 1.57884 | 1.57977 | 1.58346 | 1.586081 | 1.588536 | 1.591028 | 1.591733 | 1.592393 | 1.595377 | 1.59551 | 1.599109 | 1.606214 | 1.607118 | 1.615031 | 1.622705 | 1.627568 | - | 39.21 | 38.94 | 25.5 | 0.015186 | 0.015385 | 0.011262 | 0.004947 | 0.004482 | 0.008081 | 0.019521 | 0.008817 | 0.007674 | - | 0.011967 | 0.007376 | 0.008009 | - | 0.7416 | 0.3258 | 0.2951 | 0.5321 | 1.2855 | 0.5806 | 0.5053 | - | 0.7778 | 0.4794 | 0.5206 | - | 0.0002 | 0.002 | 2.48625113 | -0.0100589301 | -3.66798847e-05 | 0.0196315837 | 0.000763732181 | -3.17124943e-05 | 5.33168997e-06 | 0 | 0 | 0.9 | 6 | 0.12338865 | 85.7201552 | 0.0144977538 | 0.0545737083 | 0.31667917 | 0.00707804359 | 0.9 | 5.5 | 78 | 91 | 580 | 627 | - | - | - | 1.07 | 0.732 | 0.556 | 2.63 | 1 | 1 | 1 | 2 | 1 | 483 (5) | 112 | 77.3 | 31.4 | 0.231 | 3.07 | 385/350 | - | 377/350 | 0 | 0.72 | 0.73 | - | - | - | - | - | - | - | 0.05 | 0.29 | 0.64 | 0.85 | 0.933 | 0.966 | 0.985 | 0.99 | 0.992 | 0.994 | 0.995 | 0.997 | 0.998 | 0.997 | 0.999 | 0.998 | 0.996 | 0.995 | 0.993 | 0.987 | 0.986 | 0.972 | 0.954 | 0.89 | 0.88 | 2.9 | 3.2 | 3.4 | 3.8 | 4.5 | 2.7 | 3 | 3.2 | 3.7 | 4.4 | 2.6 | 2.9 | 3.1 | 3.6 | 4.4 | 2.6 | 2.9 | 3.1 | 3.7 | 4.4 | 2.6 | 2.9 | 3.2 | 3.8 | 4.6 | 2.7 | 3 | 3.3 | 3.9 | 4.7 | 2.8 | 3.2 | 3.4 | 4.1 | 5 | 3 | 3.3 | 3.6 | 4.3 | 5.2 | 3.1 | 3.5 | 3.8 | 4.4 | 5.4 | C | S-TIM8 | E-F8 | H-QF14 | - | 2015-4-1 | 2018-04-01 | 2019-04-01
J-F16 | 593353 | 597350 | 1.56023 | 1.56153 | 1.56767 | 1.57358 | 1.57472 | 1.5757 | 1.57961 | 1.582422 | 1.585077 | 1.587788 | 1.588558 | 1.589281 | 1.592554 | 1.5927 | 1.596673 | 1.604592 | 1.605607 | 1.614567 | 1.623384 | 1.629044 | 1.639866 | 35.27 | 35 | 28.35 | 0.016804 | 0.017049 | 0.012091 | 0.005366 | 0.004912 | 0.008885 | 0.021867 | 0.009975 | 0.008817 | 0.025299 | 0.012861 | 0.008115 | 0.008934 | 0.034259 | 0.7195 | 0.3193 | 0.2923 | 0.5287 | 1.3013 | 0.5936 | 0.5247 | 1.5055 | 0.7544 | 0.476 | 0.524 | 2.0094 | -0.0008 | 0.0084 | 2.47262695 | -0.0101687674 | 0 | 0.019743684 | 0.00181579852 | -0.00035896046 | 7.21398135e-05 | -6.71121675e-06 | 2.80287467e-07 | 0.8 | 8 | 0.0948272387 | 68.1020799 | 0.0161938727 | 0.0590567549 | 0.312759244 | 0.00746626033 | 2 | 15.3 | 86 | 99 | 494 | 553 | 443 | 481 | 632 | 0.968 | 0.721 | 0.509 | 2.64 | 1 | 1 | 1 | 1 | 1 | 419 (4) | 154 | 64.2 | 25.8 | 0.245 | 3.22 | 380/350 | - | 371/347 | 0 | 0.59 | 0.58 | - | - | - | - | - | - | - | 0.1 | 0.43 | 0.77 | 0.913 | 0.961 | 0.977 | 0.986 | 0.987 | 0.99 | 0.992 | 0.994 | 0.997 | 0.998 | 0.996 | 0.997 | 0.996 | 0.996 | 0.997 | 0.998 | 0.994 | 0.988 | 0.98 | 0.98 | 0.945 | 0.94 | 0.1 | 0.4 | 0.6 | 1.1 | 1.9 | 0 | 0.2 | 0.5 | 1 | 1.8 | -0.2 | 0.1 | 0.4 | 0.9 | 1.8 | -0.2 | 0.1 | 0.4 | 1 | 1.9 | -0.2 | 0.2 | 0.4 | 1.1 | 2 | -0.1 | 0.3 | 0.6 | 1.2 | 2.2 | 0.1 | 0.4 | 0.7 | 1.4 | 2.4 | 0.2 | 0.6 | 0.9 | 1.6 | 2.7 | 0.3 | 0.7 | 1 | 1.8 | 2.9 | D | S-FTM16 | FF5 | - | - | 2018-04-01 | 2019-04-01 | 2022-07-01
J-SF1 | 717296 | 723293 | 1.67538 | 1.67679 | 1.68368 | 1.69085 | 1.69233 | 1.69361 | 1.69888 | 1.70277 | 1.706496 | 1.710337 | 1.711433 | 1.712463 | 1.71715 | 1.71736 | 1.723086 | 1.734595 | 1.736078 | 1.749237 | 1.762313 | 1.770782 | - | 29.57 | 29.34 | 33.82 | 0.024258 | 0.024645 | 0.016731 | 0.007567 | 0.007023 | 0.012749 | 0.031877 | 0.014642 | 0.013076 | - | 0.017827 | 0.011653 | 0.012992 | - | 0.6897 | 0.3119 | 0.2895 | 0.5256 | 1.3141 | 0.6036 | 0.539 | - | 0.7234 | 0.4728 | 0.5272 | - | -0.001 | 0.0089 | 2.8477793 | -0.0114171302 | 0 | 0.0310426999 | 0.00254456183 | -0.000460296278 | 0.000102222014 | -1.01220546e-05 | 4.62539051e-07 | 0.9 | 4.1 | 0.109129972 | 81.0331506 | 0.0210593358 | 0.0604288183 | 0.359828783 | 0.00839419828 | 1.8 | 8.6 | 93 | 109 | 587 | 620 | 536 | 569 | 689 | 1.098 | 0.72 | 0.493 | 3.07 | 1 | 1 | 1 | 1 | 1 | 496 (5) | 194 | 87.5 | 34.9 | 0.255 | 2.78 | 415/360 | - | 393/360 | 0 | 2.59 | 2.65 | - | - | - | - | - | - | - | - | 0.05 | 0.26 | 0.56 | 0.77 | 0.87 | 0.94 | 0.965 | 0.976 | 0.983 | 0.988 | 0.995 | 0.996 | 0.996 | 0.997 | 0.995 | 0.993 | 0.994 | 0.995 | 0.994 | 0.987 | 0.966 | 0.95 | 0.905 | 0.86 | 1.4 | 1.8 | 2.2 | 3 | 4.2 | 1.2 | 1.6 | 2 | 2.9 | 4.1 | 1.1 | 1.5 | 1.9 | 2.8 | 4.1 | 1 | 1.5 | 1.9 | 2.9 | 4.2 | 1.1 | 1.5 | 2 | 3 | 4.4 | 1.1 | 1.6 | 2.1 | 3.1 | 4.6 | 1.2 | 1.8 | 2.2 | 3.3 | 4.9 | 1.4 | 1.9 | 2.4 | 3.5 | 5.2 | 1.5 | 2.1 | 2.6 | 3.7 | 5.4 | B | S-TIH1 | E-FD1、E-FD1L | H-ZF3 | N-SF1 | 2019-04-01 | 2020-04-01 | 2022-07-01
J-SF2 | 648337 | 652335 | 1.61216 | 1.61348 | 1.6198 | 1.6261 | 1.62736 | 1.62843 | 1.6328 | 1.635977 | 1.638993 | 1.642082 | 1.64296 | 1.643784 | 1.647523 | 1.64769 | 1.652232 | 1.661287 | 1.662448 | 1.672677 | 1.682722 | 1.689162 | - | 33.73 | 33.47 | 29.65 | 0.019205 | 0.019488 | 0.013654 | 0.006105 | 0.005608 | 0.01015 | 0.024987 | 0.01139 | 0.010045 | - | 0.014532 | 0.009272 | 0.010216 | - | 0.711 | 0.3179 | 0.292 | 0.5285 | 1.3011 | 0.5931 | 0.523 | - | 0.7457 | 0.4758 | 0.5242 | - | -0.0004 | 0.0053 | 2.63768374 | -0.0104781511 | 0 | 0.0239749005 | 0.00192856512 | -0.000366733662 | 7.71499779e-05 | -7.4649885e-06 | 3.25251898e-07 | 0.8 | 3.9 | 0.116164065 | 85.5335644 | 0.0175342706 | 0.057948813 | 0.335341056 | 0.00782326842 | 1.2 | 8.4 | 90 | 117 | 540 | 577 | 473 | 509 | 641 | 1.002 | 0.742 | 0.495 | 2.72 | 1 | 1 | 1 | 2 | 1 | 490 (5) | 151 | 80.5 | 32.3 | 0.247 | 2.7 | 390/355 | - | 382/354 | 0 | 1.03 | 1.02 | - | - | - | - | - | - | - | 0.01 | 0.16 | 0.49 | 0.77 | 0.9 | 0.952 | 0.981 | 0.987 | 0.99 | 0.993 | 0.994 | 0.998 | 0.998 | 0.997 | 0.997 | 0.997 | 0.996 | 0.997 | 0.998 | 0.996 | 0.989 | 0.967 | 0.947 | 0.89 | 0.85 | 1.1 | 1.5 | 1.7 | 2.3 | 3.2 | 0.9 | 1.3 | 1.6 | 2.2 | 3.1 | 0.8 | 1.1 | 1.4 | 2.1 | 3 | 0.7 | 1.1 | 1.4 | 2.1 | 3.1 | 0.7 | 1.1 | 1.4 | 2.1 | 3.2 | 0.7 | 1.1 | 1.5 | 2.3 | 3.4 | 0.8 | 1.2 | 1.6 | 2.4 | 3.6 | 0.9 | 1.4 | 1.8 | 2.6 | 3.8 | 1 | 1.5 | 1.9 | 2.7 | 4 | B | S-TIM22 | E-FD2 | H-ZF1 | N-SF2 | 2015-4-1 | 2019-04-01 | 2022-07-01
J-SF4 | 755276 | 762274 | 1.70897 | 1.71047 | 1.71783 | 1.72563 | 1.72725 | 1.72866 | 1.7345 | 1.738835 | 1.743 | 1.747305 | 1.748535 | 1.749691 | 1.754963 | 1.7552 | 1.761659 | 1.774696 | 1.776381 | 1.791384 | 1.806389 | 1.816164 | - | 27.57 | 27.35 | 36.27 | 0.027391 | 0.027846 | 0.018649 | 0.00847 | 0.007895 | 0.014354 | 0.036184 | 0.016688 | 0.015005 | - | 0.019879 | 0.013124 | 0.014722 | - | 0.6808 | 0.3092 | 0.2882 | 0.524 | 1.321 | 0.6093 | 0.5478 | - | 0.7139 | 0.4713 | 0.5287 | - | -0.0014 | 0.0112 | 2.96384442 | -0.0122384397 | 0 | 0.0357090539 | 0.00272484712 | -0.000437315556 | 0.000103210102 | -1.04209554e-05 | 5.02488681e-07 | 0.8 | 5.3 | 0.110339135 | 80.030037 | 0.0234104129 | 0.0614797788 | 0.37195697 | 0.00866099124 | 2.5 | 10.1 | 84 | 99 | 617 | 648 | 560 | 593 | 711 | 1.04 | 0.671 | 0.48 | 3.22 | 1 | 1 | 1 | 2 | 1 | 504 (5) | 145 | 91.2 | 36.5 | 0.251 | 2.75 | 420/365 | - | 394/362 | 0 | 2.68 | 2.74 | - | - | - | - | - | - | - | - | 0.03 | 0.2 | 0.51 | 0.75 | 0.86 | 0.941 | 0.964 | 0.975 | 0.982 | 0.987 | 0.995 | 0.996 | 0.995 | 0.996 | 0.996 | 0.996 | 0.996 | 0.997 | 0.997 | 0.988 | 0.971 | 0.96 | 0.922 | 0.89 | 1.5 | 2 | 2.3 | 3.1 | 4.4 | 1.4 | 1.8 | 2.2 | 3.1 | 4.4 | 1.3 | 1.8 | 2.2 | 3.1 | 4.5 | 1.3 | 1.8 | 2.2 | 3.2 | 4.7 | 1.4 | 1.9 | 2.3 | 3.4 | 5 | 1.5 | 2 | 2.5 | 3.6 | 5.4 | 1.6 | 2.2 | 2.7 | 3.9 | 5.8 | 1.8 | 2.5 | 3 | 4.2 | 6.2 | 2 | 2.6 | 3.2 | 4.5 | 6.5 | B | S-TIH4 | E-FD4、E-FD4L | H-ZF6 | N-SF4 | 2019-04-01 | 2020-04-01 | 2022-07-01
J-SF5 | 673322 | 678319 | 1.63483 | 1.63621 | 1.64279 | 1.64942 | 1.65076 | 1.65191 | 1.6566 | 1.660023 | 1.663279 | 1.666619 | 1.66757 | 1.668463 | 1.672518 | 1.6727 | 1.677639 | 1.68752 | 1.688788 | 1.700004 | 1.711077 | 1.71821 | - | 32.19 | 31.94 | 31.07 | 0.020901 | 0.021218 | 0.01471 | 0.006596 | 0.006081 | 0.01102 | 0.027304 | 0.012484 | 0.011073 | - | 0.015661 | 0.010069 | 0.011149 | - | 0.7038 | 0.3156 | 0.2909 | 0.5272 | 1.3063 | 0.5973 | 0.5298 | - | 0.7381 | 0.4745 | 0.5255 | - | -0.0008 | 0.0069 | 2.71072072 | -0.0102160186 | -9.06763794e-05 | 0.0288337808 | 0.000557561753 | 0.000133564048 | -1.34358407e-05 | 1.19202152e-06 | 0 | 0.7 | 3.7 | 0.126549349 | 91.511896 | 0.0195616062 | 0.0584865283 | 0.343630919 | 0.00787974955 | 1.4 | 5.8 | 85 | 102 | 582 | 612 | 529 | 563 | 692 | 1.091 | 0.723 | 0.52 | 2.9 | 1 | 1 | 1 | 2 | 1 | 500 (5) | 151 | 83.3 | 33.4 | 0.249 | 2.71 | 400/360 | - | 386/357 | 0 | 1.4 | 1.45 | - | - | - | - | - | - | - | - | 0.08 | 0.36 | 0.68 | 0.86 | 0.93 | 0.973 | 0.983 | 0.987 | 0.99 | 0.993 | 0.996 | 0.997 | 0.997 | 0.998 | 0.996 | 0.994 | 0.995 | 0.998 | 0.998 | 0.99 | 0.973 | 0.96 | 0.917 | 0.89 | 1.7 | 2 | 2.3 | 3 | 3.9 | 1.5 | 1.9 | 2.2 | 2.8 | 3.8 | 1.3 | 1.7 | 2 | 2.8 | 3.8 | 1.3 | 1.7 | 2 | 2.8 | 3.9 | 1.3 | 1.7 | 2.1 | 2.9 | 4.1 | 1.3 | 1.8 | 2.2 | 3 | 4.3 | 1.4 | 1.9 | 2.3 | 3.2 | 4.5 | 1.6 | 2 | 2.5 | 3.4 | 4.8 | 1.7 | 2.2 | 2.6 | 3.6 | 5.1 | B | S-TIM25 | E-FD5 | H-ZF2 | N-SF5 | 2015-4-1 | 2019-04-01 | 2022-07-01
J-SF6 | 805255 | 813252 | 1.75397 | 1.75551 | 1.76319 | 1.77161 | 1.77341 | 1.77497 | 1.78153 | 1.786439 | 1.791185 | 1.796109 | 1.797519 | 1.798846 | 1.804907 | 1.80518 | 1.812633 | 1.827749 | 1.829709 | 1.847229 | 1.864867 | 1.876421 | - | 25.45 | 25.24 | 39.3 | 0.03164 | 0.03219 | 0.021142 | 0.00967 | 0.009071 | 0.016524 | 0.042049 | 0.01948 | 0.017638 | - | 0.022552 | 0.015114 | 0.017076 | - | 0.6682 | 0.3056 | 0.2867 | 0.5223 | 1.329 | 0.6157 | 0.5575 | - | 0.7006 | 0.4695 | 0.5305 | - | -0.002 | 0.014 | 3.11993645 | -0.0126679163 | 0 | 0.0421698355 | 0.00304768926 | -0.000420720196 | 0.000106770582 | -1.09382035e-05 | 5.57077794e-07 | 0.9 | 3.7 | 0.101435791 | 75.9148418 | 0.0272714884 | 0.0617300189 | 0.386525039 | 0.00891225912 | 3.3 | 11.4 | 86 | 110 | 571 | 611 | 524 | 558 | 679 | 1.07 | 0.662 | 0.484 | 3.34 | 1 | 1 | 1 | 2 | 1 | 482 (5) | 182 | 92.9 | 36.7 | 0.264 | 2.95 | 440/365 | - | 398/363 | 0 | 3.24 | 3.41 | - | - | - | - | - | - | - | - | - | 0.2 | 0.5 | 0.71 | 0.82 | 0.918 | 0.954 | 0.971 | 0.98 | 0.984 | 0.991 | 0.994 | 0.995 | 0.996 | 0.995 | 0.995 | 0.996 | 0.998 | 0.999 | 0.99 | 0.975 | 0.966 | 0.936 | 0.89 | 0.3 | 0.8 | 1.2 | 2.2 | 3.6 | 0.1 | 0.6 | 1.1 | 2.1 | 3.6 | 0 | 0.5 | 1 | 2.1 | 3.7 | 0 | 0.6 | 1.1 | 2.3 | 4 | 0 | 0.7 | 1.2 | 2.5 | 4.3 | 0.2 | 0.8 | 1.4 | 2.7 | 4.7 | 0.3 | 1 | 1.6 | 3 | 5.1 | 0.5 | 1.2 | 1.9 | 3.3 | 5.5 | 0.7 | 1.4 | 2.1 | 3.6 | 5.9 | A | S-TIH6 | FD60 | H-ZF7LA | N-SF6 | 2018-04-01 | 2019-04-01 | 2022-07-01
J-SF6HS | 805255 | 813252 | 1.75397 | 1.75551 | 1.76319 | 1.77161 | 1.77341 | 1.77497 | 1.78153 | 1.786439 | 1.791185 | 1.796109 | 1.797519 | 1.798846 | 1.804907 | 1.80518 | 1.812633 | 1.827749 | 1.829709 | 1.847229 | 1.864867 | 1.876421 | - | 25.45 | 25.24 | 39.3 | 0.03164 | 0.03219 | 0.021142 | 0.00967 | 0.009071 | 0.016524 | 0.042049 | 0.01948 | 0.017638 | - | 0.022552 | 0.015114 | 0.017076 | - | 0.6682 | 0.3056 | 0.2867 | 0.5223 | 1.329 | 0.6157 | 0.5575 | - | 0.7006 | 0.4695 | 0.5305 | - | -0.002 | 0.014 | 3.11993645 | -0.0126679163 | 0 | 0.0421698355 | 0.00304768926 | -0.000420720196 | 0.000106770582 | -1.09382035e-05 | 5.57077794e-07 | 0.9 | 3.7 | 0.101435791 | 75.9148418 | 0.0272714884 | 0.0617300189 | 0.386525039 | 0.00891225912 | 3.3 | 11.4 | 86 | 110 | 571 | 611 | 524 | 558 | 679 | 1.07 | 0.662 | 0.484 | 3.34 | 1 | 1 | 1 | 2 | 1 | 482 (5) | 182 | 92.9 | 36.7 | 0.264 | 2.95 | 425/360 | - | 390/361 | 0 | 2.25 | 2.36 | - | - | - | - | - | - | - | - | 0.04 | 0.26 | 0.58 | 0.8 | 0.89 | 0.949 | 0.972 | 0.982 | 0.987 | 0.991 | 0.997 | 0.998 | 0.999 | 0.999 | 0.999 | 0.999 | 0.998 | 0.997 | 0.993 | 0.987 | 0.973 | 0.962 | 0.929 | 0.88 | 0.3 | 0.8 | 1.2 | 2.2 | 3.6 | 0.1 | 0.6 | 1.1 | 2.1 | 3.6 | 0 | 0.5 | 1 | 2.1 | 3.7 | 0 | 0.6 | 1.1 | 2.3 | 4 | 0 | 0.7 | 1.2 | 2.5 | 4.3 | 0.2 | 0.8 | 1.4 | 2.7 | 4.7 | 0.3 | 1 | 1.6 | 3 | 5.1 | 0.5 | 1.2 | 1.9 | 3.3 | 5.5 | 0.7 | 1.4 | 2.1 | 3.6 | 5.9 | A | S-TIH6 | FD60-W | H-ZF7LAGT | N-SF6HT | 2018-04-01 | 2019-04-01 | 2022-07-01
J-SF7 | 640346 | 644343 | 1.60479 | 1.60615 | 1.61255 | 1.61881 | 1.62005 | 1.62111 | 1.62539 | 1.628474 | 1.631397 | 1.634385 | 1.635233 | 1.636029 | 1.639639 | 1.6398 | 1.644181 | 1.652905 | 1.654022 | 1.663859 | 1.673512 | 1.679697 | - | 34.55 | 34.29 | 28.95 | 0.01852 | 0.018789 | 0.013279 | 0.005911 | 0.005415 | 0.009796 | 0.024059 | 0.010954 | 0.009653 | - | 0.014127 | 0.008948 | 0.009841 | - | 0.717 | 0.3192 | 0.2924 | 0.5289 | 1.2991 | 0.5915 | 0.5212 | - | 0.7519 | 0.4762 | 0.5238 | - | -0.0004 | 0.0051 | 2.61297958 | -0.00985563637 | -0.000106186576 | 0.0254765452 | 0.000392630585 | 0.000121161036 | -1.21702106e-05 | 9.86930857e-07 | 0 | 0.6 | 5.9 | 0.11641455 | 83.2585149 | 0.0164966821 | 0.0583433442 | 0.333217429 | 0.00771106562 | 1.3 | 7.3 | 79 | 97 | 584 | 624 | 528 | 565 | 704 | 1.03 | 0.722 | 0.518 | 2.76 | 1 | 1 | 1 | 1 | 1 | 495 (5) | 122 | 78.8 | 31.8 | 0.238 | 2.8 | 395/355 | - | 383/355 | 0 | 1.26 | 1.28 | - | - | - | - | - | - | - | - | 0.13 | 0.45 | 0.74 | 0.89 | 0.944 | 0.976 | 0.983 | 0.987 | 0.99 | 0.993 | 0.997 | 0.998 | 0.997 | 0.998 | 0.997 | 0.996 | 0.997 | 0.998 | 0.993 | 0.988 | 0.967 | 0.947 | 0.88 | 0.85 | 2.2 | 2.5 | 2.7 | 3.3 | 4.2 | 2 | 2.3 | 2.6 | 3.2 | 4.1 | 1.9 | 2.2 | 2.5 | 3.1 | 4.1 | 1.9 | 2.2 | 2.5 | 3.2 | 4.2 | 1.9 | 2.2 | 2.6 | 3.3 | 4.3 | 2 | 2.3 | 2.7 | 3.4 | 4.5 | 2.1 | 2.5 | 2.8 | 3.6 | 4.8 | 2.2 | 2.6 | 3 | 3.8 | 5 | 2.4 | 2.8 | 3.2 | 4 | 5.3 | D | S-TIM27 | E-FD7 | H-F51 | - | 2018-04-01 | 2019-04-01 | 2022-07-01
J-SF8 | 689312 | 694309 | 1.64983 | 1.65119 | 1.65778 | 1.66454 | 1.66592 | 1.6671 | 1.67198 | 1.675565 | 1.678988 | 1.682509 | 1.683512 | 1.684454 | 1.688738 | 1.68893 | 1.694153 | 1.704616 | 1.705961 | 1.717865 | 1.729635 | 1.737225 | - | 31.16 | 30.92 | 32.09 | 0.022107 | 0.022449 | 0.015408 | 0.006944 | 0.006421 | 0.011644 | 0.028935 | 0.013249 | 0.01177 | - | 0.016411 | 0.010641 | 0.011808 | - | 0.697 | 0.3141 | 0.2905 | 0.5267 | 1.3089 | 0.5993 | 0.5324 | - | 0.731 | 0.474 | 0.526 | - | -0.0008 | 0.0072 | 2.76136798 | -0.0108932344 | 0 | 0.0279459967 | 0.00232580023 | -0.000432657789 | 9.2814925e-05 | -9.03546717e-06 | 4.01729395e-07 | 0.9 | 5.3 | 0.102971181 | 77.5985325 | 0.0194900806 | 0.0594772898 | 0.350160674 | 0.00819360173 | 1.4 | 10.5 | 92 | 116 | 544 | 582 | 489 | 523 | 648 | 1.083 | 0.746 | 0.494 | 2.93 | 1 | 1 | 1 | 1 | 1 | 492 (5) | 180 | 86.4 | 34.5 | 0.252 | 2.68 | 405/360 | - | 390/357 | 0 | 1.78 | 1.81 | - | - | - | - | - | - | - | - | 0.09 | 0.37 | 0.67 | 0.83 | 0.91 | 0.963 | 0.976 | 0.982 | 0.987 | 0.99 | 0.996 | 0.997 | 0.996 | 0.997 | 0.996 | 0.996 | 0.996 | 0.997 | 0.994 | 0.987 | 0.967 | 0.946 | 0.9 | 0.85 | 1 | 1.4 | 1.7 | 2.4 | 3.4 | 0.8 | 1.2 | 1.5 | 2.3 | 3.3 | 0.7 | 1.1 | 1.4 | 2.2 | 3.3 | 0.6 | 1 | 1.4 | 2.2 | 3.4 | 0.6 | 1 | 1.4 | 2.2 | 3.5 | 0.6 | 1.1 | 1.5 | 2.4 | 3.7 | 0.7 | 1.2 | 1.6 | 2.5 | 3.9 | 0.8 | 1.3 | 1.8 | 2.7 | 4.2 | 0.9 | 1.4 | 1.9 | 2.9 | 4.4 | C | S-TIM28 | E-FD8 | H-ZF10 | N-SF8 | 2015-4-1 | 2019-04-01 | 2022-07-01
J-SF10 | 728284 | 734282 | 1.68423 | 1.6857 | 1.69287 | 1.70036 | 1.70191 | 1.70324 | 1.70878 | 1.712868 | 1.716791 | 1.720838 | 1.721994 | 1.72308 | 1.728028 | 1.72825 | 1.734304 | 1.7465 | 1.748075 | 1.762074 | 1.77604 | 1.785117 | - | 28.38 | 28.15 | 35.24 | 0.025662 | 0.026081 | 0.017595 | 0.00797 | 0.007412 | 0.013466 | 0.033824 | 0.015574 | 0.013966 | - | 0.018751 | 0.01231 | 0.013771 | - | 0.6856 | 0.3106 | 0.2888 | 0.5247 | 1.3181 | 0.6069 | 0.5442 | - | 0.719 | 0.472 | 0.528 | - | -0.0012 | 0.0101 | 2.87916509 | -0.0119049122 | 0 | 0.0328054585 | 0.00270047713 | -0.000476826023 | 0.000107927203 | -1.07672748e-05 | 5.00986227e-07 | 0.9 | 5.3 | 0.105750615 | 76.5392188 | 0.0221567515 | 0.0612519187 | 0.362700744 | 0.0085946946 | 2 | 12.4 | 89 | 105 | 600 | 637 | 548 | 580 | 698 | 1.092 | 0.722 | 0.493 | 3.06 | 1 | 1 | 1 | 2 | 1 | 513 (5) | 159 | 88.6 | 35.4 | 0.251 | 2.79 | 415/365 | - | 392/362 | 0 | 2.38 | 2.48 | - | - | - | - | - | - | - | - | 0.02 | 0.24 | 0.57 | 0.78 | 0.88 | 0.946 | 0.968 | 0.978 | 0.983 | 0.987 | 0.995 | 0.996 | 0.996 | 0.997 | 0.995 | 0.993 | 0.994 | 0.995 | 0.995 | 0.988 | 0.972 | 0.961 | 0.927 | 0.89 | 1.6 | 2 | 2.4 | 3.2 | 4.4 | 1.4 | 1.9 | 2.2 | 3.1 | 4.3 | 1.3 | 1.8 | 2.2 | 3 | 4.4 | 1.3 | 1.8 | 2.2 | 3.1 | 4.6 | 1.3 | 1.8 | 2.3 | 3.3 | 4.8 | 1.4 | 1.9 | 2.4 | 3.5 | 5.1 | 1.5 | 2.1 | 2.6 | 3.7 | 5.4 | 1.7 | 2.3 | 2.8 | 4 | 5.8 | 1.8 | 2.4 | 3 | 4.2 | 6.1 | C | S-TIH10 | E-FD10、E-FD10L | H-ZF4A | N-SF10 | 2019-04-01 | 2020-04-01 | 2022-07-01
J-SF11 | 785256 | 792254 | 1.73456 | 1.73612 | 1.74381 | 1.75213 | 1.75389 | 1.75541 | 1.7618 | 1.766569 | 1.771171 | 1.775941 | 1.777306 | 1.77859 | 1.784456 | 1.78472 | 1.791929 | 1.806548 | 1.808444 | 1.825394 | 1.842474 | 1.853672 | - | 25.64 | 25.43 | 39 | 0.030607 | 0.031138 | 0.020531 | 0.009372 | 0.008779 | 0.015988 | 0.040674 | 0.018846 | 0.01708 | - | 0.021896 | 0.014623 | 0.016515 | - | 0.6708 | 0.3062 | 0.2868 | 0.5224 | 1.3289 | 0.6157 | 0.558 | - | 0.7032 | 0.4696 | 0.5304 | - | -0.0019 | 0.0144 | 3.05304325 | -0.012733991 | 0 | 0.0399774262 | 0.00316619134 | -0.000502824259 | 0.000122491876 | -1.25325941e-05 | 6.19354223e-07 | 1 | 9.5 | 0.0929465786 | 67.9977659 | 0.025533079 | 0.0629260605 | 0.380476109 | 0.00901929143 | 2.7 | 14.1 | 86 | 100 | 605 | 643 | 557 | 588 | 704 | 1.06 | 0.697 | 0.468 | 3.25 | 1 | 1 | 1 | 1 | 1 | 501 (5) | 130 | 91.9 | 36.5 | 0.26 | 2.75 | 430/365 | - | 397/364 | 0 | 3.12 | 3.25 | - | - | - | - | - | - | - | - | 0.02 | 0.15 | 0.44 | 0.7 | 0.83 | 0.929 | 0.958 | 0.97 | 0.978 | 0.984 | 0.992 | 0.995 | 0.994 | 0.996 | 0.997 | 0.998 | 0.998 | 0.999 | 0.999 | 0.99 | 0.973 | 0.964 | 0.931 | 0.89 | 1.1 | 1.6 | 2 | 3 | 4.4 | 1 | 1.5 | 1.9 | 2.9 | 4.4 | 0.9 | 1.4 | 1.9 | 3 | 4.6 | 0.9 | 1.5 | 2 | 3.1 | 4.9 | 1 | 1.6 | 2.2 | 3.4 | 5.2 | 1.2 | 1.8 | 2.4 | 3.7 | 5.6 | 1.4 | 2 | 2.6 | 4 | 6.1 | 1.6 | 2.3 | 2.9 | 4.4 | 6.6 | 1.8 | 2.5 | 3.2 | 4.6 | 6.9 | B | S-TIH11 | FD110 | H-ZF13 | N-SF11 | 2016-4-1 | 2019-04-01 | 2022-07-01
J-SF13 | 741277 | 747275 | 1.69539 | 1.69688 | 1.70418 | 1.71187 | 1.71347 | 1.71484 | 1.72056 | 1.724801 | 1.728868 | 1.733069 | 1.734269 | 1.735397 | 1.740539 | 1.74077 | 1.747068 | 1.759772 | 1.761414 | 1.776029 | 1.790639 | 1.800152 | - | 27.74 | 27.52 | 36.05 | 0.026703 | 0.027145 | 0.018225 | 0.008268 | 0.007701 | 0.013999 | 0.035259 | 0.016257 | 0.01461 | - | 0.019425 | 0.012799 | 0.014346 | - | 0.6825 | 0.3096 | 0.2884 | 0.5242 | 1.3204 | 0.6088 | 0.5471 | - | 0.7156 | 0.4715 | 0.5285 | - | -0.0013 | 0.011 | 2.9174225 | -0.0121278695 | 0 | 0.0344734103 | 0.00266756706 | -0.000432503622 | 0.000100646069 | -1.00610625e-05 | 4.80261151e-07 | 0.9 | 4.8 | 0.112550486 | 80.7969473 | 0.0233049439 | 0.0613187337 | 0.366354523 | 0.0086380411 | 2.3 | 10.7 | 86 | 103 | 604 | 636 | 553 | 585 | 704 | 1.132 | 0.718 | 0.506 | 3.1 | 1 | 1 | 1 | 1 | 1 | 492 (5) | 160 | 89.5 | 35.7 | 0.254 | 2.79 | 420/365 | - | 394/362 | 0 | 2.73 | 2.85 | - | - | - | - | - | - | - | - | 0.03 | 0.2 | 0.51 | 0.74 | 0.85 | 0.938 | 0.962 | 0.972 | 0.979 | 0.984 | 0.992 | 0.994 | 0.994 | 0.995 | 0.994 | 0.993 | 0.994 | 0.995 | 0.994 | 0.987 | 0.971 | 0.961 | 0.925 | 0.89 | 1.6 | 2 | 2.3 | 3.1 | 4.4 | 1.4 | 1.8 | 2.2 | 3.1 | 4.4 | 1.3 | 1.8 | 2.2 | 3.1 | 4.5 | 1.3 | 1.8 | 2.2 | 3.2 | 4.7 | 1.4 | 1.9 | 2.3 | 3.4 | 5 | 1.5 | 2 | 2.5 | 3.6 | 5.3 | 1.7 | 2.2 | 2.7 | 3.9 | 5.7 | 1.8 | 2.4 | 3 | 4.2 | 6.1 | 2 | 2.6 | 3.2 | 4.4 | 6.4 | C | S-TIH13 | E-FD13 | H-ZF50 | - | 2018-04-01 | 2019-04-01 | 2022-07-01
J-SF14 | 762266 | 769264 | 1.71383 | 1.71538 | 1.72298 | 1.73105 | 1.73273 | 1.73418 | 1.74025 | 1.744758 | 1.749094 | 1.75358 | 1.754862 | 1.756069 | 1.761573 | 1.76182 | 1.768573 | 1.782237 | 1.784006 | 1.799796 | 1.815656 | 1.826028 | - | 26.58 | 26.37 | 37.62 | 0.028657 | 0.029144 | 0.019396 | 0.008822 | 0.00824 | 0.014993 | 0.037976 | 0.017559 | 0.01586 | - | 0.020678 | 0.013711 | 0.015433 | - | 0.6768 | 0.3078 | 0.2875 | 0.5232 | 1.3252 | 0.6127 | 0.5534 | - | 0.7095 | 0.4705 | 0.5295 | - | -0.0017 | 0.013 | 2.98193445 | -0.012659384 | 0 | 0.0370386685 | 0.00296054842 | -0.000481643932 | 0.000114549779 | -1.16507463e-05 | 5.68089035e-07 | 0.8 | 5.7 | 0.105344766 | 74.826597 | 0.0243859017 | 0.0624217837 | 0.373151673 | 0.00883028805 | 2.8 | 10.3 | 83 | 99 | 617 | 647 | 563 | 597 | 716 | 1.02 | 0.694 | 0.465 | 3.17 | 1 | 1 | 1 | 1 | 1 | 513 (5) | 165 | 91.7 | 36.6 | 0.254 | 3.17 | 425/365 | - | 396/364 | 0 | 2.91 | 3.06 | - | - | - | - | - | - | - | - | 0.02 | 0.15 | 0.45 | 0.71 | 0.84 | 0.937 | 0.963 | 0.973 | 0.979 | 0.985 | 0.993 | 0.996 | 0.996 | 0.997 | 0.997 | 0.997 | 0.997 | 0.998 | 0.994 | 0.989 | 0.977 | 0.972 | 0.944 | 0.922 | 1.9 | 2.3 | 2.7 | 3.6 | 5 | 1.7 | 2.2 | 2.6 | 3.6 | 5 | 1.7 | 2.1 | 2.6 | 3.6 | 5.2 | 1.7 | 2.2 | 2.7 | 3.8 | 5.4 | 1.8 | 2.3 | 2.9 | 4 | 5.8 | 2 | 2.5 | 3.1 | 4.3 | 6.2 | 2.1 | 2.8 | 3.3 | 4.6 | 6.6 | 2.4 | 3 | 3.6 | 5 | 7.1 | 2.6 | 3.2 | 3.9 | 5.3 | 7.5 | C | S-TIH14 | FD140 | H-ZF12 | N-SF14 | 2015-4-1 | 2019-04-01 | 2022-07-01
J-SF15 | 699301 | 704299 | 1.65842 | 1.65981 | 1.66653 | 1.6735 | 1.67493 | 1.67616 | 1.68124 | 1.684973 | 1.688547 | 1.692227 | 1.693276 | 1.694263 | 1.698749 | 1.69895 | 1.704427 | 1.715424 | 1.71684 | 1.729392 | 1.741843 | 1.749895 | - | 30.13 | 29.89 | 33.19 | 0.023197 | 0.023564 | 0.016067 | 0.007254 | 0.006723 | 0.0122 | 0.030442 | 0.013968 | 0.012451 | - | 0.017116 | 0.011151 | 0.012413 | - | 0.6926 | 0.3127 | 0.2898 | 0.5259 | 1.3123 | 0.6021 | 0.5368 | - | 0.7264 | 0.4732 | 0.5268 | - | -0.001 | 0.0083 | 2.79018804 | -0.0110845992 | 0 | 0.0297256583 | 0.00219337541 | -0.000359769888 | 8.12762977e-05 | -8.02301606e-06 | 3.73019506e-07 | 0.8 | 5 | 0.111922422 | 83.1931901 | 0.0208150315 | 0.0598208007 | 0.352661928 | 0.00829447247 | 1.9 | 9.8 | 92 | 113 | 571 | 606 | 522 | 554 | 675 | 1.071 | 0.738 | 0.49 | 2.95 | 1 | 1 | 1 | 2 | 1 | 468 (5) | 167 | 84.2 | 33.6 | 0.254 | 2.84 | 405/360 | - | 387/358 | 0 | 1.73 | 1.79 | - | - | - | - | - | - | - | - | 0.08 | 0.34 | 0.66 | 0.84 | 0.916 | 0.963 | 0.975 | 0.982 | 0.987 | 0.99 | 0.995 | 0.996 | 0.996 | 0.997 | 0.995 | 0.993 | 0.994 | 0.996 | 0.991 | 0.988 | 0.97 | 0.951 | 0.907 | 0.86 | 0.9 | 1.3 | 1.6 | 2.3 | 3.4 | 0.7 | 1.1 | 1.4 | 2.2 | 3.3 | 0.6 | 1 | 1.3 | 2.1 | 3.3 | 0.5 | 0.9 | 1.3 | 2.2 | 3.5 | 0.5 | 1 | 1.4 | 2.3 | 3.6 | 0.6 | 1.1 | 1.5 | 2.4 | 3.9 | 0.7 | 1.2 | 1.7 | 2.7 | 4.2 | 0.9 | 1.4 | 1.8 | 2.9 | 4.5 | 1 | 1.5 | 2 | 3.1 | 4.7 | C | S-TIM35 | E-FD15、E-FD15L | H-ZF11 | N-SF15 | 2019-04-01 | 2020-04-01 | 2022-07-01
J-SF03 | 847238 | 855236 | 1.79055 | 1.79217 | 1.80027 | 1.80936 | 1.81132 | 1.81303 | 1.82027 | 1.825725 | 1.831009 | 1.836505 | 1.83808 | 1.839564 | 1.846354 | 1.84666 | 1.855032 | 1.872084 | 1.874302 | 1.894197 | 1.914364 | 1.927659 | - | 23.8 | 23.61 | 42.02 | 0.035579 | 0.036222 | 0.023473 | 0.01078 | 0.010155 | 0.018527 | 0.047537 | 0.022113 | 0.020167 | - | 0.025048 | 0.016952 | 0.01927 | - | 0.6597 | 0.303 | 0.2854 | 0.5207 | 1.3361 | 0.6215 | 0.5668 | - | 0.6915 | 0.468 | 0.532 | - | -0.0025 | 0.0171 | 3.25089291 | -0.013324411 | 0 | 0.0484040988 | 0.0032638368 | -0.000401470701 | 0.000116583198 | -1.27242455e-05 | 6.96171808e-07 | 0.9 | 6 | 0.111923941 | 82.8410074 | 0.0304841319 | 0.0623699294 | 0.397973273 | 0.0091016661 | 3.4 | 11.1 | 81 | 102 | 615 | 648 | - | - | - | 0.97 | 0.59 | 0.466 | 3.53 | 1 | 1 | 1 | 1 | 1 | 492 (5) | 179 | 94.4 | 37.3 | 0.266 | 2.92 | - | 415/370 | 407/367 | 0 | 4.96 | 5.03 | - | - | - | - | - | - | - | - | - | 0.09 | 0.32 | 0.57 | 0.73 | 0.87 | 0.927 | 0.954 | 0.968 | 0.976 | 0.987 | 0.989 | 0.987 | 0.989 | 0.991 | 0.993 | 0.994 | 0.997 | 0.999 | 0.991 | 0.983 | 0.977 | 0.962 | 0.938 | 0.4 | 1 | 1.4 | 2.6 | 4.2 | 0.3 | 0.8 | 1.4 | 2.5 | 4.3 | 0.2 | 0.8 | 1.3 | 2.6 | 4.5 | 0.2 | 0.9 | 1.4 | 2.8 | 4.8 | 0.3 | 1 | 1.6 | 3 | 5.2 | 0.5 | 1.2 | 1.8 | 3.3 | 5.6 | 0.7 | 1.4 | 2.1 | 3.7 | 6.1 | 0.9 | 1.7 | 2.4 | 4.1 | 6.7 | 1.1 | 1.9 | 2.7 | 4.4 | 7.1 | A | S-TIH53 | FDS90 | H-ZF52 | N-SF57 | 2015-4-1 | 2018-04-01 | 2019-04-01
J-SF03HS | 847238 | 855236 | 1.79055 | 1.79217 | 1.80027 | 1.80936 | 1.81132 | 1.81303 | 1.82027 | 1.825725 | 1.831009 | 1.836505 | 1.83808 | 1.839564 | 1.846354 | 1.84666 | 1.855032 | 1.872084 | 1.874302 | 1.894197 | 1.914364 | 1.927659 | - | 23.8 | 23.61 | 42.02 | 0.035579 | 0.036222 | 0.023473 | 0.01078 | 0.010155 | 0.018527 | 0.047537 | 0.022113 | 0.020167 | - | 0.025048 | 0.016952 | 0.01927 | - | 0.6597 | 0.303 | 0.2854 | 0.5207 | 1.3361 | 0.6215 | 0.5668 | - | 0.6915 | 0.468 | 0.532 | - | -0.0025 | 0.0171 | 3.25089291 | -0.013324411 | 0 | 0.0484040988 | 0.0032638368 | -0.000401470701 | 0.000116583198 | -1.27242455e-05 | 6.96171808e-07 | 0.9 | 6 | 0.111923941 | 82.8410074 | 0.0304841319 | 0.0623699294 | 0.397973273 | 0.0091016661 | 3.4 | 11.1 | 81 | 102 | 615 | 648 | - | - | - | 0.97 | 0.59 | 0.466 | 3.53 | 1 | 1 | 1 | 1 | 1 | 492 (5) | 179 | 94.4 | 37.3 | 0.266 | 2.92 | - | 405/370 | 398/367 | 0 | 3.22 | 3.39 | - | - | - | - | - | - | - | - | - | 0.11 | 0.43 | 0.7 | 0.83 | 0.925 | 0.956 | 0.97 | 0.977 | 0.982 | 0.992 | 0.995 | 0.995 | 0.997 | 0.998 | 0.999 | 0.998 | 0.996 | 0.993 | 0.99 | 0.986 | 0.976 | 0.953 | 0.914 | 0.4 | 1 | 1.4 | 2.6 | 4.2 | 0.3 | 0.8 | 1.4 | 2.5 | 4.3 | 0.2 | 0.8 | 1.3 | 2.6 | 4.5 | 0.2 | 0.9 | 1.4 | 2.8 | 4.8 | 0.3 | 1 | 1.6 | 3 | 5.2 | 0.5 | 1.2 | 1.8 | 3.3 | 5.6 | 0.7 | 1.4 | 2.1 | 3.7 | 6.1 | 0.9 | 1.7 | 2.4 | 4.1 | 6.7 | 1.1 | 1.9 | 2.7 | 4.4 | 7.1 | A | S-TIH53W | FDS90-SG | H-ZF52GT | N-SF57HT | 2017-4-1 | 2018-04-01 | 2019-04-01
J-SFS3 | 785263 | 792261 | 1.73526 | 1.73683 | 1.74451 | 1.75275 | 1.75448 | 1.75598 | 1.76226 | 1.766938 | 1.771447 | 1.776116 | 1.777451 | 1.778708 | 1.784442 | 1.7847 | 1.79174 | 1.805989 | 1.807834 | 1.824304 | 1.84084 | 1.851648 | - | 26.27 | 26.06 | 38.07 | 0.029873 | 0.030383 | 0.020135 | 0.009178 | 0.008584 | 0.015624 | 0.039604 | 0.018315 | 0.016536 | - | 0.02147 | 0.014289 | 0.016094 | - | 0.674 | 0.3072 | 0.2873 | 0.523 | 1.3257 | 0.6131 | 0.5535 | - | 0.7066 | 0.4703 | 0.5297 | - | -0.0017 | 0.0128 | 3.05623339 | -0.0128486167 | 0 | 0.0387408706 | 0.00339109066 | -0.000605526065 | 0.000141221664 | -1.44464234e-05 | 6.88155857e-07 | 1.1 | 10.3 | 0.0933352719 | 67.9499207 | 0.0266834997 | 0.0609673098 | 0.379672929 | 0.00870602218 | 2 | 18 | 84 | 104 | 581 | 626 | 536 | 569 | 691 | 1.08 | 0.63 | 0.415 | 3.28 | 1 | 1 | 1 | 2 | 1 | 492 (5) | 196 | 92.8 | 37 | 0.256 | 3.03 | 435/365 | - | 399/363 | 0 | 3.37 | 3.45 | - | - | - | - | - | - | - | - | 0.02 | 0.17 | 0.44 | 0.68 | 0.81 | 0.922 | 0.957 | 0.97 | 0.978 | 0.985 | 0.994 | 0.995 | 0.994 | 0.996 | 0.996 | 0.996 | 0.996 | 0.996 | 0.993 | 0.988 | 0.976 | 0.967 | 0.933 | 0.89 | 0.9 | 1.4 | 1.8 | 2.7 | 3.9 | 0.7 | 1.2 | 1.7 | 2.7 | 4 | 0.7 | 1.2 | 1.7 | 2.7 | 4.1 | 0.7 | 1.2 | 1.7 | 2.8 | 4.4 | 0.7 | 1.3 | 1.9 | 3.1 | 4.7 | 0.9 | 1.5 | 2.1 | 3.3 | 5.1 | 1.1 | 1.7 | 2.3 | 3.6 | 5.6 | 1.3 | 2 | 2.6 | 4 | 6 | 1.4 | 2.1 | 2.8 | 4.3 | 6.4 | C | S-TIH23 | - | - | - | 2015-4-1 | 2019-04-01 | 2022-07-01
J-SFH1 | 808227 | 816226 | 1.75156 | 1.75327 | 1.76173 | 1.77098 | 1.77295 | 1.77466 | 1.78187 | 1.787287 | 1.792532 | 1.797989 | 1.799554 | 1.80103 | 1.807785 | 1.80809 | 1.81644 | 1.833527 | 1.835758 | 1.855872 | 1.876462 | 1.890157 | - | 22.74 | 22.55 | 43.98 | 0.035538 | 0.036204 | 0.023326 | 0.010702 | 0.010101 | 0.018451 | 0.047782 | 0.022345 | 0.02059 | - | 0.024891 | 0.016886 | 0.019318 | - | 0.6564 | 0.3011 | 0.2842 | 0.5192 | 1.3445 | 0.6288 | 0.5794 | - | 0.6875 | 0.4664 | 0.5336 | - | -0.0032 | 0.0226 | 3.11637039 | -0.0140103252 | 0 | 0.0455295459 | 0.00379129507 | -0.000576203793 | 0.000153793977 | -1.65780029e-05 | 8.814805e-07 | 0.9 | 4.3 | 0.0985730452 | 67.2412004 | 0.0304158799 | 0.0653413919 | 0.382916992 | 0.00940813164 | 4.8 | 16.9 | 91 | 113 | 581 | 619 | 535 | 569 | 676 | 0.862 | 0.635 | 0.408 | 3.31 | 1 | 1 | 1 | 1 | 1 | 408 (4) | 341 | 83 | 33 | 0.259 | 3.31 | 445/370 | - | 404/371 | 0 | 4.21 | 4.39 | - | - | - | - | - | - | - | - | - | 0.04 | 0.25 | 0.55 | 0.75 | 0.908 | 0.952 | 0.968 | 0.978 | 0.983 | 0.992 | 0.996 | 0.996 | 0.998 | 0.996 | 0.994 | 0.995 | 0.996 | 0.997 | 0.989 | 0.974 | 0.966 | 0.939 | 0.908 | -2.4 | -1.9 | -1.4 | -0.3 | 1.4 | -2.6 | -2.1 | -1.6 | -0.5 | 1.4 | -2.8 | -2.2 | -1.7 | -0.6 | 1.4 | -2.9 | -2.3 | -1.8 | -0.5 | 1.6 | -2.9 | -2.3 | -1.7 | -0.4 | 1.8 | -2.9 | -2.2 | -1.6 | -0.2 | 2.1 | -2.8 | -2.1 | -1.5 | 0 | 2.4 | -2.7 | -2 | -1.3 | 0.2 | 2.8 | -2.6 | -1.8 | -1.2 | 0.4 | 3.1 | B | S-NPH1 | FD225 | H-ZF71 | - | 2017-04-01 | 2019-04-01 | 2022-07-01
J-SFH1HS | 808227 | 816226 | 1.75156 | 1.75327 | 1.76173 | 1.77098 | 1.77295 | 1.77466 | 1.78187 | 1.787287 | 1.792532 | 1.797989 | 1.799554 | 1.80103 | 1.807785 | 1.80809 | 1.81644 | 1.833527 | 1.835758 | 1.855872 | 1.876462 | 1.890157 | - | 22.74 | 22.55 | 43.98 | 0.035538 | 0.036204 | 0.023326 | 0.010702 | 0.010101 | 0.018451 | 0.047782 | 0.022345 | 0.02059 | - | 0.024891 | 0.016886 | 0.019318 | - | 0.6564 | 0.3011 | 0.2842 | 0.5192 | 1.3445 | 0.6288 | 0.5794 | - | 0.6875 | 0.4664 | 0.5336 | - | -0.0032 | 0.0226 | 3.11637039 | -0.0140103252 | 0 | 0.0455295459 | 0.00379129507 | -0.000576203793 | 0.000153793977 | -1.65780029e-05 | 8.814805e-07 | 0.9 | 4.3 | 0.0985730452 | 67.2412004 | 0.0304158799 | 0.0653413919 | 0.382916992 | 0.00940813164 | 4.8 | 16.9 | 91 | 113 | 581 | 619 | 535 | 569 | 676 | 0.862 | 0.635 | 0.408 | 3.31 | 1 | 1 | 1 | 1 | 1 | 408 (4) | 341 | 83 | 33 | 0.259 | 3.31 | 420/370 | - | 393/370 | 0 | 2.34 | 2.49 | - | - | - | - | - | - | - | - | - | 0.06 | 0.38 | 0.73 | 0.89 | 0.958 | 0.972 | 0.978 | 0.983 | 0.987 | 0.993 | 0.996 | 0.996 | 0.998 | 0.999 | 0.999 | 0.999 | 0.999 | 0.997 | 0.992 | 0.974 | 0.957 | 0.92 | 0.88 | -2.4 | -1.9 | -1.4 | -0.3 | 1.4 | -2.6 | -2.1 | -1.6 | -0.5 | 1.4 | -2.8 | -2.2 | -1.7 | -0.6 | 1.4 | -2.9 | -2.3 | -1.8 | -0.5 | 1.6 | -2.9 | -2.3 | -1.7 | -0.4 | 1.8 | -2.9 | -2.2 | -1.6 | -0.2 | 2.1 | -2.8 | -2.1 | -1.5 | 0 | 2.4 | -2.7 | -2 | -1.3 | 0.2 | 2.8 | -2.6 | -1.8 | -1.2 | 0.4 | 3.1 | D | S-NPH1-W | FD225 | H-ZF71 | - | 2019-04-01 | 2022-07-01 | -
J-SFH2 | 861231 | 870229 | 1.8012 | 1.803 | 1.81192 | 1.82167 | 1.82375 | 1.82555 | 1.83315 | 1.838854 | 1.844377 | 1.85012 | 1.851766 | 1.853318 | 1.86042 | 1.86074 | 1.869508 | 1.887417 | 1.889752 | 1.910759 | 1.932175 | 1.946358 | - | 23.08 | 22.89 | 43.33 | 0.037297 | 0.037986 | 0.02457 | 0.011266 | 0.01062 | 0.019388 | 0.050019 | 0.023342 | 0.021416 | - | 0.026216 | 0.017742 | 0.020244 | - | 0.6588 | 0.3021 | 0.2847 | 0.5198 | 1.3411 | 0.6258 | 0.5742 | - | 0.6901 | 0.4671 | 0.5329 | - | -0.0029 | 0.0202 | 3.29659106 | -0.0151583913 | 0 | 0.0496966192 | 0.00387657158 | -0.000533127104 | 0.000143134944 | -1.50873439e-05 | 8.02061962e-07 | 1.1 | 6.7 | 0.110507518 | 73.9541338 | 0.0318957625 | 0.0634615914 | 0.401415757 | 0.00905242609 | 4.3 | 12.7 | 84 | 98 | 589 | 630 | 546 | 580 | 696 | 0.813 | 0.572 | 0.372 | 3.82 | 1 | 1 | 1 | 1 | 1 | 441 (4) | 309 | 88.8 | 35 | 0.268 | 3.04 | - | 415/370 | 403/367 | 0 | 4.84 | 5.24 | - | - | - | - | - | - | - | - | - | 0.1 | 0.36 | 0.63 | 0.77 | 0.88 | 0.916 | 0.938 | 0.954 | 0.965 | 0.985 | 0.992 | 0.993 | 0.995 | 0.996 | 0.997 | 0.997 | 0.999 | 0.998 | 0.995 | 0.986 | 0.977 | 0.942 | 0.906 | -1.9 | -1.4 | -0.9 | 0.2 | 1.9 | -2.1 | -1.5 | -1 | 0.1 | 1.9 | -2.2 | -1.6 | -1.1 | 0.1 | 2.1 | -2.2 | -1.6 | -1 | 0.3 | 2.4 | -2.1 | -1.5 | -0.9 | 0.5 | 2.8 | -2 | -1.3 | -0.7 | 0.8 | 3.2 | -1.8 | -1.1 | -0.5 | 1.1 | 3.6 | -1.6 | -0.9 | -0.2 | 1.4 | 4.1 | -1.5 | -0.7 | 0 | 1.7 | 4.5 | B | - | - | - | - | 2018-04-01 | 2019-04-01 | 2022-07-01
J-SFH4 | 664274 | 670271 | 1.62274 | 1.62418 | 1.63103 | 1.63803 | 1.63947 | 1.6407 | 1.6458 | 1.649567 | 1.653178 | 1.656918 | 1.657989 | 1.658998 | 1.663612 | 1.66382 | 1.66952 | 1.681192 | 1.682719 | 1.696531 | 1.710834 | 1.720477 | - | 27.35 | 27.07 | 36.57 | 0.024274 | 0.02473 | 0.016216 | 0.007351 | 0.006902 | 0.012602 | 0.032711 | 0.015339 | 0.014303 | - | 0.017287 | 0.011531 | 0.013199 | - | 0.668 | 0.3028 | 0.2843 | 0.5192 | 1.3476 | 0.6319 | 0.5892 | - | 0.699 | 0.4663 | 0.5337 | - | -0.0052 | 0.0334 | 2.6698835 | -0.009720561 | -0.000178592986 | 0.0330802051 | -0.000466984185 | 0.0005772705 | -7.46804377e-05 | 5.46919156e-06 | 0 | 1.5 | 4.6 | 0.0981224168 | 69.8916297 | 0.0198027993 | 0.0720938068 | 0.33803235 | 0.00824394223 | 5 | 8.2 | 111 | 143 | 476 | 520 | 439 | 470 | 575 | 0.807 | 0.745 | 0.375 | 2.89 | 1 | 1 | 1 | 2 | 1 | 343 (3) | 509 | 71.6 | 28.3 | 0.266 | 2.55 | 425/375 | - | 405/375 | 0 | 4.2 | 4.46 | - | - | - | - | - | - | - | - | - | 0.01 | 0.16 | 0.48 | 0.72 | 0.905 | 0.953 | 0.968 | 0.974 | 0.978 | 0.984 | 0.988 | 0.991 | 0.994 | 0.996 | 0.998 | 0.999 | 0.999 | 0.999 | 0.992 | 0.957 | 0.908 | 0.85 | 0.79 | -2.1 | -1.6 | -1.2 | -0.4 | 1.1 | -2.4 | -1.9 | -1.5 | -0.6 | 1 | -2.7 | -2.2 | -1.8 | -0.8 | 0.9 | -2.9 | -2.4 | -2 | -0.9 | 1 | -3.1 | -2.6 | -2.1 | -0.9 | 1.1 | -3.2 | -2.6 | -2.1 | -0.9 | 1.2 | -3.3 | -2.7 | -2.1 | -0.8 | 1.4 | -3.3 | -2.7 | -2.1 | -0.7 | 1.7 | -3.4 | -2.7 | -2.1 | -0.7 | 1.9 | A | - | - | - | - | 2020-04-01 | 2021-04-01 | 2022-07-01
J-SFH5 | 756247 | 763245 | 1.70465 | 1.70639 | 1.71472 | 1.72335 | 1.72513 | 1.72667 | 1.73306 | 1.737788 | 1.742335 | 1.747048 | 1.748398 | 1.749669 | 1.755488 | 1.75575 | 1.762936 | 1.777633 | 1.779553 | 1.796874 | 1.814702 | 1.82665 | - | 24.71 | 24.49 | 40.47 | 0.030585 | 0.031155 | 0.020377 | 0.00926 | 0.008702 | 0.015888 | 0.041124 | 0.019241 | 0.017828 | - | 0.021727 | 0.014538 | 0.016617 | - | 0.6662 | 0.3028 | 0.2845 | 0.5195 | 1.3446 | 0.6291 | 0.5829 | - | 0.6974 | 0.4666 | 0.5334 | - | -0.0038 | 0.0262 | 2.95136928 | -0.012221704 | -0.000229797089 | 0.0439763055 | -0.000594321969 | 0.000766493369 | -9.8263351e-05 | 7.00260276e-06 | 0 | 2.2 | 8.6 | 0.097567324 | 62.4777153 | 0.0229130404 | 0.0702967186 | 0.371469828 | 0.00910137167 | 8.2 | 15.1 | 84 | 107 | 540 | 595 | 507 | 542 | 656 | 0.836 | 0.669 | 0.393 | 3.19 | 1 | 1 | 1 | 1 | 1 | 391 (4) | 346 | 83.2 | 33.1 | 0.256 | 3.07 | 445/375 | - | 404/377 | 0 | 4.33 | 4.73 | - | - | - | - | - | - | - | - | - | - | 0.12 | 0.47 | 0.74 | 0.905 | 0.942 | 0.957 | 0.965 | 0.971 | 0.983 | 0.988 | 0.992 | 0.993 | 0.995 | 0.997 | 0.998 | 0.999 | 0.993 | 0.987 | 0.965 | 0.934 | 0.85 | 0.77 | -1.2 | -0.7 | -0.3 | 0.6 | 2.1 | -1.4 | -0.9 | -0.4 | 0.6 | 2.2 | -1.4 | -0.9 | -0.4 | 0.7 | 2.5 | -1.4 | -0.8 | -0.3 | 0.9 | 2.8 | -1.3 | -0.7 | -0.1 | 1.1 | 3.2 | -1.1 | -0.5 | 0.1 | 1.4 | 3.6 | -0.9 | -0.2 | 0.4 | 1.8 | 4.1 | -0.7 | 0 | 0.7 | 2.2 | 4.7 | -0.5 | 0.2 | 0.9 | 2.5 | 5.1 | A | - | - | - | - | 2020-04-01 | 2021-04-01 | 2022-07-01
J-SFH6 | 713260 | 720258 | 1.66768 | 1.66921 | 1.67665 | 1.68438 | 1.68597 | 1.68734 | 1.69305 | 1.69728 | 1.701356 | 1.705581 | 1.706791 | 1.707931 | 1.713145 | 1.71338 | 1.719815 | 1.732977 | 1.734697 | 1.750227 | 1.766223 | 1.776959 | - | 26.04 | 25.79 | 38.4 | 0.027396 | 0.027906 | 0.018237 | 0.008301 | 0.007799 | 0.014234 | 0.036847 | 0.01725 | 0.015996 | - | 0.019447 | 0.013024 | 0.014882 | - | 0.6657 | 0.303 | 0.2847 | 0.5196 | 1.345 | 0.6297 | 0.5839 | - | 0.6969 | 0.4667 | 0.5333 | - | -0.0043 | 0.029 | 2.82553965 | -0.0123310785 | 0 | 0.0325389121 | 0.00324003911 | -0.00061948412 | 0.000156509513 | -1.74645253e-05 | 9.29550541e-07 | 0.9 | 5 | 0.0927389277 | 64.5462057 | 0.0217316868 | 0.0704718985 | 0.356210137 | 0.00865769011 | 4.9 | 16.9 | 101 | 131 | 524 | 568 | 491 | 516 | 620 | 0.842 | 0.71 | 0.385 | 3.09 | 1 | 1 | 1 | 1 | 1 | 394(4) | 432 | 76.45 | 30.26 | 0.263 | 2.74 | 425/375 | - | 404/374 | 0 | 4.19 | 4.31 | - | - | - | - | - | - | - | - | - | 0.03 | 0.16 | 0.5 | 0.74 | 0.914 | 0.961 | 0.977 | 0.984 | 0.988 | 0.996 | 0.998 | 0.998 | 0.999 | 0.999 | 0.999 | 0.999 | 0.999 | 0.998 | 0.989 | 0.955 | 0.911 | 0.84 | 0.77 | -2.5 | -2.1 | -1.7 | -0.8 | 0.7 | -2.8 | -2.3 | -1.9 | -0.9 | 0.6 | -3 | -2.5 | -2 | -1 | 0.7 | -3.1 | -2.5 | -2.1 | -0.9 | 0.9 | -3.1 | -2.5 | -2 | -0.8 | 1.1 | -3.1 | -2.5 | -1.9 | -0.7 | 1.4 | -3 | -2.4 | -1.8 | -0.5 | 1.8 | -2.9 | -2.3 | -1.7 | -0.2 | 2.1 | -2.9 | -2.2 | -1.5 | -0.1 | 2.4 | A | - | - | - | - | 2021-04-01 | 2022-07-01 | -
J-SFH8 | 622307 | 627304 | 1.58657 | 1.58785 | 1.594 | 1.60015 | 1.60138 | 1.60244 | 1.60679 | 1.609981 | 1.613039 | 1.616197 | 1.617099 | 1.617948 | 1.621826 | 1.622 | 1.62677 | 1.636485 | 1.637752 | 1.649161 | 1.660879 | 1.66873 | - | 30.66 | 30.35 | 32.62 | 0.020288 | 0.020653 | 0.013754 | 0.006216 | 0.005803 | 0.010573 | 0.027161 | 0.012676 | 0.011718 | - | 0.014656 | 0.009671 | 0.010982 | - | 0.6779 | 0.3064 | 0.286 | 0.5211 | 1.3388 | 0.6248 | 0.5776 | - | 0.7096 | 0.4683 | 0.5317 | - | -0.005 | 0.0319 | 2.55435034 | -0.0100436655 | 0 | 0.0222501317 | 0.00274804538 | -0.000599590054 | 0.000136350999 | -1.4533726e-05 | 7.28771109e-07 | 1 | 6.4 | 0.0667640152 | 52.4116669 | 0.015245775 | 0.073129673 | 0.325603715 | 0.00794640726 | 4.2 | 23.4 | 124 | 163 | 422 | 478 | 387 | 420 | 528 | 0.728 | 0.76 | 0.341 | 2.81 | 1 | 2 | 1 | 2 | 2 | 345(3) | 600 | 64.51 | 25.4 | 0.27 | 2.43 | 405/370 | - | 393/368 | 0 | 2.11 | 2.36 | - | - | - | - | - | - | - | - | - | 0.09 | 0.45 | 0.75 | 0.88 | 0.951 | 0.968 | 0.974 | 0.976 | 0.978 | 0.984 | 0.987 | 0.99 | 0.993 | 0.996 | 0.998 | 0.999 | 0.999 | 0.998 | 0.986 | 0.932 | 0.86 | 0.78 | 0.7 | -3.7 | -3.4 | -3.1 | -2.4 | -1.2 | -4.1 | -3.8 | -3.4 | -2.7 | -1.4 | -4.5 | -4.2 | -3.8 | -3 | -1.7 | -4.9 | -4.5 | -4.1 | -3.2 | -1.8 | -5.1 | -4.7 | -4.3 | -3.4 | -1.8 | -5.3 | -4.9 | -4.4 | -3.5 | -1.8 | -5.5 | -5 | -4.6 | -3.5 | -1.8 | -5.6 | -5.1 | -4.7 | -3.6 | -1.7 | -5.7 | -5.2 | -4.7 | -3.6 | -1.7 | A | - | - | - | - | 2022-07-01 | - | -
J-LAK7 | 652586 | 654583 | 1.62263 | 1.62418 | 1.63114 | 1.63704 | 1.63808 | 1.63893 | 1.64215 | 1.644307 | 1.646266 | 1.648206 | 1.648747 | 1.649252 | 1.651501 | 1.6516 | 1.654253 | 1.659331 | 1.659962 | 1.665356 | 1.670353 | 1.673398 | 1.678861 | 58.57 | 58.34 | 17.07 | 0.011125 | 0.011215 | 0.009279 | 0.003899 | 0.003394 | 0.006047 | 0.013756 | 0.006025 | 0.004997 | 0.013505 | 0.00982 | 0.005506 | 0.005709 | 0.018899 | 0.8341 | 0.3505 | 0.3051 | 0.5436 | 1.2365 | 0.5416 | 0.4492 | 1.2139 | 0.8756 | 0.4909 | 0.5091 | 1.6852 | 0.0014 | -0.0045 | 2.6823272 | -0.0119713031 | -0.00014372436 | 0.0164555463 | 0.000217295781 | 4.69383509e-06 | 3.49394854e-08 | 0 | 0 | 0.4 | 2.9 | 0.12336789 | 75.0281422 | 0.0786744637 | 0.0156987933 | 0.280638114 | 0.00360652473 | 0.4 | 3.1 | 66 | 82 | 651 | 681 | 606 | 634 | 736 | 0.953 | 0.67 | 0.431 | 3.3 | 5 | 4 | 2 | 3 | 5 | 583 (6) | 106 | 100.3 | 39 | 0.285 | 2.02 | 350/265 | - | 333/262 | 0 | 0.24 | 0.22 | 0.17 | 0.28 | 0.4 | 0.53 | 0.66 | 0.77 | 0.85 | 0.907 | 0.944 | 0.966 | 0.978 | 0.985 | 0.989 | 0.992 | 0.994 | 0.995 | 0.997 | 0.998 | 0.998 | 0.998 | 0.998 | 0.998 | 0.998 | 0.997 | 0.997 | 0.996 | 0.993 | 0.99 | 0.981 | 0.963 | 0.9 | 0.7 | 2.5 | 2.6 | 2.8 | 3 | 3.3 | 2.3 | 2.4 | 2.6 | 2.8 | 3.1 | 2.1 | 2.3 | 2.4 | 2.7 | 3 | 2.1 | 2.3 | 2.4 | 2.7 | 3 | 2.1 | 2.3 | 2.4 | 2.7 | 3.1 | 2.2 | 2.4 | 2.5 | 2.8 | 3.2 | 2.3 | 2.5 | 2.6 | 3 | 3.3 | 2.4 | 2.6 | 2.8 | 3.1 | 3.5 | 2.5 | 2.7 | 2.9 | 3.2 | 3.7 | C | S-LAL7 | LAC7 | H-LaK50A | N-LAK7 | 2019-04-01 | 2020-04-01 | 2022-07-01
J-LAK7R | 652586 | 654584 | 1.62217 | 1.62376 | 1.63092 | 1.63696 | 1.63802 | 1.63888 | 1.64213 | 1.644299 | 1.646264 | 1.648206 | 1.648747 | 1.649252 | 1.651501 | 1.6516 | 1.654251 | 1.659322 | 1.659952 | 1.665335 | 1.670319 | 1.673357 | 1.678803 | 58.62 | 58.39 | 17.06 | 0.011116 | 0.011205 | 0.009327 | 0.003907 | 0.003394 | 0.006045 | 0.013735 | 0.006013 | 0.004984 | 0.013468 | 0.009868 | 0.005504 | 0.005701 | 0.018851 | 0.8391 | 0.3515 | 0.3053 | 0.5438 | 1.2356 | 0.5409 | 0.4484 | 1.2116 | 0.8807 | 0.4912 | 0.5088 | 1.6824 | 0.0017 | -0.0051 | 2.68281356 | -0.012462194 | -0.000136478256 | 0.0162751692 | 0.000253121787 | 1.72812439e-07 | 2.34124836e-07 | 0 | 0 | 0.5 | 3.4 | 0.126542642 | 74.4164113 | 0.160959593 | 0.01203009 | 0.198399854 | 0.00151065344 | 0.5 | 4 | 61 | 78 | 650 | 677 | 607 | 637 | 741 | 0.805 | 0.642 | 0.375 | 3.34 | 5 | 4 | 2 | 2 | 4 | 568 (6) | 87 | 101.7 | 39.6 | 0.283 | 2.11 | 350/270 | - | 330/270 | 0 | 0.18 | 0.18 | 0.13 | 0.27 | 0.42 | 0.55 | 0.69 | 0.8 | 0.87 | 0.92 | 0.953 | 0.97 | 0.981 | 0.987 | 0.99 | 0.993 | 0.994 | 0.996 | 0.996 | 0.997 | 0.998 | 0.998 | 0.998 | 0.999 | 0.997 | 0.995 | 0.996 | 0.997 | 0.993 | 0.989 | 0.979 | 0.961 | 0.88 | 0.67 | 3.2 | 3.3 | 3.5 | 3.7 | 4 | 3 | 3.2 | 3.3 | 3.6 | 3.9 | 2.9 | 3 | 3.2 | 3.4 | 3.8 | 2.8 | 3 | 3.1 | 3.4 | 3.8 | 2.9 | 3 | 3.2 | 3.5 | 3.8 | 2.9 | 3.1 | 3.3 | 3.6 | 4 | 3 | 3.2 | 3.4 | 3.7 | 4.1 | 3.2 | 3.4 | 3.5 | 3.9 | 4.3 | 3.3 | 3.5 | 3.7 | 4 | 4.5 | C | S-LAL7 | LAC7 | H-LaK50A | N-LAK7 | 2018-04-01 | 2019-04-01 | 2022-07-01
J-LAK8 | 713540 | 716537 | 1.67966 | 1.68141 | 1.68925 | 1.69596 | 1.69714 | 1.69812 | 1.70186 | 1.70439 | 1.706694 | 1.708982 | 1.709622 | 1.710219 | 1.712882 | 1.713 | 1.71615 | 1.722196 | 1.72295 | 1.7294 | 1.735396 | 1.739061 | 1.745653 | 53.96 | 53.73 | 18.53 | 0.013214 | 0.013328 | 0.010857 | 0.004592 | 0.004018 | 0.007168 | 0.0164 | 0.007204 | 0.005996 | 0.016253 | 0.011497 | 0.006528 | 0.0068 | 0.022703 | 0.8216 | 0.3475 | 0.3041 | 0.5425 | 1.2411 | 0.5452 | 0.4538 | 1.23 | 0.8626 | 0.4898 | 0.5102 | 1.7034 | 0.0025 | -0.0086 | 2.87779172 | -0.0135972618 | -0.000208866139 | 0.0203518573 | 0.000244901642 | 1.23070041e-05 | -1.32629677e-07 | 0 | 0 | 0.5 | 11.3 | 0.118244084 | 67.9365479 | 0.0354569746 | 0.022796342 | 0.349564309 | 0.00495985311 | 0.7 | 13.1 | 53 | 72 | 652 | 678 | 614 | 641 | 736 | 0.88 | 0.566 | 0.417 | 3.72 | 6 | 3 | 1 | 1 | 4 | 625 (6) | 70 | 112.2 | 43.4 | 0.291 | 1.89 | 365/270 | - | 345/268 | 0 | 0.43 | 0.43 | 0.11 | 0.19 | 0.29 | 0.4 | 0.53 | 0.65 | 0.76 | 0.84 | 0.9 | 0.938 | 0.961 | 0.973 | 0.981 | 0.987 | 0.99 | 0.993 | 0.995 | 0.997 | 0.998 | 0.998 | 0.998 | 0.998 | 0.998 | 0.999 | 0.999 | 0.999 | 0.994 | 0.993 | 0.983 | 0.96 | 0.89 | 0.63 | 4.9 | 5.1 | 5.2 | 5.5 | 5.9 | 4.7 | 4.9 | 5 | 5.3 | 5.7 | 4.5 | 4.7 | 4.8 | 5.1 | 5.5 | 4.4 | 4.6 | 4.7 | 5.1 | 5.5 | 4.3 | 4.6 | 4.7 | 5.1 | 5.5 | 4.4 | 4.6 | 4.8 | 5.1 | 5.6 | 4.4 | 4.7 | 4.8 | 5.2 | 5.7 | 4.5 | 4.8 | 5 | 5.4 | 5.9 | 4.6 | 4.9 | 5.1 | 5.5 | 6 | B | S-LAL8 | LAC8 | H-LaK7A | N-LAK8 | 2015-4-1 | 2019-04-01 | 2022-07-01
J-LAK9 | 691549 | 694547 | 1.65866 | 1.66037 | 1.66808 | 1.67465 | 1.6758 | 1.67675 | 1.68036 | 1.682783 | 1.684987 | 1.687171 | 1.687781 | 1.68835 | 1.690888 | 1.691 | 1.693998 | 1.69975 | 1.700467 | 1.706596 | 1.71229 | 1.715768 | 1.722021 | 54.93 | 54.71 | 18.2 | 0.012579 | 0.012686 | 0.010417 | 0.004388 | 0.003829 | 0.006827 | 0.015596 | 0.006846 | 0.005694 | 0.015425 | 0.011027 | 0.006217 | 0.006469 | 0.021554 | 0.8281 | 0.3488 | 0.3044 | 0.5427 | 1.2398 | 0.5442 | 0.4527 | 1.2263 | 0.8692 | 0.4901 | 0.5099 | 1.699 | 0.0024 | -0.0079 | 2.80700795 | -0.0135938061 | -0.000153406686 | 0.0188808096 | 0.000280739188 | 5.33547368e-06 | 1.19947182e-07 | 0 | 0 | 0.6 | 2.7 | 0.134618096 | 76.085875 | 0.0804951206 | 0.0170486934 | 0.295434912 | 0.00364440992 | 0.6 | 2.9 | 59 | 75 | 658 | 686 | - | - | - | 0.946 | 0.648 | 0.42 | 3.48 | 5 | 4 | 1 | 2 | 4 | 679 (7) | 79 | 113.9 | 44.2 | 0.289 | 2.01 | 380/305 | - | 357/303 | - | - | - | - | - | - | 0.11 | 0.24 | 0.41 | 0.58 | 0.73 | 0.83 | 0.9 | 0.937 | 0.96 | 0.973 | 0.985 | 0.989 | 0.991 | 0.994 | 0.995 | 0.997 | 0.995 | 0.993 | 0.989 | 0.982 | 0.997 | 0.998 | 0.998 | 0.985 | 0.984 | 0.973 | 0.944 | 0.84 | 0.6 | 3.6 | 3.7 | 3.9 | 4.2 | 4.5 | 3.4 | 3.6 | 3.7 | 4 | 4.4 | 3.3 | 3.4 | 3.6 | 3.9 | 4.3 | 3.2 | 3.4 | 3.6 | 3.9 | 4.3 | 3.3 | 3.5 | 3.6 | 4 | 4.4 | 3.3 | 3.6 | 3.7 | 4.1 | 4.5 | 3.5 | 3.7 | 3.9 | 4.2 | 4.7 | 3.6 | 3.9 | 4 | 4.4 | 4.9 | 3.8 | 4 | 4.2 | 4.6 | 5.1 | D | S-LAL9 | LAC9 | H-LaK59A | N-LAK9 | 2016-4-1 | 2018-04-01 | 2019-04-01
J-LAK10 | 720503 | 723500 | 1.68749 | 1.68901 | 1.69598 | 1.70225 | 1.70341 | 1.70438 | 1.70818 | 1.710805 | 1.713235 | 1.715672 | 1.716357 | 1.716996 | 1.719863 | 1.71999 | 1.723401 | 1.729995 | 1.730821 | 1.737911 | 1.74454 | 1.74861 | 1.755962 | 50.27 | 50.01 | 19.89 | 0.014323 | 0.014464 | 0.011287 | 0.004867 | 0.004318 | 0.007729 | 0.017921 | 0.007916 | 0.006629 | 0.018051 | 0.011972 | 0.007044 | 0.00742 | 0.025141 | 0.788 | 0.3398 | 0.3015 | 0.5396 | 1.2512 | 0.5527 | 0.4628 | 1.2603 | 0.8277 | 0.487 | 0.513 | 1.7382 | 0.0016 | -0.0073 | 2.89571408 | -0.0120013315 | -0.000136916169 | 0.0219522159 | 0.000357973143 | 8.26304425e-06 | 2.7388172e-07 | 0 | 0 | 0.6 | 2.3 | 0.118612501 | 78.6740795 | 0.0418812526 | 0.0243324368 | 0.345358995 | 0.00499355035 | 0.6 | 2.3 | 65 | 82 | 629 | 664 | 586 | 617 | 726 | 0.87 | 0.56 | 0.415 | 3.74 | 5 | 3 | 1 | 2 | 4 | 629 (6) | 100 | 106 | 40.9 | 0.295 | 2.05 | 375/305 | - | 355/315 | 0 | 0.43 | 0.41 | - | - | 0.03 | 0.11 | 0.26 | 0.45 | 0.62 | 0.75 | 0.85 | 0.911 | 0.947 | 0.967 | 0.978 | 0.988 | 0.992 | 0.994 | 0.997 | 0.998 | 0.999 | 0.998 | 0.998 | 0.998 | 0.999 | 0.999 | 0.999 | 0.999 | 0.999 | 0.992 | 0.979 | 0.962 | 0.901 | 0.72 | 4.4 | 4.7 | 4.9 | 5.3 | 5.8 | 4.2 | 4.5 | 4.7 | 5.1 | 5.6 | 4 | 4.3 | 4.5 | 5 | 5.5 | 4 | 4.2 | 4.5 | 4.9 | 5.5 | 4 | 4.2 | 4.5 | 5 | 5.5 | 4 | 4.3 | 4.6 | 5 | 5.6 | 4.1 | 4.4 | 4.7 | 5.2 | 5.8 | 4.2 | 4.5 | 4.8 | 5.3 | 6 | 4.3 | 4.6 | 4.9 | 5.5 | 6.1 | C | S-LAL10 | LAC10 | H-LaK8A | N-LAK10 | 2015-4-1 | 2019-04-01 | 2022-07-01
J-LAK12 | 678554 | 681551 | 1.64867 | 1.6501 | 1.65664 | 1.6624 | 1.66345 | 1.66432 | 1.66767 | 1.66997 | 1.672081 | 1.674187 | 1.674777 | 1.675328 | 1.677791 | 1.6779 | 1.680819 | 1.686435 | 1.687136 | 1.693135 | 1.698714 | 1.702124 | 1.708258 | 55.35 | 55.09 | 18.07 | 0.012248 | 0.012359 | 0.009872 | 0.004217 | 0.003713 | 0.006632 | 0.015235 | 0.0067 | 0.005579 | 0.015123 | 0.010462 | 0.006042 | 0.006317 | 0.021122 | 0.806 | 0.3443 | 0.3032 | 0.5415 | 1.2439 | 0.547 | 0.4555 | 1.2347 | 0.8465 | 0.4889 | 0.5111 | 1.709 | 0.001 | -0.0045 | 2.76331704 | -0.0111612524 | -0.000129016401 | 0.0184973677 | 0.000256863267 | 6.55822525e-06 | 7.62548252e-08 | 0 | 0 | 0.4 | 3.3 | 0.118309052 | 79.7713112 | 0.0445527521 | 0.020786643 | 0.325656493 | 0.00464629751 | 0.5 | 3.3 | 78 | 91 | 640 | 669 | 595 | 624 | 726 | 0.803 | 0.527 | 0.402 | 3.78 | 6 | 4 | 2 | 3 | 4 | 497 (5) | 144 | 93.6 | 36.3 | 0.291 | 2.06 | 365/295 | - | 349/293 | 0 | 0.36 | 0.33 | - | 0.04 | 0.11 | 0.24 | 0.4 | 0.56 | 0.7 | 0.81 | 0.89 | 0.934 | 0.96 | 0.975 | 0.982 | 0.989 | 0.991 | 0.993 | 0.995 | 0.997 | 0.998 | 0.997 | 0.997 | 0.998 | 0.998 | 0.998 | 0.998 | 0.997 | 0.998 | 0.992 | 0.982 | 0.969 | 0.921 | 0.74 | 1 | 1.2 | 1.3 | 1.6 | 2 | 0.8 | 1 | 1.1 | 1.4 | 1.8 | 0.6 | 0.8 | 1 | 1.3 | 1.7 | 0.5 | 0.7 | 0.9 | 1.2 | 1.6 | 0.5 | 0.7 | 0.9 | 1.2 | 1.7 | 0.6 | 0.8 | 0.9 | 1.3 | 1.7 | 0.6 | 0.8 | 1 | 1.4 | 1.8 | 0.7 | 1 | 1.1 | 1.5 | 2 | 0.8 | 1.1 | 1.2 | 1.6 | 2.1 | C | S-LAL12 | LAC12 | H-LaK5A | N-LAK12 | 2018-04-01 | 2019-04-01 | 2022-07-01
J-LAK13 | 694532 | 697530 | 1.66203 | 1.6636 | 1.67073 | 1.67697 | 1.67809 | 1.67903 | 1.68261 | 1.685063 | 1.68731 | 1.689551 | 1.690178 | 1.690764 | 1.693384 | 1.6935 | 1.696606 | 1.702585 | 1.703332 | 1.709727 | 1.715682 | 1.719326 | 1.725887 | 53.21 | 52.96 | 18.79 | 0.013034 | 0.013154 | 0.010526 | 0.004488 | 0.003949 | 0.007055 | 0.016227 | 0.007142 | 0.005955 | 0.01616 | 0.011153 | 0.006428 | 0.006726 | 0.022555 | 0.8076 | 0.3443 | 0.303 | 0.5413 | 1.245 | 0.548 | 0.4569 | 1.2398 | 0.8479 | 0.4887 | 0.5113 | 1.7147 | 0.0018 | -0.0071 | 2.81256049 | -0.0123338559 | -0.000146274016 | 0.0196331804 | 0.00031921638 | 3.67504765e-06 | 2.77132755e-07 | 0 | 0 | 0.4 | 2.6 | 0.116019105 | 72.6275723 | 0.0652063855 | 0.019118618 | 0.311433626 | 0.00417724888 | 0.4 | 2.6 | 60 | 74 | 619 | 653 | 589 | 611 | 711 | 0.876 | 0.599 | 0.396 | 3.69 | 5 | 4 | 1 | 1 | 4 | 618 (6) | 124 | 102.3 | 39.6 | 0.292 | 2.26 | 365/285 | - | 348/282 | 0 | 0.33 | 0.33 | 0.04 | 0.09 | 0.17 | 0.29 | 0.43 | 0.58 | 0.71 | 0.82 | 0.89 | 0.934 | 0.96 | 0.974 | 0.982 | 0.99 | 0.992 | 0.994 | 0.996 | 0.997 | 0.998 | 0.998 | 0.998 | 0.998 | 0.998 | 0.998 | 0.998 | 0.999 | 0.993 | 0.993 | 0.981 | 0.958 | 0.87 | 0.65 | 4.7 | 4.9 | 5.1 | 5.5 | 5.9 | 4.6 | 4.8 | 5 | 5.3 | 5.8 | 4.5 | 4.7 | 4.9 | 5.2 | 5.7 | 4.4 | 4.7 | 4.9 | 5.3 | 5.8 | 4.5 | 4.7 | 4.9 | 5.4 | 5.9 | 4.6 | 4.9 | 5.1 | 5.5 | 6.1 | 4.7 | 5 | 5.2 | 5.7 | 6.3 | 4.9 | 5.2 | 5.4 | 5.9 | 6.5 | 5.1 | 5.4 | 5.6 | 6.1 | 6.7 | C | S-LAL13 | LAC13 | H-LaK6A | - | 2018-04-01 | 2019-04-01 | 2022-07-01
J-LAK14 | 697555 | 700553 | 1.66396 | 1.66573 | 1.67367 | 1.68037 | 1.68155 | 1.68251 | 1.68615 | 1.688581 | 1.690789 | 1.692974 | 1.693585 | 1.694153 | 1.696688 | 1.6968 | 1.699792 | 1.705525 | 1.706239 | 1.71234 | 1.718001 | 1.721457 | 1.727665 | 55.52 | 55.3 | 18.01 | 0.012551 | 0.012654 | 0.010465 | 0.004393 | 0.003826 | 0.006818 | 0.01554 | 0.006815 | 0.005661 | 0.015325 | 0.011076 | 0.006207 | 0.006447 | 0.021426 | 0.8338 | 0.35 | 0.3048 | 0.5432 | 1.2381 | 0.543 | 0.451 | 1.221 | 0.8753 | 0.4905 | 0.5095 | 1.6932 | 0.0026 | -0.0082 | 2.8267987 | -0.0140346783 | -0.000170936348 | 0.0189011366 | 0.00027593367 | 5.15919094e-06 | 9.87059817e-08 | 0 | 0 | 0.7 | 4 | 0.129541724 | 71.4831691 | 0.0973740252 | 0.0155700037 | 0.281115754 | 0.00325551411 | 0.7 | 4.1 | 56 | 70 | 662 | 686 | 619 | 645 | 739 | 0.971 | 0.61 | 0.437 | 3.63 | 5 | 4 | 2 | 2 | 4 | 644 (6) | 114 | 109 | 42.3 | 0.289 | 1.9 | 370/285 | - | 349/281 | 0 | 0.46 | 0.46 | 0.05 | 0.1 | 0.17 | 0.28 | 0.42 | 0.57 | 0.7 | 0.81 | 0.88 | 0.927 | 0.954 | 0.969 | 0.978 | 0.987 | 0.991 | 0.994 | 0.996 | 0.997 | 0.999 | 0.998 | 0.999 | 0.998 | 0.997 | 0.995 | 0.996 | 0.998 | 0.997 | 0.992 | 0.98 | 0.958 | 0.88 | 0.61 | 3.7 | 3.8 | 4 | 4.3 | 4.6 | 3.5 | 3.6 | 3.8 | 4.1 | 4.5 | 3.3 | 3.5 | 3.6 | 3.9 | 4.3 | 3.3 | 3.4 | 3.6 | 3.9 | 4.3 | 3.3 | 3.5 | 3.6 | 3.9 | 4.3 | 3.3 | 3.5 | 3.7 | 4 | 4.4 | 3.4 | 3.6 | 3.8 | 4.2 | 4.6 | 3.6 | 3.8 | 4 | 4.3 | 4.8 | 3.7 | 3.9 | 4.1 | 4.4 | 4.9 | A | S-LAL14 | LAC14 | H-LAK51A | N-LAK14 | 2015-4-1 | 2019-04-01 | 2022-07-01
J-LAK18 | 729546 | 732544 | 1.69519 | 1.69698 | 1.70502 | 1.71188 | 1.71309 | 1.71409 | 1.71789 | 1.720449 | 1.722782 | 1.725097 | 1.725745 | 1.726348 | 1.729041 | 1.72916 | 1.732343 | 1.738449 | 1.73921 | 1.745716 | 1.751757 | 1.755445 | 1.762072 | 54.61 | 54.39 | 18.31 | 0.013352 | 0.013465 | 0.011009 | 0.004648 | 0.004063 | 0.007246 | 0.016556 | 0.007267 | 0.006041 | 0.016356 | 0.011657 | 0.006598 | 0.006867 | 0.022862 | 0.8245 | 0.3481 | 0.3043 | 0.5427 | 1.24 | 0.5443 | 0.4524 | 1.225 | 0.8657 | 0.49 | 0.51 | 1.6979 | 0.0024 | -0.0085 | 2.93263885 | -0.0142564324 | -0.000192506617 | 0.0206017616 | 0.000293008969 | 6.61918495e-06 | 7.33494598e-08 | 0 | 0 | 0.6 | 6.6 | 0.11829341 | 67.0082181 | 0.0773335459 | 0.0169418126 | 0.314497232 | 0.00389398254 | 0.7 | 7 | 56 | 70 | 668 | 694 | 619 | 647 | 742 | 0.876 | 0.525 | 0.4 | 4.17 | 5 | 3 | 1 | 1 | 4 | 738 (7) | 68 | 118.7 | 46 | 0.292 | 1.68 | 365/280 | - | 343/278 | 0 | 0.34 | 0.35 | 0.06 | 0.15 | 0.25 | 0.34 | 0.52 | 0.67 | 0.77 | 0.85 | 0.908 | 0.943 | 0.964 | 0.976 | 0.983 | 0.99 | 0.993 | 0.995 | 0.997 | 0.998 | 0.999 | 0.999 | 0.999 | 0.999 | 0.997 | 0.996 | 0.996 | 0.996 | 0.992 | 0.988 | 0.979 | 0.953 | 0.87 | 0.6 | 4.1 | 4.3 | 4.5 | 4.8 | 5.2 | 3.9 | 4.1 | 4.3 | 4.6 | 5 | 3.7 | 3.9 | 4.1 | 4.4 | 4.9 | 3.7 | 3.9 | 4.1 | 4.4 | 4.8 | 3.7 | 3.9 | 4.1 | 4.4 | 4.9 | 3.8 | 4 | 4.2 | 4.5 | 5 | 3.9 | 4.1 | 4.3 | 4.6 | 5.1 | 4 | 4.2 | 4.4 | 4.8 | 5.3 | 4.1 | 4.4 | 4.6 | 4.9 | 5.4 | B | S-LAL18 | TAC8 | H-LaK52 | N-LAK34 | 2016-4-1 | 2019-04-01 | 2022-07-01
J-LAK01 | 640602 | 643600 | 1.61017 | 1.61186 | 1.61943 | 1.62567 | 1.62673 | 1.6276 | 1.63083 | 1.632955 | 1.634863 | 1.636739 | 1.637261 | 1.637746 | 1.639905 | 1.64 | 1.642536 | 1.647371 | 1.647972 | 1.653088 | 1.657818 | 1.660696 | 1.665852 | 60.2 | 59.99 | 16.61 | 0.010632 | 0.010711 | 0.009136 | 0.003784 | 0.003261 | 0.005797 | 0.013088 | 0.005717 | 0.00473 | 0.012764 | 0.009658 | 0.005275 | 0.005436 | 0.01788 | 0.8593 | 0.3559 | 0.3067 | 0.5452 | 1.231 | 0.5377 | 0.4449 | 1.2005 | 0.9017 | 0.4925 | 0.5075 | 1.6693 | 0.0023 | -0.0056 | 2.64746203 | -0.0131056736 | -0.000166347533 | 0.0155169536 | 0.000192870468 | 4.84379496e-06 | -7.97499057e-09 | 0 | 0 | 0.4 | 1.3 | 0.129784042 | 70.9731124 | 0.0795375652 | 0.0151159467 | 0.274972273 | 0.00344195443 | 0.4 | 1.5 | 60 | 77 | 655 | 679 | 610 | 638 | 736 | 1.17 | 0.775 | 0.501 | 3.01 | 6 | 4 | 4 | 4 | 4 | 622 (6) | 92 | 131.6 | 49.7 | 0.323 | 2.22 | 370/300 | - | 357/297 | 0 | 0.44 | 0.39 | - | 0.03 | 0.07 | 0.15 | 0.28 | 0.44 | 0.6 | 0.74 | 0.84 | 0.904 | 0.942 | 0.963 | 0.976 | 0.987 | 0.991 | 0.993 | 0.996 | 0.997 | 0.998 | 0.996 | 0.997 | 0.997 | 0.996 | 0.996 | 0.997 | 0.998 | 0.993 | 0.99 | 0.976 | 0.955 | 0.87 | 0.62 | 3.2 | 3.3 | 3.4 | 3.7 | 4 | 3 | 3.2 | 3.3 | 3.5 | 3.8 | 2.9 | 3 | 3.2 | 3.4 | 3.7 | 2.8 | 3 | 3.1 | 3.4 | 3.7 | 2.9 | 3 | 3.2 | 3.5 | 3.8 | 3 | 3.1 | 3.3 | 3.6 | 3.9 | 3.1 | 3.2 | 3.4 | 3.7 | 4.1 | 3.2 | 3.4 | 3.5 | 3.9 | 4.3 | 3.3 | 3.5 | 3.7 | 4 | 4.4 | C | S-BSM81 | LACL60 | H-LaK4L | N-LAK21 | 2018-04-01 | 2019-04-01 | 2022-07-01
J-LAK02 | 670574 | 673571 | 1.64015 | 1.64172 | 1.6488 | 1.65483 | 1.65589 | 1.65677 | 1.66011 | 1.66236 | 1.664409 | 1.66644 | 1.667008 | 1.667537 | 1.669896 | 1.67 | 1.672786 | 1.678123 | 1.678787 | 1.684465 | 1.68973 | 1.692942 | 1.698708 | 57.35 | 57.12 | 17.44 | 0.011683 | 0.011779 | 0.00967 | 0.00408 | 0.00356 | 0.006346 | 0.014465 | 0.006342 | 0.005265 | 0.014243 | 0.010238 | 0.005778 | 0.006001 | 0.019921 | 0.8277 | 0.3492 | 0.3047 | 0.5432 | 1.2381 | 0.5428 | 0.4507 | 1.2191 | 0.8692 | 0.4905 | 0.5095 | 1.6912 | 0.0016 | -0.0053 | 2.74008995 | -0.0120461104 | -0.000175410927 | 0.0176614454 | 0.00018931729 | 1.04494737e-05 | -1.62215193e-07 | 0 | 0 | 0.5 | 9.8 | 0.116396191 | 71.3715725 | 0.0260772282 | 0.0234562516 | 0.341070979 | 0.00505461332 | 0.7 | 10.2 | 63 | 78 | 645 | 675 | 599 | 629 | 730 | 0.788 | 0.532 | 0.395 | 3.75 | 5 | 4 | 2 | 3 | 5 | 631 (6) | 139 | 96.6 | 37.6 | 0.283 | 1.87 | 360/280 | - | 343/278 | 0 | 0.43 | 0.43 | 0.06 | 0.13 | 0.25 | 0.39 | 0.54 | 0.67 | 0.78 | 0.86 | 0.914 | 0.946 | 0.965 | 0.975 | 0.981 | 0.986 | 0.988 | 0.992 | 0.994 | 0.996 | 0.998 | 0.997 | 0.998 | 0.999 | 0.998 | 0.997 | 0.997 | 0.997 | 0.992 | 0.988 | 0.975 | 0.954 | 0.86 | 0.65 | 2.1 | 2.3 | 2.4 | 2.7 | 3 | 1.9 | 2.1 | 2.2 | 2.5 | 2.8 | 1.7 | 1.9 | 2 | 2.3 | 2.6 | 1.6 | 1.8 | 1.9 | 2.2 | 2.6 | 1.6 | 1.8 | 1.9 | 2.2 | 2.6 | 1.6 | 1.8 | 2 | 2.3 | 2.7 | 1.7 | 1.9 | 2.1 | 2.4 | 2.8 | 1.8 | 2 | 2.2 | 2.5 | 2.9 | 1.9 | 2.1 | 2.3 | 2.6 | 3 | D | - | - | - | - | 2018-04-01 | 2019-04-01 | 2022-07-01
J-LAK04 | 651562 | 654560 | 1.6228 | 1.62421 | 1.63062 | 1.63623 | 1.63724 | 1.63808 | 1.64129 | 1.643482 | 1.645487 | 1.647485 | 1.648044 | 1.648566 | 1.650897 | 1.651 | 1.65376 | 1.659061 | 1.659722 | 1.665373 | 1.670621 | 1.673825 | 1.67958 | 56.24 | 55.98 | 17.78 | 0.011576 | 0.011678 | 0.009409 | 0.004003 | 0.003515 | 0.006275 | 0.014373 | 0.006312 | 0.005248 | 0.014207 | 0.009968 | 0.005716 | 0.005962 | 0.019858 | 0.8128 | 0.3458 | 0.3036 | 0.5421 | 1.2416 | 0.5453 | 0.4534 | 1.2273 | 0.8536 | 0.4895 | 0.5105 | 1.7005 | 0.0011 | -0.0047 | 2.67775568 | -0.0109363526 | -0.000112368235 | 0.0171233781 | 0.000257310134 | 2.54752519e-06 | 1.89782794e-07 | 0 | 0 | 0.4 | 4 | 0.121788068 | 81.3149626 | 0.0722172241 | 0.0169321714 | 0.286455337 | 0.00394241726 | 0.4 | 4 | 66 | 83 | 647 | 687 | - | - | - | 0.979 | 0.636 | 0.471 | 3.27 | 6 | 4 | 2 | 2 | 4 | 612 (6) | 96 | 100.2 | 39 | 0.284 | 2.04 | 360/300 | - | 346/296 | - | - | - | - | 0.02 | 0.08 | 0.19 | 0.37 | 0.57 | 0.73 | 0.84 | 0.914 | 0.953 | 0.974 | 0.984 | 0.99 | 0.995 | 0.996 | 0.996 | 0.997 | 0.998 | 0.999 | 0.999 | 0.998 | 0.997 | 0.993 | 0.998 | 0.997 | 0.999 | 0.997 | 0.992 | 0.978 | 0.964 | 0.9 | 0.79 | 3.8 | 4 | 4.1 | 4.4 | 4.8 | 3.6 | 3.8 | 3.9 | 4.2 | 4.6 | 3.5 | 3.6 | 3.8 | 4.1 | 4.5 | 3.4 | 3.6 | 3.7 | 4.1 | 4.5 | 3.4 | 3.6 | 3.8 | 4.1 | 4.5 | 3.4 | 3.7 | 3.8 | 4.2 | 4.7 | 3.5 | 3.7 | 3.9 | 4.3 | 4.8 | 3.6 | 3.9 | 4.1 | 4.5 | 5 | 3.7 | 4 | 4.2 | 4.6 | 5.1 | D | S-LAL54 | - | H-LaK10 | N-LAK22 | 2018-04-01 | 2019-04-01 | 2022-07-01
J-LAK06 | 678507 | 681504 | 1.64833 | 1.64966 | 1.65584 | 1.6615 | 1.66256 | 1.66345 | 1.66693 | 1.669359 | 1.671612 | 1.673877 | 1.674514 | 1.67511 | 1.677781 | 1.6779 | 1.681085 | 1.687256 | 1.68803 | 1.694688 | 1.700934 | 1.704781 | 1.711758 | 50.67 | 50.39 | 19.74 | 0.013379 | 0.013516 | 0.010432 | 0.004518 | 0.004023 | 0.007208 | 0.016788 | 0.007432 | 0.006246 | 0.01707 | 0.011069 | 0.006571 | 0.006945 | 0.023728 | 0.7797 | 0.3377 | 0.3007 | 0.5388 | 1.2548 | 0.5555 | 0.4669 | 1.2759 | 0.819 | 0.4862 | 0.5138 | 1.7555 | 0.0006 | -0.0038 | 2.75830673 | -0.0104979587 | -8.63280601e-05 | 0.0198026568 | 0.000388736963 | -3.98876195e-07 | 8.98869177e-07 | 0 | 0 | 0.4 | 2.6 | 0.12136527 | 88.0127306 | 0.019484792 | 0.0335885569 | 0.350024335 | 0.00568536774 | 0.6 | 2.2 | 63 | 75 | 650 | 690 | - | - | - | 0.843 | 0.522 | 0.419 | 3.83 | 6 | 3 | 1 | 1 | 4 | 523 (5) | 138 | 89.5 | 34.9 | 0.281 | 2.33 | 380/340 | - | 366/335 | - | - | - | - | - | - | - | - | 0.01 | 0.16 | 0.47 | 0.71 | 0.85 | 0.913 | 0.949 | 0.967 | 0.982 | 0.987 | 0.989 | 0.992 | 0.994 | 0.996 | 0.995 | 0.995 | 0.995 | 0.991 | 0.997 | 0.995 | 0.997 | 0.993 | 0.992 | 0.985 | 0.974 | 0.933 | 0.82 | 3.6 | 3.8 | 4 | 4.3 | 4.7 | 3.4 | 3.7 | 3.8 | 4.2 | 4.6 | 3.4 | 3.6 | 3.8 | 4.2 | 4.6 | 3.4 | 3.6 | 3.8 | 4.2 | 4.7 | 3.4 | 3.7 | 3.9 | 4.3 | 4.8 | 3.6 | 3.8 | 4.1 | 4.5 | 5 | 3.7 | 4 | 4.2 | 4.7 | 5.3 | 3.9 | 4.2 | 4.5 | 4.9 | 5.5 | 4.1 | 4.4 | 4.6 | 5.1 | 5.7 | D | - | - | - | - | 2018-04-01 | 2019-04-01 | 2020-04-01
J-LAK09 | 734515 | 737513 | 1.69915 | 1.70092 | 1.70893 | 1.71586 | 1.7171 | 1.71813 | 1.72207 | 1.724765 | 1.727227 | 1.72968 | 1.730367 | 1.731008 | 1.733873 | 1.734 | 1.737395 | 1.74393 | 1.744746 | 1.751739 | 1.758257 | 1.762247 | 1.769439 | 51.51 | 51.28 | 19.41 | 0.01425 | 0.014379 | 0.011553 | 0.004915 | 0.00432 | 0.007715 | 0.017739 | 0.007809 | 0.006518 | 0.0177 | 0.01224 | 0.007028 | 0.007351 | 0.024693 | 0.8107 | 0.3449 | 0.3032 | 0.5414 | 1.2448 | 0.548 | 0.4574 | 1.2421 | 0.8512 | 0.4888 | 0.5112 | 1.7173 | 0.0027 | -0.0099 | 2.94471329 | -0.0139489672 | -0.000208989528 | 0.0221246396 | 0.000296283761 | 1.28986233e-05 | -4.34524857e-08 | 0 | 0 | 0.5 | 5.1 | 0.114720056 | 66.2725947 | 0.034184607 | 0.0244930862 | 0.359153591 | 0.00517125611 | 0.7 | 5.4 | 49 | 63 | 640 | 670 | 596 | 625 | 727 | 0.851 | 0.546 | 0.389 | 4 | 2 | 1 | 1 | 1 | 4 | 666 (7) | 70 | 97.7 | 37.7 | 0.297 | 2.23 | 370/290 | - | 346/287 | 0 | 0.34 | 0.36 | 0.03 | 0.07 | 0.19 | 0.35 | 0.5 | 0.64 | 0.76 | 0.84 | 0.9 | 0.938 | 0.961 | 0.974 | 0.981 | 0.989 | 0.992 | 0.994 | 0.995 | 0.997 | 0.997 | 0.998 | 0.998 | 0.998 | 0.997 | 0.996 | 0.997 | 0.998 | 0.993 | 0.989 | 0.975 | 0.949 | 0.86 | 0.6 | 5.9 | 6.2 | 6.4 | 6.7 | 7.2 | 5.8 | 6 | 6.2 | 6.6 | 7 | 5.7 | 5.9 | 6.1 | 6.5 | 7 | 5.7 | 5.9 | 6.1 | 6.5 | 7 | 5.7 | 6 | 6.2 | 6.6 | 7.1 | 5.9 | 6.1 | 6.3 | 6.8 | 7.3 | 6 | 6.3 | 6.5 | 7 | 7.5 | 6.2 | 6.5 | 6.7 | 7.2 | 7.8 | 6.4 | 6.7 | 6.9 | 7.4 | 8 | C | S-LAL59 | TAC4 | H-LaK54 | - | 2018-04-01 | 2019-04-01 | 2022-07-01
J-LAK011 | 741528 | 744525 | 1.70674 | 1.70848 | 1.71632 | 1.72312 | 1.72434 | 1.72536 | 1.72924 | 1.731896 | 1.734323 | 1.736741 | 1.737418 | 1.73805 | 1.740875 | 1.741 | 1.744347 | 1.750784 | 1.751588 | 1.758468 | 1.76487 | 1.768784 | 1.775829 | 52.77 | 52.53 | 18.95 | 0.014043 | 0.01417 | 0.011384 | 0.004845 | 0.004259 | 0.007606 | 0.017468 | 0.007684 | 0.006402 | 0.017361 | 0.012061 | 0.006929 | 0.007241 | 0.024241 | 0.8107 | 0.345 | 0.3033 | 0.5416 | 1.2439 | 0.5472 | 0.4559 | 1.2363 | 0.8512 | 0.489 | 0.511 | 1.7107 | 0.0023 | -0.0086 | 2.96970289 | -0.0138160772 | -0.000188539623 | 0.021844812 | 0.000320709012 | 8.12772786e-06 | 7.94854532e-08 | 0 | 0 | 0.6 | 4.5 | 0.113952119 | 67.5478386 | 0.0711110326 | 0.0182745831 | 0.325258407 | 0.0041401453 | 0.7 | 4.4 | 53 | 68 | 655 | 685 | 609 | 638 | 739 | 0.91 | 0.54 | 0.403 | 4.19 | 6 | 3 | 1 | 1 | 4 | 635 (6) | 50 | 101.8 | 39.2 | 0.299 | 1.82 | 370/280 | - | 346/276 | 0 | 0.37 | 0.37 | 0.07 | 0.16 | 0.25 | 0.35 | 0.5 | 0.64 | 0.75 | 0.83 | 0.9 | 0.935 | 0.959 | 0.973 | 0.981 | 0.989 | 0.992 | 0.995 | 0.997 | 0.998 | 0.999 | 0.999 | 0.999 | 0.998 | 0.999 | 0.999 | 0.999 | 0.999 | 0.994 | 0.994 | 0.981 | 0.952 | 0.87 | 0.62 | 5.4 | 5.6 | 5.8 | 6.2 | 6.6 | 5.2 | 5.4 | 5.6 | 6 | 6.5 | 5.1 | 5.3 | 5.5 | 5.8 | 6.3 | 5 | 5.2 | 5.4 | 5.8 | 6.3 | 5 | 5.2 | 5.4 | 5.8 | 6.4 | 5.1 | 5.3 | 5.5 | 5.9 | 6.5 | 5.2 | 5.4 | 5.6 | 6.1 | 6.6 | 5.3 | 5.6 | 5.8 | 6.2 | 6.8 | 5.4 | 5.7 | 5.9 | 6.3 | 6.9 | A | S-LAL61 | TAC2 | H-LaK61 | - | 2015-4-1 | 2019-04-01 | 2022-07-01
J-LASKH2 | 755523 | 758521 | 1.72014 | 1.72189 | 1.72981 | 1.7367 | 1.73794 | 1.73898 | 1.74294 | 1.745658 | 1.748146 | 1.750628 | 1.751323 | 1.751971 | 1.754872 | 1.755 | 1.758438 | 1.765054 | 1.765879 | 1.772953 | 1.779538 | 1.783566 | 1.790817 | 52.34 | 52.1 | 19.11 | 0.014426 | 0.014556 | 0.011653 | 0.00497 | 0.004372 | 0.00781 | 0.017953 | 0.007899 | 0.006585 | 0.017864 | 0.012348 | 0.007115 | 0.007441 | 0.024938 | 0.8078 | 0.3445 | 0.3031 | 0.5414 | 1.2445 | 0.5476 | 0.4565 | 1.2383 | 0.8483 | 0.4888 | 0.5112 | 1.7132 | 0.0022 | -0.009 | 3.01618042 | -0.0139280117 | -0.000204284446 | 0.0227027519 | 0.000317846393 | 1.01400049e-05 | 3.63521536e-08 | 0 | 0 | 0.5 | 6.7 | 0.109833774 | 65.6037326 | 0.0470337592 | 0.0211653374 | 0.354937207 | 0.00478614953 | 0.6 | 6.7 | 61 | 72 | 670 | 697 | 627 | 654 | 747 | 0.823 | 0.51 | 0.377 | 4.29 | 4 | 2 | 1 | 1 | 4 | 678 (7) | 62 | 118.8 | 45.8 | 0.297 | 1.6 | 370/275 | - | 344/274 | 0 | 0.35 | 0.35 | 0.08 | 0.16 | 0.27 | 0.37 | 0.52 | 0.66 | 0.76 | 0.84 | 0.9 | 0.938 | 0.961 | 0.974 | 0.983 | 0.99 | 0.993 | 0.995 | 0.997 | 0.998 | 0.999 | 0.999 | 0.999 | 0.999 | 0.998 | 0.997 | 0.997 | 0.998 | 0.993 | 0.988 | 0.974 | 0.947 | 0.86 | 0.61 | 4.3 | 4.5 | 4.7 | 5 | 5.5 | 4.1 | 4.3 | 4.5 | 4.8 | 5.3 | 4 | 4.2 | 4.4 | 4.7 | 5.2 | 4 | 4.2 | 4.4 | 4.7 | 5.3 | 4 | 4.2 | 4.4 | 4.8 | 5.4 | 4.1 | 4.3 | 4.5 | 5 | 5.5 | 4.2 | 4.5 | 4.7 | 5.1 | 5.7 | 4.4 | 4.7 | 4.9 | 5.3 | 6 | 4.6 | 4.8 | 5.1 | 5.5 | 6.1 | B | S-LAH97 | TAC6 | H-LaK53B | N-LAK33B | 2019-04-01 | 2020-04-01 | 2022-07-01
J-LAF2 | 744448 | 748445 | 1.70914 | 1.71064 | 1.71761 | 1.72413 | 1.72537 | 1.72642 | 1.73058 | 1.733521 | 1.736267 | 1.739042 | 1.739825 | 1.740557 | 1.743853 | 1.744 | 1.747948 | 1.755647 | 1.756617 | 1.765006 | 1.772952 | 1.777884 | 1.786912 | 44.81 | 44.54 | 22.32 | 0.016605 | 0.016792 | 0.012624 | 0.005521 | 0.004958 | 0.008906 | 0.021006 | 0.009359 | 0.007946 | 0.021906 | 0.013407 | 0.008123 | 0.008669 | 0.030295 | 0.7603 | 0.3325 | 0.2986 | 0.5363 | 1.265 | 0.5636 | 0.4785 | 1.3192 | 0.7984 | 0.4837 | 0.5163 | 1.8041 | 0.0012 | -0.0056 | 2.96796358 | -0.0119454184 | -0.000121022641 | 0.0250950364 | 0.00059199783 | -3.88364981e-06 | 2.08885425e-06 | 0 | 0 | 0.7 | 4.7 | 0.10364352 | 72.2792806 | 0.0160518064 | 0.0420912167 | 0.380053566 | 0.00633681438 | 0.6 | 7.2 | 58 | 73 | 620 | 650 | 569 | 602 | 717 | 0.778 | 0.511 | 0.366 | 4.16 | 5 | 2 | 1 | 1 | 4 | 607 (6) | 118 | 97.4 | 37.6 | 0.297 | 2.32 | 390/340 | - | 372/338 | 0 | 0.82 | 0.83 | - | - | - | - | - | - | 0.08 | 0.3 | 0.58 | 0.77 | 0.88 | 0.929 | 0.956 | 0.978 | 0.986 | 0.991 | 0.994 | 0.996 | 0.997 | 0.997 | 0.997 | 0.998 | 0.999 | 0.999 | 0.999 | 0.999 | 0.997 | 0.993 | 0.986 | 0.97 | 0.922 | 0.76 | 5.3 | 5.6 | 5.8 | 6.3 | 7 | 5.2 | 5.5 | 5.7 | 6.2 | 7 | 5.2 | 5.5 | 5.7 | 6.2 | 7 | 5.2 | 5.5 | 5.8 | 6.3 | 7.1 | 5.3 | 5.6 | 5.9 | 6.5 | 7.3 | 5.5 | 5.8 | 6.1 | 6.7 | 7.5 | 5.7 | 6 | 6.3 | 6.9 | 7.8 | 5.9 | 6.3 | 6.6 | 7.2 | 8.1 | 6.1 | 6.5 | 6.8 | 7.4 | 8.4 | C | S-LAM2 | LAF2 | H-LaF3B | N-LAF2 | 2015-4-1 | 2019-04-01 | 2022-07-01
J-LAF3 | 717480 | 721477 | 1.68438 | 1.68584 | 1.69261 | 1.69881 | 1.69998 | 1.70095 | 1.7048 | 1.707495 | 1.709998 | 1.712517 | 1.713226 | 1.713889 | 1.716868 | 1.717 | 1.720556 | 1.727462 | 1.72833 | 1.735809 | 1.742854 | 1.747207 | 1.755135 | 47.98 | 47.71 | 20.84 | 0.014945 | 0.015104 | 0.011564 | 0.005022 | 0.004483 | 0.008039 | 0.018809 | 0.008347 | 0.007045 | 0.019326 | 0.012273 | 0.00733 | 0.007774 | 0.026805 | 0.7738 | 0.336 | 0.3 | 0.5379 | 1.2585 | 0.5585 | 0.4714 | 1.2931 | 0.8126 | 0.4853 | 0.5147 | 1.7747 | 0.0011 | -0.0053 | 2.88297779 | -0.0115922463 | -0.000115749419 | 0.0224704179 | 0.000475179381 | -1.9647181e-06 | 1.41116684e-06 | 0 | 0 | 0.6 | 4.2 | 0.107530916 | 74.5015661 | 0.0148535752 | 0.0395541614 | 0.370747892 | 0.0061122954 | 0.6 | 4.8 | 61 | 79 | 640 | 681 | 595 | 628 | 746 | 0.767 | 0.516 | 0.378 | 3.93 | 5 | 2 | 1 | 2 | 4 | 526 (5) | 131 | 99 | 38.4 | 0.291 | 2 | 380/335 | - | 365/333 | 0 | 0.56 | 0.55 | - | - | - | - | - | 0.02 | 0.16 | 0.45 | 0.71 | 0.86 | 0.925 | 0.957 | 0.973 | 0.985 | 0.99 | 0.993 | 0.995 | 0.997 | 0.999 | 0.998 | 0.998 | 0.998 | 0.997 | 0.995 | 0.996 | 0.998 | 0.993 | 0.993 | 0.986 | 0.97 | 0.921 | 0.77 | 4.3 | 4.5 | 4.7 | 5.1 | 5.7 | 4.1 | 4.4 | 4.6 | 5 | 5.5 | 4 | 4.2 | 4.4 | 4.9 | 5.5 | 3.9 | 4.2 | 4.4 | 4.9 | 5.5 | 4 | 4.2 | 4.5 | 4.9 | 5.6 | 4 | 4.3 | 4.6 | 5.1 | 5.7 | 4.2 | 4.5 | 4.7 | 5.2 | 5.9 | 4.3 | 4.6 | 4.9 | 5.4 | 6.2 | 4.4 | 4.8 | 5 | 5.6 | 6.4 | C | S-LAM3 | LAF3 | H-LaF2 | - | 2018-04-01 | 2019-04-01 | 2022-07-01
J-LAF7 | 750353 | 755350 | 1.70948 | 1.71102 | 1.71826 | 1.72539 | 1.72681 | 1.72801 | 1.73292 | 1.736472 | 1.739834 | 1.743271 | 1.744248 | 1.745164 | 1.749314 | 1.7495 | 1.754533 | 1.764535 | 1.765812 | 1.77704 | 1.787997 | 1.79498 | - | 35.25 | 34.99 | 28.37 | 0.021264 | 0.021564 | 0.015256 | 0.006799 | 0.006229 | 0.011262 | 0.02754 | 0.012505 | 0.010957 | - | 0.016234 | 0.010285 | 0.011279 | - | 0.7175 | 0.3197 | 0.2929 | 0.5296 | 1.2951 | 0.5881 | 0.5153 | - | 0.7528 | 0.477 | 0.523 | - | -0.0002 | 0.0029 | 2.96739544 | -0.0118139418 | -0.000133628078 | 0.0310749099 | 0.000654571893 | 9.85567905e-05 | -8.8311254e-06 | 8.38843732e-07 | 0 | 0.6 | 7 | 0.1052223 | 73.3807652 | 0.0194995885 | 0.0542288787 | 0.376585353 | 0.00716474338 | 1.2 | 8.6 | 73 | 88 | 587 | 631 | - | - | - | 0.82 | 0.552 | 0.411 | 3.62 | 5 | 2 | 1 | 2 | 4 | 540 (5) | 149 | 91.5 | 35.5 | 0.288 | 2.64 | 420/355 | - | 393/355 | 0 | 2.62 | 2.64 | - | - | - | - | - | - | - | 0.01 | 0.13 | 0.39 | 0.62 | 0.77 | 0.86 | 0.935 | 0.962 | 0.975 | 0.983 | 0.988 | 0.995 | 0.995 | 0.995 | 0.996 | 0.999 | 0.999 | 0.999 | 0.999 | 0.997 | 0.995 | 0.985 | 0.967 | 0.917 | 0.78 | 3 | 3.3 | 3.6 | 4.3 | 5.2 | 2.8 | 3.2 | 3.5 | 4.2 | 5.1 | 2.7 | 3.1 | 3.4 | 4.1 | 5.1 | 2.7 | 3.1 | 3.5 | 4.2 | 5.3 | 2.8 | 3.2 | 3.6 | 4.4 | 5.5 | 2.9 | 3.4 | 3.7 | 4.6 | 5.8 | 3.1 | 3.5 | 4 | 4.8 | 6.1 | 3.3 | 3.8 | 4.2 | 5.1 | 6.5 | 3.4 | 3.9 | 4.4 | 5.4 | 6.7 | C | S-LAM7,S-NBH51 | E-LAF7 | H-LaF4 | N-LAF7 | 2016-4-1 | 2018-04-01 | 2019-04-01
J-LAF01 | 700481 | 703478 | 1.66933 | 1.67064 | 1.67675 | 1.6825 | 1.68359 | 1.68452 | 1.68819 | 1.690785 | 1.693203 | 1.695645 | 1.696333 | 1.696977 | 1.699871 | 1.7 | 1.703462 | 1.710196 | 1.711043 | 1.71835 | 1.725242 | 1.729503 | - | 48.11 | 47.82 | 20.79 | 0.014551 | 0.01471 | 0.011126 | 0.00486 | 0.004355 | 0.007817 | 0.01835 | 0.008154 | 0.006892 | - | 0.011814 | 0.007129 | 0.007581 | - | 0.7646 | 0.334 | 0.2993 | 0.5372 | 1.2611 | 0.5604 | 0.4736 | - | 0.8031 | 0.4846 | 0.5154 | - | 0.0004 | -0.0033 | 2.82684251 | -0.0103793494 | -7.59583803e-05 | 0.021662046 | 0.000472548975 | -2.58637501e-06 | 1.43317138e-06 | 0 | 0 | 0.5 | 3.3 | 0.124405553 | 94.0421199 | 0.0185633188 | 0.0372381886 | 0.359893584 | 0.00590236401 | 0.7 | 2.7 | 73 | 85 | 657 | 693 | 615 | 650 | 776 | 0.811 | 0.545 | 0.403 | 3.68 | 6 | 3 | 1 | 1 | 4 | 575 (6) | 155 | 96.1 | 37.3 | 0.287 | 1.8 | 385/335 | - | 369/336 | 0 | 0.66 | 0.63 | - | - | - | - | - | 0.01 | 0.11 | 0.36 | 0.64 | 0.82 | 0.902 | 0.944 | 0.966 | 0.983 | 0.988 | 0.991 | 0.994 | 0.996 | 0.998 | 0.996 | 0.996 | 0.997 | 0.996 | 0.995 | 0.995 | 0.995 | 0.994 | 0.989 | 0.98 | 0.966 | 0.925 | 0.81 | 2.8 | 3 | 3.2 | 3.6 | 4.2 | 2.6 | 2.8 | 3 | 3.5 | 4 | 2.4 | 2.7 | 2.9 | 3.3 | 3.9 | 2.4 | 2.6 | 2.9 | 3.3 | 3.9 | 2.4 | 2.7 | 2.9 | 3.4 | 4 | 2.5 | 2.7 | 3 | 3.5 | 4.1 | 2.5 | 2.8 | 3.1 | 3.6 | 4.3 | 2.7 | 3 | 3.2 | 3.8 | 4.5 | 2.8 | 3.1 | 3.4 | 3.9 | 4.6 | C | - | - | H-LaF51 | - | 2019-04-01 | 2020-04-01 | 2022-07-01
J-LAF02 | 720436 | 724433 | 1.6874 | 1.68868 | 1.69475 | 1.70067 | 1.70184 | 1.70283 | 1.70681 | 1.709672 | 1.712362 | 1.715094 | 1.715867 | 1.71659 | 1.719855 | 1.72 | 1.723923 | 1.731604 | 1.732574 | 1.740986 | 1.748991 | 1.753979 | 1.763154 | 43.61 | 43.33 | 22.93 | 0.01651 | 0.016707 | 0.012269 | 0.005422 | 0.004906 | 0.008829 | 0.020986 | 0.009382 | 0.008005 | 0.022168 | 0.013042 | 0.008056 | 0.008651 | 0.03058 | 0.7431 | 0.3284 | 0.2972 | 0.5348 | 1.2711 | 0.5683 | 0.4849 | 1.3427 | 0.7806 | 0.4822 | 0.5178 | 1.8304 | 0.0003 | -0.0029 | 2.88586901 | -0.0102242298 | -5.7330265e-05 | 0.0243594329 | 0.000671639978 | -1.38459487e-05 | 2.96139784e-06 | 0 | 0 | 0.8 | 5.5 | 0.105823487 | 84.8047843 | 0.0147351472 | 0.0455784241 | 0.371185501 | 0.00660196546 | 1 | 5.7 | 68 | 83 | 577 | 626 | 538 | 575 | 716 | 0.838 | 0.56 | 0.386 | 3.88 | 4 | 2 | 1 | 2 | 4 | 534 (5) | 184 | 98.9 | 38.4 | 0.287 | 2.33 | 385/340 | - | 369/339 | 0 | 0.79 | 0.79 | - | - | - | - | - | - | 0.07 | 0.34 | 0.65 | 0.82 | 0.9 | 0.939 | 0.96 | 0.979 | 0.986 | 0.99 | 0.993 | 0.995 | 0.997 | 0.997 | 0.997 | 0.998 | 0.997 | 0.997 | 0.997 | 0.998 | 0.995 | 0.992 | 0.984 | 0.972 | 0.941 | 0.86 | 5.5 | 5.8 | 6.1 | 6.6 | 7.3 | 5.3 | 5.6 | 5.9 | 6.4 | 7.2 | 5.2 | 5.5 | 5.8 | 6.3 | 7.1 | 5.2 | 5.5 | 5.8 | 6.4 | 7.2 | 5.2 | 5.5 | 5.8 | 6.4 | 7.3 | 5.3 | 5.6 | 5.9 | 6.6 | 7.5 | 5.4 | 5.8 | 6.1 | 6.8 | 7.7 | 5.6 | 6 | 6.3 | 7 | 7.9 | 5.7 | 6.1 | 6.4 | 7.1 | 8.1 | D | - | - | H-LaF62 | - | 2019-04-01 | 2020-04-01 | 2022-07-01
J-LAF04 | 757479 | 761476 | 1.72026 | 1.72204 | 1.73016 | 1.73733 | 1.73864 | 1.73973 | 1.74396 | 1.746868 | 1.749551 | 1.752239 | 1.752994 | 1.753699 | 1.75686 | 1.757 | 1.760764 | 1.768055 | 1.768969 | 1.776843 | 1.784245 | 1.78881 | - | 47.86 | 47.62 | 20.89 | 0.015816 | 0.015975 | 0.012506 | 0.005371 | 0.004761 | 0.008525 | 0.019843 | 0.008788 | 0.007402 | - | 0.013261 | 0.00777 | 0.008205 | - | 0.7907 | 0.3396 | 0.301 | 0.539 | 1.2546 | 0.5556 | 0.468 | - | 0.8301 | 0.4864 | 0.5136 | - | 0.0022 | -0.0084 | 3.01765567 | -0.0144029325 | -0.000173403131 | 0.0241938931 | 0.00050291378 | -1.18295424e-07 | 1.26171561e-06 | 0 | 0 | 0.5 | 4 | 0.115921577 | 67.8156111 | 0.0243802201 | 0.033045493 | 0.377727144 | 0.00555046977 | 0.6 | 5 | 54 | 68 | 648 | 675 | - | - | - | 0.844 | 0.512 | 0.405 | 4.07 | 4 | 2 | 1 | 1 | 4 | 645 (6) | 76 | 114.4 | 44.2 | 0.295 | 1.93 | 385/330 | - | 364/329 | 0 | 0.63 | 0.65 | - | - | - | - | - | 0.07 | 0.26 | 0.53 | 0.74 | 0.86 | 0.919 | 0.952 | 0.969 | 0.984 | 0.99 | 0.993 | 0.996 | 0.997 | 0.999 | 0.999 | 0.999 | 0.999 | 0.997 | 0.995 | 0.995 | 0.996 | 0.993 | 0.989 | 0.978 | 0.957 | 0.88 | 0.64 | 4.8 | 5 | 5.2 | 5.6 | 6.1 | 4.7 | 4.9 | 5.1 | 5.5 | 6 | 4.6 | 4.8 | 5 | 5.4 | 6 | 4.6 | 4.8 | 5 | 5.5 | 6.1 | 4.7 | 4.9 | 5.1 | 5.6 | 6.3 | 4.8 | 5.1 | 5.3 | 5.8 | 6.5 | 5 | 5.3 | 5.5 | 6 | 6.8 | 5.2 | 5.5 | 5.7 | 6.3 | 7.1 | 5.3 | 5.7 | 5.9 | 6.5 | 7.3 | D | S-LAM54 | - | H-LaF6LA | - | 2015-4-1 | 2018-04-01 | 2019-04-01
J-LAF05 | 762401 | 767399 | 1.72631 | 1.7276 | 1.73385 | 1.74018 | 1.74145 | 1.74254 | 1.74699 | 1.750213 | 1.753266 | 1.756381 | 1.757264 | 1.758092 | 1.761833 | 1.762 | 1.766511 | 1.775377 | 1.776499 | 1.786251 | 1.795554 | 1.801358 | 1.812041 | 40.11 | 39.85 | 24.93 | 0.018996 | 0.019235 | 0.013839 | 0.006168 | 0.005619 | 0.01013 | 0.024251 | 0.010874 | 0.009303 | 0.02579 | 0.014722 | 0.009247 | 0.009988 | 0.035542 | 0.7285 | 0.3247 | 0.2958 | 0.5333 | 1.2766 | 0.5724 | 0.4897 | 1.3577 | 0.7654 | 0.4807 | 0.5193 | 1.8478 | 0.0005 | -0.0046 | 3.01897142 | -0.0106135241 | -3.56215294e-05 | 0.0284177137 | 0.000843869366 | -1.12827377e-05 | 3.11337221e-06 | 0 | 0 | 0.5 | 7.2 | 0.112020693 | 91.9206483 | 0.0291343182 | 0.0383429496 | 0.37305913 | 0.00625915395 | 1.2 | 9 | 63 | 78 | 606 | 645 | 565 | 600 | 727 | 0.96 | 0.577 | 0.422 | 3.94 | 5 | 2 | 1 | 1 | 4 | 406 (4) | 109 | 116.3 | 47.3 | 0.228 | 2.85 | 390/330 | - | 365/332 | - | - | - | - | - | - | - | - | 0.02 | 0.25 | 0.55 | 0.74 | 0.85 | 0.907 | 0.939 | 0.958 | 0.974 | 0.981 | 0.985 | 0.989 | 0.991 | 0.993 | 0.994 | 0.993 | 0.992 | 0.989 | 0.995 | 0.994 | 0.996 | 0.995 | 0.991 | 0.986 | 0.978 | 0.959 | 0.87 | 8.3 | 8.7 | 9 | 9.7 | 10.7 | 8.2 | 8.6 | 8.9 | 9.7 | 10.6 | 8.1 | 8.6 | 8.9 | 9.7 | 10.7 | 8.2 | 8.6 | 9 | 9.8 | 10.8 | 8.3 | 8.8 | 9.2 | 10 | 11.1 | 8.5 | 9 | 9.4 | 10.2 | 11.4 | 8.7 | 9.2 | 9.6 | 10.5 | 11.7 | 9 | 9.5 | 9.9 | 10.8 | 12.1 | 9.2 | 9.7 | 10.2 | 11.1 | 12.3 | C | S-LAM55 | - | H-LaF55 | - | 2019-04-01 | 2020-04-01 | 2022-07-01
J-LAF09 | 697485 | 700482 | 1.66612 | 1.66748 | 1.67375 | 1.67958 | 1.68068 | 1.68161 | 1.68528 | 1.687864 | 1.690266 | 1.692687 | 1.693369 | 1.694007 | 1.696873 | 1.697 | 1.700423 | 1.707073 | 1.707909 | 1.715111 | 1.721892 | 1.726081 | - | 48.45 | 48.17 | 20.64 | 0.014386 | 0.01454 | 0.011076 | 0.004823 | 0.004313 | 0.007736 | 0.018111 | 0.008038 | 0.006781 | - | 0.011758 | 0.007054 | 0.007486 | - | 0.7699 | 0.3353 | 0.2998 | 0.5377 | 1.2589 | 0.5587 | 0.4714 | - | 0.8087 | 0.4851 | 0.5149 | - | 0.0007 | -0.0043 | 2.81748246 | -0.0105788235 | -0.000100459117 | 0.0214941409 | 0.000433668886 | 3.1538635e-07 | 1.19012861e-06 | 0 | 0 | 0.6 | 6.7 | 0.11325531 | 83.2858494 | 0.0163055541 | 0.0379087968 | 0.360955138 | 0.00603412046 | 0.6 | 7.6 | 69 | 83 | 629 | 678 | - | - | - | 0.886 | 0.56 | 0.422 | 3.74 | 4 | 1 | 1 | 1 | 3 | 590 (6) | 125 | 98.4 | 38.4 | 0.281 | 1.92 | 385/340 | - | 367/337 | - | - | - | - | - | - | - | - | - | 0.11 | 0.43 | 0.69 | 0.84 | 0.91 | 0.944 | 0.962 | 0.977 | 0.98 | 0.984 | 0.988 | 0.99 | 0.993 | 0.992 | 0.991 | 0.992 | 0.991 | 0.993 | 0.991 | 0.995 | 0.993 | 0.99 | 0.983 | 0.974 | 0.94 | 0.85 | 3 | 3.2 | 3.4 | 3.7 | 4.3 | 2.9 | 3.1 | 3.2 | 3.6 | 4.2 | 2.8 | 3 | 3.1 | 3.6 | 4.2 | 2.7 | 3 | 3.2 | 3.6 | 4.3 | 2.8 | 3 | 3.2 | 3.7 | 4.4 | 2.9 | 3.1 | 3.4 | 3.9 | 4.6 | 3 | 3.3 | 3.5 | 4.1 | 4.9 | 3.2 | 3.5 | 3.7 | 4.3 | 5.2 | 3.3 | 3.6 | 3.9 | 4.5 | 5.4 | D | - | - | - | - | 2018-04-01 | 2019-04-01 | 2020-04-01
J-LAF010 | 743493 | 747490 | 1.70838 | 1.71005 | 1.71766 | 1.72442 | 1.72567 | 1.7267 | 1.73073 | 1.733512 | 1.736078 | 1.738649 | 1.739371 | 1.740045 | 1.743066 | 1.7432 | 1.746793 | 1.753737 | 1.754607 | 1.762074 | 1.76906 | 1.773349 | 1.781104 | 49.26 | 49.02 | 20.3 | 0.015088 | 0.015236 | 0.011947 | 0.005137 | 0.004551 | 0.008144 | 0.018874 | 0.008337 | 0.006986 | 0.01903 | 0.012669 | 0.007422 | 0.007814 | 0.026497 | 0.7918 | 0.3405 | 0.3016 | 0.5398 | 1.2509 | 0.5526 | 0.463 | 1.2613 | 0.8315 | 0.4871 | 0.5129 | 1.7391 | 0.0022 | -0.0092 | 2.97218511 | -0.0132235298 | -0.000174821942 | 0.0233639677 | 0.000384261692 | 9.20777694e-06 | 3.19655312e-07 | 0 | 0 | 0.4 | 5.1 | 0.113189864 | 70.1648764 | 0.0386205423 | 0.0254497766 | 0.35804931 | 0.00515734963 | 0.5 | 5.3 | 49 | 63 | 597 | 627 | 550 | 578 | 679 | 0.82 | 0.542 | 0.365 | 4.15 | 5 | 4 | 1 | 1 | 4 | 585 (6) | 64 | 106.8 | 40.8 | 0.308 | 2.63 | 375/300 | - | 354/301 | 0 | 0.5 | 0.48 | - | - | 0.04 | 0.16 | 0.32 | 0.5 | 0.64 | 0.76 | 0.85 | 0.911 | 0.945 | 0.965 | 0.976 | 0.986 | 0.99 | 0.993 | 0.996 | 0.998 | 0.998 | 0.998 | 0.998 | 0.998 | 0.996 | 0.994 | 0.996 | 0.998 | 0.997 | 0.992 | 0.983 | 0.958 | 0.89 | 0.65 | 8.1 | 8.3 | 8.6 | 9 | 9.6 | 7.9 | 8.2 | 8.4 | 8.9 | 9.5 | 7.9 | 8.1 | 8.4 | 8.9 | 9.5 | 7.9 | 8.2 | 8.4 | 8.9 | 9.6 | 8 | 8.3 | 8.5 | 9.1 | 9.8 | 8.1 | 8.4 | 8.7 | 9.3 | 10 | 8.3 | 8.6 | 8.9 | 9.5 | 10.3 | 8.5 | 8.9 | 9.1 | 9.8 | 10.6 | 8.7 | 9 | 9.3 | 10 | 10.8 | C | S-LAM60 | NBF1 | H-LaF53 | N-LAF35 | 2018-04-01 | 2019-04-01 | 2022-07-01
J-LAF016 | 801349 | 806347 | 1.75702 | 1.75875 | 1.76688 | 1.77479 | 1.77635 | 1.77767 | 1.78303 | 1.786896 | 1.790544 | 1.794267 | 1.795323 | 1.796314 | 1.8008 | 1.801 | 1.806432 | 1.817203 | 1.818577 | 1.830628 | 1.842343 | 1.84978 | - | 34.92 | 34.68 | 28.63 | 0.022936 | 0.023254 | 0.016596 | 0.007371 | 0.006733 | 0.012165 | 0.029628 | 0.013425 | 0.011715 | - | 0.017652 | 0.011109 | 0.012145 | - | 0.7236 | 0.3214 | 0.2936 | 0.5304 | 1.2918 | 0.5853 | 0.5108 | - | 0.7591 | 0.4777 | 0.5223 | - | 0.0006 | -0.0004 | 3.13977744 | -0.0136971027 | -0.000162026634 | 0.0348771551 | 0.000587991861 | 0.000135087453 | -1.23042975e-05 | 9.55959268e-07 | 0 | 0.6 | 1.9 | 0.124953414 | 79.4266552 | 0.0227890133 | 0.0507623993 | 0.393600073 | 0.00696293926 | 1.1 | 2.2 | 62 | 75 | 632 | 671 | 588 | 620 | 733 | 1.01 | 0.603 | 0.462 | 3.63 | 1 | 1 | 1 | 2 | 3 | 649 (6) | 93 | 112.5 | 43.7 | 0.288 | 2.47 | 435/350 | - | 387/350 | 0 | 2.52 | 2.64 | - | - | - | - | - | - | - | 0.04 | 0.25 | 0.53 | 0.73 | 0.83 | 0.88 | 0.932 | 0.956 | 0.969 | 0.979 | 0.985 | 0.995 | 0.996 | 0.997 | 0.998 | 0.998 | 0.997 | 0.998 | 0.999 | 0.999 | 0.994 | 0.987 | 0.972 | 0.924 | 0.77 | 5.2 | 5.6 | 5.9 | 6.6 | 7.6 | 5.1 | 5.5 | 5.8 | 6.5 | 7.6 | 5.1 | 5.5 | 5.8 | 6.6 | 7.7 | 5.2 | 5.6 | 5.9 | 6.7 | 7.9 | 5.3 | 5.8 | 6.1 | 7 | 8.2 | 5.5 | 6 | 6.4 | 7.3 | 8.5 | 5.8 | 6.3 | 6.7 | 7.6 | 8.9 | 6.1 | 6.6 | 7 | 8 | 9.3 | 6.3 | 6.8 | 7.3 | 8.2 | 9.6 | B | S-LAM66 | - | H-ZLaF66 | N-LASF45 | 2015-4-1 | 2019-04-01 | 2022-07-01
J-LAF016HS | 801349 | 806347 | 1.75702 | 1.75875 | 1.76688 | 1.77479 | 1.77635 | 1.77767 | 1.78303 | 1.786896 | 1.790544 | 1.794267 | 1.795323 | 1.796314 | 1.8008 | 1.801 | 1.806432 | 1.817203 | 1.818577 | 1.830628 | 1.842343 | 1.84978 | - | 34.92 | 34.68 | 28.63 | 0.022936 | 0.023254 | 0.016596 | 0.007371 | 0.006733 | 0.012165 | 0.029628 | 0.013425 | 0.011715 | - | 0.017652 | 0.011109 | 0.012145 | - | 0.7236 | 0.3214 | 0.2936 | 0.5304 | 1.2918 | 0.5853 | 0.5108 | - | 0.7591 | 0.4777 | 0.5223 | - | 0.0006 | -0.0004 | 3.13977744 | -0.0136971027 | -0.000162026634 | 0.0348771551 | 0.000587991861 | 0.000135087453 | -1.23042975e-05 | 9.55959268e-07 | 0 | 0.6 | 1.9 | 0.124953414 | 79.4266552 | 0.0227890133 | 0.0507623993 | 0.393600073 | 0.00696293926 | 1.1 | 2.2 | 62 | 75 | 632 | 671 | 588 | 620 | 733 | 1.01 | 0.603 | 0.462 | 3.63 | 1 | 1 | 1 | 2 | 3 | 649 (6) | 93 | 112.5 | 43.7 | 0.288 | 2.47 | 420/350 | - | 380/350 | 0 | 1.72 | 1.78 | - | - | - | - | - | - | - | 0.05 | 0.31 | 0.63 | 0.8 | 0.88 | 0.917 | 0.953 | 0.97 | 0.979 | 0.985 | 0.99 | 0.996 | 0.997 | 0.997 | 0.998 | 0.998 | 0.999 | 0.998 | 0.996 | 0.992 | 0.99 | 0.989 | 0.971 | 0.915 | 0.76 | 5.2 | 5.6 | 5.9 | 6.6 | 7.6 | 5.1 | 5.5 | 5.8 | 6.5 | 7.6 | 5.1 | 5.5 | 5.8 | 6.6 | 7.7 | 5.2 | 5.6 | 5.9 | 6.7 | 7.9 | 5.3 | 5.8 | 6.1 | 7 | 8.2 | 5.5 | 6 | 6.4 | 7.3 | 8.5 | 5.8 | 6.3 | 6.7 | 7.6 | 8.9 | 6.1 | 6.6 | 7 | 8 | 9.3 | 6.3 | 6.8 | 7.3 | 8.2 | 9.6 | B | S-LAM66 | - | H-ZLaF66 | N-LASF45 | 2017-4-1 | 2019-04-01 | 2022-07-01
J-LAFH3 | 795287 | 802285 | 1.74752 | 1.74911 | 1.75684 | 1.76493 | 1.7666 | 1.76804 | 1.77401 | 1.778428 | 1.782664 | 1.787036 | 1.788284 | 1.789457 | 1.7948 | 1.79504 | 1.801577 | 1.814745 | 1.816445 | 1.831551 | 1.846613 | 1.856401 | - | 28.69 | 28.46 | 34.85 | 0.027709 | 0.028161 | 0.018999 | 0.008608 | 0.008004 | 0.014541 | 0.036511 | 0.016806 | 0.015062 | - | 0.020247 | 0.013293 | 0.014868 | - | 0.6857 | 0.3107 | 0.2889 | 0.5248 | 1.3177 | 0.6065 | 0.5436 | - | 0.719 | 0.472 | 0.528 | - | -0.0013 | 0.0103 | 3.1015892 | -0.013347498 | 0 | 0.0364605893 | 0.00326400857 | -0.000624213023 | 0.000140210775 | -1.42247779e-05 | 6.58468818e-07 | 1 | 7.7 | 0.106417888 | 75.2701722 | 0.0236574681 | 0.0601210432 | 0.387982841 | 0.00815560229 | 1.8 | 10.6 | 68 | 85 | 629 | 680 | 588 | 624 | 758 | 1.03 | 0.615 | 0.463 | 3.61 | 1 | 1 | 1 | 1 | 2 | 555 (6) | 149 | 98.5 | 38.8 | 0.268 | 2.91 | 445/365 | - | 404/365 | 0 | 4.28 | 4.39 | - | - | - | - | - | - | - | - | 0.01 | 0.12 | 0.36 | 0.6 | 0.76 | 0.9 | 0.942 | 0.962 | 0.973 | 0.981 | 0.992 | 0.994 | 0.993 | 0.995 | 0.996 | 0.998 | 0.998 | 0.999 | 0.997 | 0.991 | 0.984 | 0.977 | 0.938 | 0.89 | 3.4 | 3.9 | 4.3 | 5.2 | 6.4 | 3.3 | 3.8 | 4.2 | 5.1 | 6.4 | 3.2 | 3.7 | 4.2 | 5.1 | 6.5 | 3.3 | 3.8 | 4.3 | 5.3 | 6.8 | 3.4 | 3.9 | 4.4 | 5.5 | 7.1 | 3.5 | 4.1 | 4.6 | 5.8 | 7.4 | 3.7 | 4.3 | 4.9 | 6.1 | 7.8 | 4 | 4.6 | 5.2 | 6.4 | 8.3 | 4.2 | 4.8 | 5.4 | 6.7 | 8.6 | B | - | - | - | - | 2018-04-01 | 2019-04-01 | 2022-07-01
J-LAFH3HS | 795287 | 802285 | 1.74752 | 1.74911 | 1.75684 | 1.76493 | 1.7666 | 1.76804 | 1.77401 | 1.778428 | 1.782664 | 1.787036 | 1.788284 | 1.789457 | 1.7948 | 1.79504 | 1.801577 | 1.814745 | 1.816445 | 1.831551 | 1.846613 | 1.856401 | - | 28.69 | 28.46 | 34.85 | 0.027709 | 0.028161 | 0.018999 | 0.008608 | 0.008004 | 0.014541 | 0.036511 | 0.016806 | 0.015062 | - | 0.020247 | 0.013293 | 0.014868 | - | 0.6857 | 0.3107 | 0.2889 | 0.5248 | 1.3177 | 0.6065 | 0.5436 | - | 0.719 | 0.472 | 0.528 | - | -0.0013 | 0.0103 | 3.1015892 | -0.013347498 | 0 | 0.0364605893 | 0.00326400857 | -0.000624213023 | 0.000140210775 | -1.42247779e-05 | 6.58468818e-07 | 1 | 7.7 | 0.106417888 | 75.2701722 | 0.0236574681 | 0.0601210432 | 0.387982841 | 0.00815560229 | 1.8 | 10.6 | 68 | 85 | 629 | 680 | 588 | 624 | 758 | 1.03 | 0.615 | 0.463 | 3.61 | 1 | 1 | 1 | 1 | 2 | 555 (6) | 149 | 98.5 | 38.8 | 0.268 | 2.91 | 430/365 | - | 392/363 | 0 | 2.54 | 2.71 | - | - | - | - | - | - | - | - | 0.02 | 0.24 | 0.58 | 0.79 | 0.88 | 0.938 | 0.96 | 0.971 | 0.979 | 0.984 | 0.992 | 0.995 | 0.996 | 0.997 | 0.998 | 0.999 | 0.999 | 0.999 | 0.993 | 0.992 | 0.99 | 0.977 | 0.93 | 0.87 | 3.4 | 3.9 | 4.3 | 5.2 | 6.4 | 3.3 | 3.8 | 4.2 | 5.1 | 6.4 | 3.2 | 3.7 | 4.2 | 5.1 | 6.5 | 3.3 | 3.8 | 4.3 | 5.3 | 6.8 | 3.4 | 3.9 | 4.4 | 5.5 | 7.1 | 3.5 | 4.1 | 4.6 | 5.8 | 7.4 | 3.7 | 4.3 | 4.9 | 6.1 | 7.8 | 4 | 4.6 | 5.2 | 6.4 | 8.3 | 4.2 | 4.8 | 5.4 | 6.7 | 8.6 | B | - | - | - | - | 2018-04-01 | 2019-04-01 | 2022-07-01
J-LASF01 | 786442 | 790439 | 1.74786 | 1.74953 | 1.7573 | 1.76447 | 1.76583 | 1.76697 | 1.77148 | 1.774649 | 1.777602 | 1.780582 | 1.781422 | 1.782208 | 1.785743 | 1.7859 | 1.790131 | 1.798375 | 1.799413 | 1.808383 | 1.816867 | 1.822124 | 1.831728 | 44.17 | 43.92 | 22.64 | 0.017793 | 0.017991 | 0.013612 | 0.005933 | 0.005318 | 0.009549 | 0.022483 | 0.010008 | 0.008484 | 0.023345 | 0.014452 | 0.008709 | 0.009282 | 0.032315 | 0.765 | 0.3334 | 0.2989 | 0.5367 | 1.2636 | 0.5625 | 0.4768 | 1.312 | 0.8033 | 0.4841 | 0.5159 | 1.7962 | 0.0017 | -0.0078 | 3.10918831 | -0.0137763126 | -0.000130545613 | 0.0274334291 | 0.000651189638 | -1.58159803e-06 | 1.87919051e-06 | 0 | 0 | 0.5 | 6.4 | 0.111014784 | 71.1754946 | 0.0240014797 | 0.0365054964 | 0.388792918 | 0.00594406203 | 0.6 | 7.4 | 59 | 76 | 617 | 648 | 570 | 599 | 701 | 0.888 | 0.539 | 0.388 | 4.25 | 4 | 3 | 1 | 1 | 4 | 621 (6) | 76 | 111.5 | 42.9 | 0.3 | 2.11 | 395/320 | - | 364/318 | 0 | 0.84 | 0.82 | - | - | - | - | 0.08 | 0.25 | 0.46 | 0.63 | 0.76 | 0.85 | 0.907 | 0.941 | 0.96 | 0.978 | 0.985 | 0.99 | 0.993 | 0.996 | 0.999 | 0.998 | 0.998 | 0.998 | 0.998 | 0.998 | 0.998 | 0.999 | 0.999 | 0.994 | 0.987 | 0.966 | 0.914 | 0.71 | 5.1 | 5.4 | 5.7 | 6.2 | 7 | 5 | 5.3 | 5.5 | 6.1 | 6.9 | 4.9 | 5.2 | 5.5 | 6.1 | 6.9 | 5 | 5.3 | 5.5 | 6.2 | 7 | 5.1 | 5.4 | 5.7 | 6.3 | 7.1 | 5.2 | 5.6 | 5.9 | 6.5 | 7.4 | 5.4 | 5.8 | 6.1 | 6.7 | 7.6 | 5.7 | 6 | 6.3 | 7 | 7.9 | 5.9 | 6.2 | 6.5 | 7.2 | 8.1 | B | S-LAH51 | NBFD11 | H-LaF52 | N-LAF33 | 2015-4-1 | 2019-04-01 | 2022-07-01
J-LASF02 | 800421 | 804418 | 1.76084 | 1.76245 | 1.76995 | 1.77706 | 1.77843 | 1.7796 | 1.78427 | 1.787593 | 1.790708 | 1.793865 | 1.794756 | 1.795591 | 1.799353 | 1.79952 | 1.804034 | 1.812862 | 1.813976 | 1.823628 | 1.832793 | 1.838492 | 1.848944 | 42.09 | 41.83 | 23.76 | 0.018997 | 0.01922 | 0.014266 | 0.006272 | 0.005655 | 0.010169 | 0.024108 | 0.010766 | 0.009165 | 0.025316 | 0.015157 | 0.009278 | 0.009942 | 0.034968 | 0.751 | 0.3302 | 0.2977 | 0.5353 | 1.269 | 0.5667 | 0.4824 | 1.3326 | 0.7886 | 0.4827 | 0.5173 | 1.8194 | 0.0015 | -0.007 | 3.15037829 | -0.0126701101 | -0.00018434208 | 0.0301788791 | 0.000435495344 | 5.91055881e-05 | -3.81755339e-06 | 2.51546253e-07 | 0 | 0.6 | 9.5 | 0.10678481 | 73.2229118 | 0.0204998014 | 0.0406036318 | 0.397089133 | 0.00638000144 | 0.8 | 7.7 | 53 | 71 | 598 | 630 | 553 | 580 | 684 | 0.85 | 0.518 | 0.363 | 4.51 | 4 | 2 | 1 | 2 | 4 | 586 (6) | 64 | 109.1 | 41.6 | 0.31 | 2.23 | 400/335 | - | 369/333 | 0 | 1.02 | 1.07 | - | - | - | - | - | 0.02 | 0.16 | 0.42 | 0.66 | 0.81 | 0.89 | 0.927 | 0.95 | 0.972 | 0.982 | 0.987 | 0.992 | 0.995 | 0.998 | 0.999 | 0.998 | 0.999 | 0.998 | 0.996 | 0.996 | 0.997 | 0.995 | 0.99 | 0.981 | 0.964 | 0.914 | 0.72 | 8.1 | 8.5 | 8.8 | 9.4 | 10.2 | 8 | 8.3 | 8.7 | 9.3 | 10.1 | 7.9 | 8.3 | 8.6 | 9.3 | 10.2 | 8 | 8.4 | 8.7 | 9.4 | 10.3 | 8.1 | 8.5 | 8.9 | 9.6 | 10.5 | 8.3 | 8.7 | 9.1 | 9.8 | 10.8 | 8.5 | 9 | 9.3 | 10.1 | 11.1 | 8.8 | 9.2 | 9.6 | 10.4 | 11.5 | 9 | 9.5 | 9.8 | 10.7 | 11.8 | C | S-LAH52 | NBFD12 | H-LaF54 | - | 2015-4-1 | 2019-04-01 | 2022-07-01
J-LASF03 | 806410 | 811407 | 1.76515 | 1.76691 | 1.7751 | 1.78273 | 1.78419 | 1.78542 | 1.7903 | 1.793753 | 1.796981 | 1.800248 | 1.801171 | 1.802035 | 1.805927 | 1.8061 | 1.810772 | 1.819921 | 1.821077 | 1.831111 | 1.840675 | 1.846641 | 1.857625 | 40.97 | 40.73 | 24.41 | 0.019673 | 0.019906 | 0.014828 | 0.006495 | 0.005852 | 0.010524 | 0.025011 | 0.01119 | 0.009564 | 0.026514 | 0.015751 | 0.009601 | 0.010305 | 0.036548 | 0.7537 | 0.3301 | 0.2975 | 0.5349 | 1.2713 | 0.5688 | 0.4861 | 1.3477 | 0.7913 | 0.4823 | 0.5177 | 1.836 | 0.0018 | -0.0068 | 3.17262102 | -0.0144956612 | -0.000148050666 | 0.0302384298 | 0.000795161351 | -3.21543048e-06 | 3.05533181e-06 | 0 | 0 | 0.8 | 2.5 | 0.116842249 | 72.5891074 | 0.0216356451 | 0.0421702012 | 0.398366606 | 0.0063125115 | 0.7 | 3.4 | 52 | 65 | 620 | 650 | 576 | 604 | 708 | 0.861 | 0.499 | 0.4 | 4.31 | 4 | 1 | 1 | 1 | 4 | 643 (6) | 78 | 114 | 43.9 | 0.297 | 2.15 | 410/330 | - | 371/328 | 0 | 1.3 | 1.35 | - | - | - | - | - | 0.07 | 0.25 | 0.49 | 0.67 | 0.79 | 0.86 | 0.91 | 0.936 | 0.964 | 0.976 | 0.983 | 0.989 | 0.993 | 0.997 | 0.998 | 0.998 | 0.999 | 0.997 | 0.996 | 0.996 | 0.997 | 0.992 | 0.989 | 0.975 | 0.953 | 0.88 | 0.67 | 6 | 6.3 | 6.6 | 7.1 | 7.8 | 5.9 | 6.2 | 6.5 | 7 | 7.8 | 5.8 | 6.2 | 6.5 | 7.1 | 7.9 | 5.9 | 6.3 | 6.6 | 7.2 | 8 | 6 | 6.4 | 6.7 | 7.4 | 8.3 | 6.2 | 6.6 | 7 | 7.6 | 8.6 | 6.5 | 6.9 | 7.2 | 7.9 | 8.9 | 6.7 | 7.2 | 7.5 | 8.3 | 9.3 | 6.9 | 7.4 | 7.8 | 8.6 | 9.6 | A | S-LAH53V | NBFD13 | H-ZLaF52A | N-LASF43 | 2019-04-01 | 2020-04-01 | 2022-07-01
J-LASF05 | 835427 | 839425 | 1.79536 | 1.79697 | 1.80451 | 1.81173 | 1.81314 | 1.81433 | 1.81912 | 1.822536 | 1.82574 | 1.828989 | 1.829907 | 1.830766 | 1.834638 | 1.83481 | 1.839454 | 1.848524 | 1.849668 | 1.859557 | 1.86892 | 1.874725 | 1.885334 | 42.73 | 42.48 | 23.4 | 0.019535 | 0.019761 | 0.014655 | 0.006453 | 0.005821 | 0.010465 | 0.024747 | 0.011033 | 0.009363 | 0.025777 | 0.015573 | 0.009547 | 0.010214 | 0.035666 | 0.7502 | 0.3303 | 0.298 | 0.5357 | 1.2668 | 0.5648 | 0.4793 | 1.3195 | 0.7881 | 0.4831 | 0.5169 | 1.8049 | 0.0015 | -0.0079 | 3.27458352 | -0.013275214 | -0.000135438033 | 0.0311933067 | 0.000711503841 | 3.51334559e-06 | 1.88560229e-06 | 0 | 0 | 0.7 | 6 | 0.107685998 | 75.7647015 | 0.0251666246 | 0.0362464825 | 0.406060216 | 0.00609115841 | 0.6 | 7.2 | 55 | 77 | 674 | 708 | 627 | 658 | 768 | 0.907 | 0.501 | 0.378 | 4.79 | 1 | 1 | 1 | 2 | 3 | 611 (6) | 75 | 119.8 | 46 | 0.303 | 1.49 | 405/320 | - | 365/320 | 0 | 0.88 | 0.92 | - | - | - | - | 0.05 | 0.2 | 0.43 | 0.63 | 0.76 | 0.85 | 0.904 | 0.937 | 0.956 | 0.975 | 0.983 | 0.989 | 0.992 | 0.995 | 0.998 | 0.998 | 0.999 | 0.998 | 0.998 | 0.997 | 0.997 | 0.998 | 0.999 | 0.994 | 0.988 | 0.973 | 0.938 | 0.78 | 5.1 | 5.4 | 5.7 | 6.2 | 7 | 4.9 | 5.2 | 5.5 | 6 | 6.8 | 4.8 | 5.1 | 5.4 | 5.9 | 6.7 | 4.7 | 5.1 | 5.4 | 6 | 6.8 | 4.8 | 5.1 | 5.4 | 6 | 6.9 | 4.8 | 5.2 | 5.5 | 6.2 | 7.1 | 5 | 5.4 | 5.7 | 6.4 | 7.3 | 5.2 | 5.6 | 5.9 | 6.6 | 7.5 | 5.3 | 5.7 | 6 | 6.8 | 7.7 | A | S-LAH55VS | TAFD5F、TAFD5G | H-ZLaF55D | N-LASF41 | 2019-04-01 | 2020-04-01 | 2022-07-01
J-LASF05HS | 835427 | 839425 | 1.79536 | 1.79697 | 1.80451 | 1.81173 | 1.81314 | 1.81433 | 1.81912 | 1.822536 | 1.82574 | 1.828989 | 1.829907 | 1.830766 | 1.834638 | 1.83481 | 1.839454 | 1.848524 | 1.849668 | 1.859557 | 1.86892 | 1.874725 | 1.885334 | 42.73 | 42.48 | 23.4 | 0.019535 | 0.019761 | 0.014655 | 0.006453 | 0.005821 | 0.010465 | 0.024747 | 0.011033 | 0.009363 | 0.025777 | 0.015573 | 0.009547 | 0.010214 | 0.035666 | 0.7502 | 0.3303 | 0.298 | 0.5357 | 1.2668 | 0.5648 | 0.4793 | 1.3195 | 0.7881 | 0.4831 | 0.5169 | 1.8049 | 0.0015 | -0.0079 | 3.27458352 | -0.013275214 | -0.000135438033 | 0.0311933067 | 0.000711503841 | 3.51334559e-06 | 1.88560229e-06 | 0 | 0 | 0.7 | 6 | 0.107685998 | 75.7647015 | 0.0251666246 | 0.0362464825 | 0.406060216 | 0.00609115841 | 0.6 | 7.2 | 55 | 77 | 674 | 708 | 627 | 658 | 768 | 0.907 | 0.501 | 0.378 | 4.79 | 1 | 1 | 1 | 2 | 3 | 611 (6) | 75 | 119.8 | 46 | 0.303 | 1.49 | 395/320 | - | 353/317 | 0 | 0.65 | 0.66 | - | - | - | - | 0.1 | 0.36 | 0.62 | 0.77 | 0.85 | 0.905 | 0.938 | 0.957 | 0.969 | 0.982 | 0.987 | 0.991 | 0.994 | 0.996 | 0.998 | 0.999 | 0.998 | 0.998 | 0.999 | 0.999 | 0.998 | 0.997 | 0.994 | 0.99 | 0.986 | 0.963 | 0.905 | 0.73 | 5.1 | 5.4 | 5.7 | 6.2 | 7 | 4.9 | 5.2 | 5.5 | 6 | 6.8 | 4.8 | 5.1 | 5.4 | 5.9 | 6.7 | 4.7 | 5.1 | 5.4 | 6 | 6.8 | 4.8 | 5.1 | 5.4 | 6 | 6.9 | 4.8 | 5.2 | 5.5 | 6.2 | 7.1 | 5 | 5.4 | 5.7 | 6.4 | 7.3 | 5.2 | 5.6 | 5.9 | 6.6 | 7.5 | 5.3 | 5.7 | 6 | 6.8 | 7.7 | A | S-LAH55VS | TAFD5F、TAFD5G | H-ZLaF55D | N-LASF41 | 2019-04-01 | 2020-04-01 | 2022-07-01
J-LASF08A | 883407 | 888404 | 1.84112 | 1.8427 | 1.85025 | 1.85777 | 1.85926 | 1.86054 | 1.86572 | 1.86945 | 1.872971 | 1.876555 | 1.877569 | 1.87852 | 1.882809 | 1.883 | 1.888158 | 1.898256 | 1.899531 | 1.910567 | 1.921025 | 1.927512 | 1.939369 | 40.69 | 40.44 | 24.58 | 0.021701 | 0.021962 | 0.016015 | 0.007105 | 0.006445 | 0.011603 | 0.027567 | 0.012311 | 0.010458 | 0.028802 | 0.017029 | 0.010589 | 0.011373 | 0.039838 | 0.738 | 0.3274 | 0.297 | 0.5347 | 1.2703 | 0.5673 | 0.4819 | 1.3272 | 0.7754 | 0.4822 | 0.5178 | 1.814 | 0.0014 | -0.0088 | 3.4408629 | -0.0138053657 | -5.63338044e-05 | 0.035057073 | 0.000960233781 | -7.6596963e-06 | 2.57013206e-06 | 0 | 0 | 0.9 | 8.6 | 0.134045707 | 98.3260621 | 0.0496463488 | 0.0294341953 | 0.398912094 | 0.00538901754 | 1.8 | 6.3 | 62 | 77 | 700 | 740 | 662 | 693 | 806 | 0.79 | 0.403 | 0.362 | 5.41 | 1 | 1 | 1 | 1 | 1 | 655 (7) | 57 | 124.9 | 48 | 0.302 | 1.23 | - | 370/330 | 363/329 | 0 | 0.9 | 0.92 | - | - | - | - | - | 0.06 | 0.3 | 0.57 | 0.76 | 0.86 | 0.912 | 0.942 | 0.959 | 0.975 | 0.982 | 0.988 | 0.991 | 0.995 | 0.998 | 0.998 | 0.998 | 0.999 | 0.999 | 0.998 | 0.999 | 0.999 | 0.999 | 0.998 | 0.992 | 0.977 | 0.948 | 0.82 | 4.6 | 5 | 5.2 | 5.9 | 6.6 | 4.4 | 4.8 | 5.1 | 5.7 | 6.5 | 4.3 | 4.7 | 5 | 5.6 | 6.5 | 4.3 | 4.7 | 5 | 5.7 | 6.6 | 4.4 | 4.8 | 5.1 | 5.8 | 6.7 | 4.5 | 4.9 | 5.2 | 6 | 7 | 4.6 | 5.1 | 5.4 | 6.2 | 7.2 | 4.8 | 5.3 | 5.7 | 6.5 | 7.5 | 5 | 5.5 | 5.9 | 6.7 | 7.8 | A | S-LAH58 | TAFD30 | H-ZLaF68C | N-LASF31A | 2019-04-01 | 2020-04-01 | 2022-07-01
J-LASF09A | 816466 | 820464 | 1.77826 | 1.77991 | 1.78761 | 1.79474 | 1.79609 | 1.79723 | 1.80171 | 1.804861 | 1.807791 | 1.810744 | 1.811575 | 1.812353 | 1.815845 | 1.816 | 1.820169 | 1.828257 | 1.829271 | 1.838004 | 1.846196 | 1.851236 | 1.860365 | 46.59 | 46.35 | 21.46 | 0.017513 | 0.017696 | 0.013518 | 0.005883 | 0.005256 | 0.009425 | 0.022004 | 0.009747 | 0.008192 | 0.022361 | 0.014349 | 0.008594 | 0.009102 | 0.031094 | 0.7719 | 0.3359 | 0.3001 | 0.5382 | 1.2564 | 0.5566 | 0.4678 | 1.2768 | 0.8109 | 0.4856 | 0.5144 | 1.7571 | 0.0019 | -0.0096 | 3.21676146 | -0.013942445 | -0.000118797124 | 0.0279205286 | 0.000601395043 | -4.6499054e-06 | 1.72221463e-06 | -3.69002554e-08 | 0 | 0.8 | 4.8 | 0.126284136 | 82.9136708 | 0.0550433653 | 0.0236945638 | 0.369870773 | 0.00486867246 | 0.9 | 5.5 | 56 | 73 | 702 | 731 | 659 | 686 | 786 | 0.772 | 0.434 | 0.357 | 4.99 | 1 | 1 | 1 | 1 | 2 | 653 (7) | 57 | 124.4 | 47.9 | 0.299 | 1.33 | 380/285 | - | 348/283 | 0 | 0.39 | 0.38 | - | 0.08 | 0.18 | 0.27 | 0.45 | 0.62 | 0.73 | 0.82 | 0.89 | 0.928 | 0.955 | 0.97 | 0.98 | 0.989 | 0.993 | 0.995 | 0.997 | 0.998 | 0.999 | 0.999 | 0.998 | 0.999 | 0.996 | 0.72 | 0.71 | 0.999 | 0.997 | 0.995 | 0.987 | 0.965 | 0.911 | 0.72 | 4.9 | 5.2 | 5.4 | 5.8 | 6.4 | 4.7 | 5 | 5.2 | 5.6 | 6.2 | 4.6 | 4.9 | 5.1 | 5.6 | 6.2 | 4.5 | 4.8 | 5.1 | 5.6 | 6.2 | 4.6 | 4.9 | 5.2 | 5.7 | 6.3 | 4.7 | 5 | 5.3 | 5.8 | 6.5 | 4.8 | 5.2 | 5.4 | 6 | 6.7 | 5 | 5.4 | 5.6 | 6.2 | 7 | 5.1 | 5.5 | 5.8 | 6.4 | 7.2 | A | S-LAH59 | TAF5 | H-ZLaF69 | - | 2017-4-1 | 2019-04-01 | 2022-07-01
J-LASF010 | 834372 | 839369 | 1.78975 | 1.79154 | 1.79993 | 1.80799 | 1.80956 | 1.81089 | 1.81625 | 1.82009 | 1.823703 | 1.827379 | 1.82842 | 1.829395 | 1.833803 | 1.834 | 1.839319 | 1.849808 | 1.85114 | 1.862767 | 1.87396 | 1.881006 | 1.894125 | 37.18 | 36.94 | 26.89 | 0.022429 | 0.02272 | 0.016489 | 0.007289 | 0.006621 | 0.01194 | 0.028767 | 0.012959 | 0.011193 | 0.031358 | 0.01753 | 0.010899 | 0.011821 | 0.042985 | 0.7352 | 0.325 | 0.2952 | 0.5323 | 1.2826 | 0.5778 | 0.499 | 1.3981 | 0.7716 | 0.4797 | 0.5203 | 1.8919 | 0.0012 | -0.0042 | 3.25964047 | -0.0145636865 | -0.000171298494 | 0.0351194196 | 0.000630621917 | 9.80352299e-05 | -8.0418207e-06 | 6.28587289e-07 | 0 | 0.7 | 6.8 | 0.104623045 | 66.4846075 | 0.0201481579 | 0.0484277053 | 0.409502477 | 0.00684010411 | 1.5 | 13 | 54 | 68 | 628 | 664 | 583 | 612 | 718 | 0.947 | 0.541 | 0.409 | 4.28 | 1 | 1 | 1 | 1 | 3 | 639 (6) | 71 | 116.7 | 45 | 0.297 | 2.21 | 425/345 | - | 378/343 | 0 | 1.64 | 1.77 | - | - | - | - | - | - | 0.03 | 0.18 | 0.46 | 0.7 | 0.82 | 0.88 | 0.919 | 0.955 | 0.97 | 0.979 | 0.985 | 0.99 | 0.996 | 0.998 | 0.998 | 0.999 | 0.998 | 0.997 | 0.997 | 0.998 | 0.997 | 0.992 | 0.982 | 0.965 | 0.91 | 0.72 | 6 | 6.4 | 6.7 | 7.3 | 8.3 | 6 | 6.3 | 6.7 | 7.3 | 8.3 | 6 | 6.4 | 6.7 | 7.4 | 8.4 | 6.1 | 6.6 | 6.9 | 7.7 | 8.7 | 6.4 | 6.8 | 7.2 | 7.9 | 9 | 6.6 | 7.1 | 7.5 | 8.3 | 9.4 | 6.9 | 7.4 | 7.8 | 8.7 | 9.9 | 7.3 | 7.8 | 8.2 | 9.1 | 10.4 | 7.6 | 8.1 | 8.5 | 9.4 | 10.7 | A | S-LAH60 | NBFD10 | H-ZLaF53B | N-LASF40 | 2015-4-1 | 2019-04-01 | 2022-07-01
J-LASF013 | 804396 | 809394 | 1.76221 | 1.76404 | 1.77251 | 1.78037 | 1.78186 | 1.78312 | 1.78814 | 1.79169 | 1.79501 | 1.798372 | 1.799322 | 1.800212 | 1.804221 | 1.8044 | 1.80922 | 1.818682 | 1.81988 | 1.830298 | 1.84027 | 1.846513 | 1.858063 | 39.61 | 39.36 | 25.25 | 0.02031 | 0.020558 | 0.015248 | 0.006682 | 0.006028 | 0.010848 | 0.025898 | 0.011616 | 0.009972 | 0.027765 | 0.016198 | 0.009898 | 0.01066 | 0.038183 | 0.7508 | 0.329 | 0.2968 | 0.5341 | 1.2751 | 0.5719 | 0.491 | 1.3671 | 0.7879 | 0.4815 | 0.5185 | 1.8573 | 0.0017 | -0.006 | 3.1635095 | -0.0145894059 | -0.000212587159 | 0.0315033746 | 0.000585519102 | 5.85508847e-05 | -3.44096993e-06 | 3.17840715e-07 | 0 | 0.7 | 9.7 | 0.107014916 | 64.6906731 | 0.0205151386 | 0.0451374212 | 0.398531952 | 0.00650186587 | 0.8 | 9.5 | 51 | 67 | 618 | 649 | 573 | 601 | 705 | 0.884 | 0.53 | 0.395 | 4.2 | 4 | 2 | 1 | 1 | 4 | 626 (6) | 76 | 112.6 | 43.4 | 0.297 | 2.31 | 410/335 | - | 372/332 | 0 | 1.22 | 1.28 | - | - | - | - | - | 0.03 | 0.17 | 0.42 | 0.64 | 0.78 | 0.86 | 0.91 | 0.939 | 0.966 | 0.978 | 0.985 | 0.99 | 0.993 | 0.997 | 0.998 | 0.998 | 0.999 | 0.999 | 0.999 | 0.999 | 0.999 | 0.995 | 0.99 | 0.979 | 0.951 | 0.86 | 0.63 | 6.3 | 6.7 | 6.9 | 7.5 | 8.3 | 6.2 | 6.6 | 6.8 | 7.4 | 8.2 | 6.2 | 6.5 | 6.8 | 7.4 | 8.3 | 6.2 | 6.6 | 6.9 | 7.6 | 8.4 | 6.3 | 6.7 | 7.1 | 7.7 | 8.7 | 6.5 | 6.9 | 7.3 | 8 | 9 | 6.8 | 7.2 | 7.5 | 8.3 | 9.3 | 7 | 7.4 | 7.8 | 8.6 | 9.7 | 7.2 | 7.7 | 8 | 8.9 | 9.9 | A | S-LAH63 | NBFD3 | H-ZLAF51 | - | 2015-4-1 | 2019-04-01 | 2022-07-01
J-LASF014 | 788474 | 792471 | 1.75096 | 1.75266 | 1.7605 | 1.76759 | 1.76891 | 1.77001 | 1.77435 | 1.777378 | 1.780181 | 1.782997 | 1.78379 | 1.78453 | 1.787853 | 1.788 | 1.791961 | 1.799638 | 1.800601 | 1.808889 | 1.81667 | 1.821462 | 1.830154 | 47.35 | 47.11 | 21.12 | 0.016641 | 0.016811 | 0.012982 | 0.005619 | 0.005003 | 0.008964 | 0.020889 | 0.009251 | 0.007781 | 0.021265 | 0.013775 | 0.008171 | 0.00864 | 0.029553 | 0.7801 | 0.3377 | 0.3006 | 0.5387 | 1.2553 | 0.5559 | 0.4676 | 1.2779 | 0.8194 | 0.4861 | 0.5139 | 1.758 | 0.0021 | -0.009 | 3.1211948 | -0.0137527216 | -0.000186592469 | 0.0263764849 | 0.00045369866 | 1.09722341e-05 | 6.11243363e-07 | 0 | 0 | 0.8 | 9.7 | 0.109786177 | 69.3481767 | 0.0236064082 | 0.0322011336 | 0.390622283 | 0.00576163595 | 0.8 | 10 | 57 | 74 | 683 | 707 | 643 | 670 | 767 | 0.844 | 0.501 | 0.386 | 4.36 | 1 | 1 | 1 | 1 | 3 | 632 (6) | 59 | 119.6 | 46.1 | 0.297 | 1.66 | 380/310 | - | 352/311 | 0 | 0.5 | 0.52 | - | - | - | 0.04 | 0.19 | 0.43 | 0.64 | 0.78 | 0.86 | 0.914 | 0.946 | 0.965 | 0.976 | 0.987 | 0.991 | 0.993 | 0.996 | 0.997 | 0.999 | 0.999 | 0.999 | 0.999 | 0.998 | 0.998 | 0.998 | 0.999 | 0.997 | 0.992 | 0.978 | 0.957 | 0.89 | 0.68 | 4.5 | 4.8 | 5 | 5.5 | 6 | 4.3 | 4.6 | 4.8 | 5.3 | 5.8 | 4.1 | 4.4 | 4.7 | 5.2 | 5.7 | 4.1 | 4.4 | 4.7 | 5.2 | 5.7 | 4.1 | 4.4 | 4.7 | 5.2 | 5.8 | 4.2 | 4.5 | 4.8 | 5.3 | 5.9 | 4.3 | 4.7 | 4.9 | 5.5 | 6.1 | 4.5 | 4.8 | 5.1 | 5.7 | 6.3 | 4.6 | 5 | 5.3 | 5.8 | 6.4 | B | S-LAH64 | TAF4 | H-LaF10LA | N-LAF21 | 2015-4-1 | 2019-04-01 | 2022-07-01
J-LASF015 | 804466 | 808464 | 1.76695 | 1.76858 | 1.77612 | 1.7831 | 1.78442 | 1.78553 | 1.78994 | 1.793033 | 1.795917 | 1.798824 | 1.799643 | 1.800408 | 1.803847 | 1.804 | 1.808106 | 1.816078 | 1.817079 | 1.825697 | 1.833795 | 1.838784 | 1.847835 | 46.6 | 46.35 | 21.46 | 0.017254 | 0.017436 | 0.013293 | 0.005791 | 0.005176 | 0.009282 | 0.021697 | 0.009619 | 0.008098 | 0.022138 | 0.014112 | 0.008463 | 0.008973 | 0.030756 | 0.7704 | 0.3356 | 0.3 | 0.538 | 1.2575 | 0.5575 | 0.4693 | 1.2831 | 0.8094 | 0.4854 | 0.5146 | 1.7639 | 0.0018 | -0.0087 | 3.17452404 | -0.0132156517 | -0.000165919934 | 0.0276472367 | 0.000483338934 | 1.20380702e-05 | 6.02649728e-07 | 0 | 0 | 0.8 | 3.9 | 0.110686191 | 74.305326 | 0.0271367682 | 0.0309494207 | 0.393128419 | 0.0057263032 | 0.9 | 4 | 60 | 75 | 697 | 728 | 653 | 683 | 785 | 0.834 | 0.47 | 0.387 | 4.57 | 1 | 1 | 1 | 1 | 3 | 670 (7) | 64 | 119.6 | 46.1 | 0.298 | 1.43 | 385/315 | - | 355/312 | 0 | 0.53 | 0.54 | - | - | - | 0.03 | 0.16 | 0.39 | 0.6 | 0.75 | 0.85 | 0.907 | 0.942 | 0.962 | 0.975 | 0.985 | 0.989 | 0.992 | 0.995 | 0.996 | 0.998 | 0.998 | 0.998 | 0.999 | 0.997 | 0.995 | 0.996 | 0.998 | 0.997 | 0.993 | 0.986 | 0.969 | 0.923 | 0.74 | 4.4 | 4.6 | 4.9 | 5.4 | 5.9 | 4.1 | 4.4 | 4.7 | 5.2 | 5.7 | 4 | 4.3 | 4.5 | 5 | 5.6 | 3.9 | 4.2 | 4.5 | 5 | 5.6 | 3.9 | 4.2 | 4.5 | 5 | 5.7 | 4 | 4.3 | 4.6 | 5.1 | 5.8 | 4.1 | 4.4 | 4.7 | 5.3 | 5.9 | 4.2 | 4.5 | 4.8 | 5.4 | 6.1 | 4.3 | 4.7 | 5 | 5.6 | 6.3 | A | S-LAH65VS | TAF3 | H-ZLaF50E | N-LASF44 | 2019-04-01 | 2020-04-01 | 2022-07-01
J-LASF015HS | 804466 | 808464 | 1.76695 | 1.76858 | 1.77612 | 1.7831 | 1.78442 | 1.78553 | 1.78994 | 1.793033 | 1.795917 | 1.798824 | 1.799643 | 1.800408 | 1.803847 | 1.804 | 1.808106 | 1.816078 | 1.817079 | 1.825697 | 1.833795 | 1.838784 | 1.847835 | 46.6 | 46.35 | 21.46 | 0.017254 | 0.017436 | 0.013293 | 0.005791 | 0.005176 | 0.009282 | 0.021697 | 0.009619 | 0.008098 | 0.022138 | 0.014112 | 0.008463 | 0.008973 | 0.030756 | 0.7704 | 0.3356 | 0.3 | 0.538 | 1.2575 | 0.5575 | 0.4693 | 1.2831 | 0.8094 | 0.4854 | 0.5146 | 1.7639 | 0.0018 | -0.0087 | 3.17452404 | -0.0132156517 | -0.000165919934 | 0.0276472367 | 0.000483338934 | 1.20380702e-05 | 6.02649728e-07 | 0 | 0 | 0.8 | 3.9 | 0.110686191 | 74.305326 | 0.0271367682 | 0.0309494207 | 0.393128419 | 0.0057263032 | 0.9 | 4 | 60 | 75 | 697 | 728 | 653 | 683 | 785 | 0.834 | 0.47 | 0.387 | 4.57 | 1 | 1 | 1 | 1 | 3 | 670 (7) | 64 | 119.6 | 46.1 | 0.298 | 1.43 | 380/310 | - | 347/311 | 0 | 0.45 | 0.46 | - | - | - | 0.04 | 0.26 | 0.52 | 0.71 | 0.83 | 0.89 | 0.933 | 0.957 | 0.971 | 0.979 | 0.987 | 0.991 | 0.994 | 0.996 | 0.998 | 0.999 | 0.999 | 0.999 | 0.999 | 0.999 | 0.998 | 0.999 | 0.999 | 0.996 | 0.994 | 0.98 | 0.956 | 0.88 | 0.7 | 4.4 | 4.6 | 4.9 | 5.4 | 5.9 | 4.1 | 4.4 | 4.7 | 5.2 | 5.7 | 4 | 4.3 | 4.5 | 5 | 5.6 | 3.9 | 4.2 | 4.5 | 5 | 5.6 | 3.9 | 4.2 | 4.5 | 5 | 5.7 | 4 | 4.3 | 4.6 | 5.1 | 5.8 | 4.1 | 4.4 | 4.7 | 5.3 | 5.9 | 4.2 | 4.5 | 4.8 | 5.4 | 6.1 | 4.3 | 4.7 | 5 | 5.6 | 6.3 | A | S-LAH65VS | TAF3 | H-ZLaF50E | N-LASF44 | 2019-04-01 | 2020-04-01 | 2022-07-01
J-LASF016 | 773496 | 776494 | 1.73631 | 1.73805 | 1.746 | 1.75307 | 1.75436 | 1.75544 | 1.75961 | 1.762492 | 1.765146 | 1.767801 | 1.768547 | 1.769243 | 1.772362 | 1.7725 | 1.776208 | 1.78337 | 1.784266 | 1.791961 | 1.799154 | 1.803567 | 1.81154 | 49.62 | 49.38 | 20.15 | 0.015569 | 0.015719 | 0.012365 | 0.005309 | 0.004699 | 0.008407 | 0.019461 | 0.008591 | 0.007193 | 0.019579 | 0.013111 | 0.007661 | 0.008058 | 0.027274 | 0.7942 | 0.341 | 0.3018 | 0.54 | 1.25 | 0.5518 | 0.462 | 1.2576 | 0.8341 | 0.4874 | 0.5126 | 1.7351 | 0.0022 | -0.0093 | 3.07219058 | -0.0142144846 | -0.000167817254 | 0.0244174902 | 0.000425680243 | 6.77243763e-06 | 4.02219194e-07 | 0 | 0 | 0.6 | 2.4 | 0.120365489 | 72.542118 | 0.0580216137 | 0.021813549 | 0.350533101 | 0.00451892348 | 0.6 | 2.1 | 55 | 71 | 669 | 697 | 623 | 651 | 747 | 0.826 | 0.494 | 0.393 | 4.26 | 1 | 2 | 1 | 1 | 4 | 715 (7) | 57 | 120 | 46.3 | 0.295 | 1.71 | 375/305 | - | 348/302 | 0 | 0.33 | 0.34 | - | - | 0.03 | 0.15 | 0.37 | 0.57 | 0.72 | 0.82 | 0.89 | 0.934 | 0.96 | 0.973 | 0.982 | 0.99 | 0.993 | 0.995 | 0.996 | 0.998 | 0.998 | 0.998 | 0.998 | 0.999 | 0.999 | 0.999 | 0.999 | 0.999 | 0.998 | 0.99 | 0.976 | 0.951 | 0.87 | 0.63 | 4.9 | 5.2 | 5.4 | 5.8 | 6.3 | 4.7 | 4.9 | 5.2 | 5.6 | 6.1 | 4.5 | 4.8 | 5 | 5.5 | 6 | 4.4 | 4.7 | 5 | 5.4 | 6 | 4.5 | 4.7 | 5 | 5.5 | 6 | 4.5 | 4.8 | 5.1 | 5.5 | 6.1 | 4.6 | 4.9 | 5.2 | 5.7 | 6.2 | 4.8 | 5.1 | 5.3 | 5.8 | 6.4 | 4.9 | 5.2 | 5.5 | 6 | 6.6 | A | S-LAH66 | TAF1 | H-LaF50B | N-LAF34 | 2015-4-1 | 2019-04-01 | 2022-07-01
J-LASF017 | 795453 | 799451 | 1.75641 | 1.75817 | 1.76627 | 1.77364 | 1.77501 | 1.77616 | 1.78069 | 1.783853 | 1.786787 | 1.789742 | 1.790573 | 1.791351 | 1.794845 | 1.795 | 1.799174 | 1.807287 | 1.808308 | 1.817109 | 1.82541 | 1.830542 | 1.839897 | 45.31 | 45.06 | 22.07 | 0.017545 | 0.017735 | 0.013577 | 0.005889 | 0.005258 | 0.009432 | 0.022109 | 0.009822 | 0.008301 | 0.022788 | 0.014408 | 0.008601 | 0.009134 | 0.031589 | 0.7738 | 0.3357 | 0.2997 | 0.5376 | 1.2601 | 0.5598 | 0.4731 | 1.2988 | 0.8124 | 0.485 | 0.515 | 1.7812 | 0.002 | -0.0085 | 3.14264424 | -0.0144687256 | -0.000159589924 | 0.0273342436 | 0.00060806842 | 1.8005447e-07 | 1.58176253e-06 | 0 | 0 | 0.7 | 5.9 | 0.113511476 | 69.7040915 | 0.0239810663 | 0.0350738448 | 0.392647816 | 0.00582130127 | 0.7 | 8.3 | 64 | 71 | 660 | 686 | 615 | 643 | 740 | 0.881 | 0.502 | 0.405 | 4.34 | 1 | 2 | 1 | 1 | 4 | 707 (7) | 61 | 118.6 | 45.7 | 0.297 | 1.74 | 395/320 | - | 364/321 | 0 | 0.83 | 0.86 | - | - | - | - | 0.04 | 0.18 | 0.4 | 0.61 | 0.76 | 0.85 | 0.909 | 0.941 | 0.959 | 0.978 | 0.985 | 0.989 | 0.993 | 0.996 | 0.998 | 0.999 | 0.999 | 0.999 | 0.998 | 0.997 | 0.997 | 0.997 | 0.995 | 0.99 | 0.979 | 0.96 | 0.89 | 0.67 | 4.7 | 5 | 5.2 | 5.7 | 6.3 | 4.6 | 4.9 | 5.1 | 5.6 | 6.2 | 4.5 | 4.8 | 5.1 | 5.5 | 6.2 | 4.6 | 4.9 | 5.1 | 5.6 | 6.3 | 4.7 | 5 | 5.2 | 5.8 | 6.5 | 4.8 | 5.2 | 5.4 | 6 | 6.7 | 5 | 5.4 | 5.7 | 6.2 | 7 | 5.3 | 5.6 | 5.9 | 6.5 | 7.3 | 5.5 | 5.8 | 6.1 | 6.7 | 7.6 | B | - | TAF2 | - | - | 2015-4-1 | 2019-04-01 | 2022-07-01
J-LASF021 | 850324 | 856321 | 1.80323 | 1.80489 | 1.8129 | 1.82107 | 1.82273 | 1.82415 | 1.83001 | 1.8343 | 1.838396 | 1.842602 | 1.8438 | 1.844925 | 1.850031 | 1.85026 | 1.856474 | 1.868883 | 1.870475 | 1.884512 | 1.898302 | 1.907144 | - | 32.35 | 32.11 | 30.91 | 0.026281 | 0.026675 | 0.018451 | 0.008302 | 0.007658 | 0.013872 | 0.034252 | 0.015629 | 0.01379 | - | 0.019649 | 0.012674 | 0.014001 | - | 0.7021 | 0.3159 | 0.2914 | 0.5278 | 1.3033 | 0.5947 | 0.5247 | - | 0.7366 | 0.4751 | 0.5249 | - | -0.0004 | 0.0046 | 3.30477446 | -0.0145925795 | 0 | 0.0359916632 | 0.00349591839 | -0.000743189237 | 0.000155265866 | -1.52961037e-05 | 6.59677491e-07 | 1 | 6.6 | 0.102088736 | 71.8066986 | 0.0216492298 | 0.055933986 | 0.412483323 | 0.00738988329 | 1.3 | 10.8 | 70 | 85 | 618 | 660 | 577 | 610 | 722 | 0.735 | 0.5 | 0.336 | 4.37 | 1 | 1 | 1 | 1 | 3 | 531 (5) | 104 | 104.6 | 40.3 | 0.298 | 1.76 | - | 410/360 | 398/360 | - | - | - | - | - | - | - | - | - | - | - | 0.04 | 0.31 | 0.58 | 0.73 | 0.82 | 0.9 | 0.936 | 0.956 | 0.969 | 0.978 | 0.99 | 0.991 | 0.991 | 0.993 | 0.995 | 0.996 | 0.996 | 0.996 | 0.998 | 0.989 | 0.98 | 0.965 | 0.918 | 0.78 | 3.5 | 3.9 | 4.3 | 5.1 | 6.2 | 3.3 | 3.8 | 4.2 | 5 | 6.2 | 3.2 | 3.7 | 4.1 | 5 | 6.3 | 3.2 | 3.7 | 4.2 | 5.1 | 6.5 | 3.3 | 3.8 | 4.3 | 5.3 | 6.7 | 3.4 | 4 | 4.5 | 5.6 | 7.1 | 3.6 | 4.2 | 4.7 | 5.8 | 7.5 | 3.8 | 4.4 | 5 | 6.2 | 7.9 | 4 | 4.6 | 5.2 | 6.4 | 8.2 | A | S-LAH71 | - | H-ZLaF71 | N-LASF9 | 2015-4-1 | 2019-04-01 | 2022-07-01
J-LASF021HS | 850324 | 856321 | 1.80323 | 1.80489 | 1.8129 | 1.82107 | 1.82273 | 1.82415 | 1.83001 | 1.8343 | 1.838396 | 1.842602 | 1.8438 | 1.844925 | 1.850031 | 1.85026 | 1.856474 | 1.868883 | 1.870475 | 1.884512 | 1.898302 | 1.907144 | - | 32.35 | 32.11 | 30.91 | 0.026281 | 0.026675 | 0.018451 | 0.008302 | 0.007658 | 0.013872 | 0.034252 | 0.015629 | 0.01379 | - | 0.019649 | 0.012674 | 0.014001 | - | 0.7021 | 0.3159 | 0.2914 | 0.5278 | 1.3033 | 0.5947 | 0.5247 | - | 0.7366 | 0.4751 | 0.5249 | - | -0.0004 | 0.0046 | 3.30477446 | -0.0145925795 | 0 | 0.0359916632 | 0.00349591839 | -0.000743189237 | 0.000155265866 | -1.52961037e-05 | 6.59677491e-07 | 1 | 6.6 | 0.102088736 | 71.8066986 | 0.0216492298 | 0.055933986 | 0.412483323 | 0.00738988329 | 1.3 | 10.8 | 70 | 85 | 618 | 660 | 577 | 610 | 722 | 0.735 | 0.5 | 0.336 | 4.37 | 1 | 1 | 1 | 1 | 3 | 531 (5) | 104 | 104.6 | 40.3 | 0.298 | 1.76 | - | 395/355 | 389/357 | 0 | 2.28 | 2.4 | - | - | - | - | - | - | - | - | 0.12 | 0.44 | 0.7 | 0.82 | 0.88 | 0.937 | 0.959 | 0.971 | 0.978 | 0.983 | 0.991 | 0.992 | 0.993 | 0.993 | 0.997 | 0.998 | 0.999 | 0.999 | 0.998 | 0.996 | 0.984 | 0.967 | 0.916 | 0.78 | 3.5 | 3.9 | 4.3 | 5.1 | 6.2 | 3.3 | 3.8 | 4.2 | 5 | 6.2 | 3.2 | 3.7 | 4.1 | 5 | 6.3 | 3.2 | 3.7 | 4.2 | 5.1 | 6.5 | 3.3 | 3.8 | 4.3 | 5.3 | 6.7 | 3.4 | 4 | 4.5 | 5.6 | 7.1 | 3.6 | 4.2 | 4.7 | 5.8 | 7.5 | 3.8 | 4.4 | 5 | 6.2 | 7.9 | 4 | 4.6 | 5.2 | 6.4 | 8.2 | A | S-LAH71 | - | H-ZLaF71 | N-LASF9HT | 2016-4-1 | 2019-04-01 | 2022-07-01
J-LASFH2 | 767468 | 771465 | 1.72933 | 1.73112 | 1.7393 | 1.74659 | 1.74792 | 1.74904 | 1.75337 | 1.756369 | 1.759137 | 1.761914 | 1.762694 | 1.763423 | 1.766695 | 1.76684 | 1.77074 | 1.778307 | 1.779257 | 1.787448 | 1.795163 | 1.79993 | - | 46.78 | 46.53 | 21.38 | 0.016393 | 0.016563 | 0.012877 | 0.005545 | 0.004926 | 0.008826 | 0.020608 | 0.009141 | 0.007715 | - | 0.013657 | 0.008046 | 0.008517 | - | 0.7855 | 0.3383 | 0.3005 | 0.5384 | 1.2571 | 0.5576 | 0.4706 | - | 0.8245 | 0.4858 | 0.5142 | - | 0.0022 | -0.0083 | 3.04927657 | -0.0145487808 | -0.000168864692 | 0.0251825857 | 0.000522534606 | 2.91654231e-06 | 1.27935733e-06 | 0 | 0 | 0.6 | 3.6 | 0.119707434 | 70.1444787 | 0.0224070281 | 0.0352523493 | 0.383448965 | 0.00570886929 | 0.6 | 4.4 | 55 | 64 | 644 | 674 | 602 | 630 | 730 | 0.89 | 0.529 | 0.41 | 4.11 | 1 | 1 | 1 | 2 | 4 | 666 (7) | 64 | 117.1 | 45.3 | 0.293 | 1.99 | 390/330 | - | 367/331 | 0 | 0.66 | 0.68 | - | - | - | - | - | 0.04 | 0.21 | 0.47 | 0.7 | 0.83 | 0.906 | 0.944 | 0.964 | 0.983 | 0.989 | 0.993 | 0.996 | 0.997 | 0.998 | 0.999 | 0.999 | 0.999 | 0.999 | 0.998 | 0.998 | 0.998 | 0.996 | 0.991 | 0.979 | 0.957 | 0.88 | 0.64 | 5.2 | 5.4 | 5.6 | 6.1 | 6.6 | 5 | 5.3 | 5.5 | 5.9 | 6.5 | 4.9 | 5.2 | 5.4 | 5.9 | 6.4 | 4.9 | 5.2 | 5.4 | 5.9 | 6.5 | 5 | 5.3 | 5.5 | 6 | 6.6 | 5.1 | 5.4 | 5.6 | 6.2 | 6.8 | 5.2 | 5.6 | 5.8 | 6.4 | 7 | 5.4 | 5.8 | 6 | 6.6 | 7.3 | 5.6 | 5.9 | 6.2 | 6.8 | 7.5 | B | - | - | - | - | 2015-4-1 | 2019-04-01 | 2022-07-01
J-LASFH6 | 806333 | 811331 | 1.76229 | 1.76385 | 1.77139 | 1.77905 | 1.78059 | 1.78192 | 1.78737 | 1.791353 | 1.795145 | 1.799034 | 1.80014 | 1.801179 | 1.805889 | 1.8061 | 1.811821 | 1.823209 | 1.824665 | 1.837482 | 1.850008 | 1.857993 | 1.873117 | 33.34 | 33.1 | 29.99 | 0.024175 | 0.024525 | 0.017112 | 0.007681 | 0.007066 | 0.012787 | 0.031382 | 0.014273 | 0.012526 | 0.035635 | 0.018218 | 0.011681 | 0.012844 | 0.048452 | 0.7078 | 0.3177 | 0.2923 | 0.5289 | 1.2981 | 0.5904 | 0.5181 | 1.474 | 0.7428 | 0.4763 | 0.5237 | 1.9756 | 0 | 0.002 | 3.15462091 | -0.0134426083 | 0 | 0.0331718297 | 0.00271221217 | -0.000503803783 | 0.000100437086 | -9.19121981e-06 | 3.75808895e-07 | 1.2 | 6.9 | 0.0987706769 | 71.0909665 | 0.0190691474 | 0.0557644489 | 0.398623922 | 0.00761374087 | 2.2 | 12.1 | 71 | 87 | 648 | 693 | 605 | 641 | 765 | 0.899 | 0.562 | 0.425 | 3.77 | 1 | 1 | 1 | 1 | 2 | 545 (5) | 102 | 108.1 | 42 | 0.288 | 1.84 | 420/355 | - | 387/354 | 0 | 2.11 | 2.3 | - | - | - | - | - | - | - | 0.01 | 0.13 | 0.42 | 0.68 | 0.83 | 0.9 | 0.947 | 0.965 | 0.974 | 0.981 | 0.986 | 0.993 | 0.996 | 0.998 | 0.998 | 0.998 | 0.998 | 0.998 | 0.997 | 0.994 | 0.99 | 0.983 | 0.97 | 0.928 | 0.83 | 4 | 4.4 | 4.7 | 5.4 | 6.4 | 3.8 | 4.2 | 4.5 | 5.3 | 6.3 | 3.6 | 4 | 4.4 | 5.2 | 6.3 | 3.5 | 3.9 | 4.3 | 5.2 | 6.4 | 3.5 | 4 | 4.4 | 5.3 | 6.5 | 3.5 | 4 | 4.5 | 5.4 | 6.7 | 3.6 | 4.1 | 4.6 | 5.6 | 7 | 3.8 | 4.3 | 4.8 | 5.8 | 7.3 | 3.9 | 4.4 | 4.9 | 6 | 7.5 | C | - | NBFD15 | H-ZLAF56B | - | 2015-4-1 | 2019-04-01 | 2022-07-01
J-LASFH9A | 903358 | 909355 | 1.85645 | 1.8581 | 1.86602 | 1.8741 | 1.87574 | 1.87715 | 1.88293 | 1.88714 | 1.89114 | 1.895235 | 1.896397 | 1.897488 | 1.902429 | 1.90265 | 1.908632 | 1.920469 | 1.921975 | 1.935143 | 1.947853 | 1.955869 | 1.970835 | 35.77 | 35.52 | 27.96 | 0.025234 | 0.025578 | 0.018087 | 0.008095 | 0.007415 | 0.013397 | 0.032493 | 0.014674 | 0.01271 | 0.035692 | 0.019249 | 0.012235 | 0.013343 | 0.04886 | 0.7168 | 0.3208 | 0.2938 | 0.5309 | 1.2877 | 0.5815 | 0.5037 | 1.4144 | 0.7526 | 0.4783 | 0.5217 | 1.9102 | 0.0005 | -0.0028 | 3.49725259 | -0.0137767486 | -0.000124635517 | 0.0410568814 | 0.000721039098 | 0.00013613414 | -1.24733129e-05 | 9.2497468e-07 | 0 | 1 | 4.3 | 0.111954525 | 82.1989294 | 0.0200210947 | 0.0496736613 | 0.434276646 | 0.00701617935 | 2.6 | 8.2 | 62 | 80 | 701 | 738 | 658 | 689 | 798 | 0.846 | 0.457 | 0.377 | 4.91 | 1 | 1 | 1 | 1 | 1 | 603 (6) | 67 | 123.3 | 47.3 | 0.303 | 0.97 | - | 390/350 | 381/350 | 0 | 1.87 | 1.95 | - | - | - | - | - | - | - | 0.06 | 0.33 | 0.62 | 0.79 | 0.87 | 0.912 | 0.95 | 0.967 | 0.977 | 0.984 | 0.989 | 0.996 | 0.997 | 0.997 | 0.997 | 0.998 | 0.999 | 0.998 | 0.997 | 0.994 | 0.99 | 0.983 | 0.963 | 0.914 | 0.77 | 3.9 | 4.3 | 4.6 | 5.4 | 6.3 | 3.8 | 4.2 | 4.5 | 5.3 | 6.3 | 3.7 | 4.1 | 4.5 | 5.3 | 6.4 | 3.7 | 4.2 | 4.6 | 5.4 | 6.5 | 3.8 | 4.3 | 4.7 | 5.6 | 6.8 | 4 | 4.5 | 4.9 | 5.8 | 7.1 | 4.2 | 4.7 | 5.2 | 6.1 | 7.5 | 4.5 | 5 | 5.5 | 6.5 | 7.9 | 4.7 | 5.2 | 5.7 | 6.8 | 8.2 | A | S-LAH93 | TAFD35 | H-ZLaF4LA | - | 2017-4-1 | 2019-04-01 | 2022-07-01
J-LASFH13 | 904313 | 910310 | 1.85394 | 1.85556 | 1.86348 | 1.8719 | 1.87366 | 1.87518 | 1.8815 | 1.886175 | 1.890648 | 1.895254 | 1.896567 | 1.897801 | 1.903409 | 1.90366 | 1.910493 | 1.924149 | 1.9259 | 1.941336 | 1.956483 | 1.966172 | - | 31.27 | 31.04 | 31.98 | 0.028895 | 0.029333 | 0.02007 | 0.009079 | 0.008406 | 0.015239 | 0.037676 | 0.017187 | 0.015147 | - | 0.021383 | 0.013926 | 0.015407 | - | 0.6946 | 0.3142 | 0.2909 | 0.5274 | 1.3039 | 0.5948 | 0.5242 | - | 0.729 | 0.4748 | 0.5252 | - | -0.0004 | 0.0029 | 3.48496859 | -0.0134692969 | -8.98801936e-05 | 0.0453620373 | 0.00110287376 | 0.000148043312 | -1.27401645e-05 | 1.28412516e-06 | 0 | 0.7 | 5.3 | 0.133101966 | 99.621967 | 0.0260138903 | 0.0527668833 | 0.427058488 | 0.00732785665 | 1.6 | 7.9 | 67 | 83 | 654 | 699 | 613 | 646 | 763 | 0.91 | 0.508 | 0.384 | 4.66 | 1 | 1 | 1 | 1 | 1 | 649 (6) | 105 | 111.5 | 42.8 | 0.301 | 1.68 | - | 410/355 | 397/356 | 0 | 3.67 | 3.76 | - | - | - | - | - | - | - | - | 0.11 | 0.35 | 0.59 | 0.73 | 0.82 | 0.903 | 0.939 | 0.958 | 0.97 | 0.981 | 0.993 | 0.993 | 0.993 | 0.995 | 0.994 | 0.992 | 0.994 | 0.997 | 0.999 | 0.99 | 0.983 | 0.971 | 0.943 | 0.85 | 3.6 | 4.1 | 4.6 | 5.4 | 6.5 | 3.5 | 4.1 | 4.5 | 5.5 | 6.6 | 3.5 | 4.1 | 4.6 | 5.6 | 6.8 | 3.6 | 4.2 | 4.8 | 5.8 | 7.2 | 3.8 | 4.5 | 5 | 6.1 | 7.6 | 4 | 4.7 | 5.3 | 6.5 | 8.1 | 4.3 | 5.1 | 5.7 | 7 | 8.6 | 4.6 | 5.4 | 6.1 | 7.4 | 9.2 | 4.9 | 5.7 | 6.4 | 7.8 | 9.6 | A | S-LAH95 | TAFD25 | H-ZLaF75B | N-LASF46B | 2019-04-01 | 2020-04-01 | 2022-07-01
J-LASFH13HS | 904313 | 910310 | 1.85394 | 1.85556 | 1.86348 | 1.8719 | 1.87366 | 1.87518 | 1.8815 | 1.886175 | 1.890648 | 1.895254 | 1.896567 | 1.897801 | 1.903409 | 1.90366 | 1.910493 | 1.924149 | 1.9259 | 1.941336 | 1.956483 | 1.966172 | - | 31.27 | 31.04 | 31.98 | 0.028895 | 0.029333 | 0.02007 | 0.009079 | 0.008406 | 0.015239 | 0.037676 | 0.017187 | 0.015147 | - | 0.021383 | 0.013926 | 0.015407 | - | 0.6946 | 0.3142 | 0.2909 | 0.5274 | 1.3039 | 0.5948 | 0.5242 | - | 0.729 | 0.4748 | 0.5252 | - | -0.0004 | 0.0029 | 3.48496859 | -0.0134692969 | -8.98801936e-05 | 0.0453620373 | 0.00110287376 | 0.000148043312 | -1.27401645e-05 | 1.28412516e-06 | 0 | 0.7 | 5.3 | 0.133101966 | 99.621967 | 0.0260138903 | 0.0527668833 | 0.427058488 | 0.00732785665 | 1.6 | 7.9 | 67 | 83 | 654 | 699 | 613 | 646 | 763 | 0.91 | 0.508 | 0.384 | 4.66 | 1 | 1 | 1 | 1 | 1 | 649 (6) | 105 | 111.5 | 42.8 | 0.301 | 1.68 | - | 400/355 | 389/354 | 0 | 2.54 | 2.65 | - | - | - | - | - | - | - | 0.02 | 0.15 | 0.44 | 0.67 | 0.81 | 0.87 | 0.934 | 0.96 | 0.972 | 0.981 | 0.987 | 0.995 | 0.997 | 0.997 | 0.997 | 0.998 | 0.998 | 0.998 | 0.999 | 0.997 | 0.995 | 0.984 | 0.967 | 0.924 | 0.8 | 3.6 | 4.1 | 4.6 | 5.4 | 6.5 | 3.5 | 4.1 | 4.5 | 5.5 | 6.6 | 3.5 | 4.1 | 4.6 | 5.6 | 6.8 | 3.6 | 4.2 | 4.8 | 5.8 | 7.2 | 3.8 | 4.5 | 5 | 6.1 | 7.6 | 4 | 4.7 | 5.3 | 6.5 | 8.1 | 4.3 | 5.1 | 5.7 | 7 | 8.6 | 4.6 | 5.4 | 6.1 | 7.4 | 9.2 | 4.9 | 5.7 | 6.4 | 7.8 | 9.6 | A | S-LAH95 | TAFD25 | H-ZLaF75B | N-LASF46B | 2019-04-01 | 2020-04-01 | 2022-07-01
J-LASFH15 | 950294 | 958291 | 1.89577 | 1.89747 | 1.90583 | 1.91488 | 1.9168 | 1.91845 | 1.92538 | 1.930544 | 1.935504 | 1.940626 | 1.942088 | 1.943462 | 1.949719 | 1.95 | 1.957643 | 1.972976 | 1.974947 | 1.99239 | 2.009607 | 2.020683 | - | 29.37 | 29.14 | 34.05 | 0.03235 | 0.032859 | 0.022174 | 0.010082 | 0.009374 | 0.017017 | 0.04239 | 0.019414 | 0.017217 | - | 0.023636 | 0.015555 | 0.017304 | - | 0.6854 | 0.3117 | 0.2898 | 0.526 | 1.3104 | 0.6001 | 0.5322 | - | 0.7193 | 0.4734 | 0.5266 | - | -0.0007 | 0.005 | 3.64640666 | -0.0151039558 | 0 | 0.0480157444 | 0.00349072452 | -0.000573639028 | 0.000130249514 | -1.29576789e-05 | 5.92144355e-07 | 1.2 | 4 | 0.11280814 | 85.3378336 | 0.0263046433 | 0.0551236515 | 0.442143641 | 0.00763030279 | 1.8 | 8.5 | 74 | 84 | 690 | 732 | 644 | 677 | 793 | 0.858 | 0.473 | 0.38 | 4.79 | 1 | 1 | 1 | 1 | 1 | 545 (5) | 112 | 118.1 | 45.4 | 0.301 | 1.49 | - | 420/365 | 409/362 | 0 | 5.1 | 5.32 | - | - | - | - | - | - | - | - | 0.04 | 0.18 | 0.41 | 0.61 | 0.73 | 0.87 | 0.927 | 0.954 | 0.971 | 0.981 | 0.994 | 0.997 | 0.998 | 0.998 | 0.998 | 0.998 | 0.998 | 0.999 | 0.999 | 0.998 | 0.99 | 0.978 | 0.943 | 0.85 | 3.3 | 3.8 | 4.2 | 5.2 | 6.7 | 3.1 | 3.7 | 4.1 | 5.2 | 6.8 | 3.1 | 3.7 | 4.1 | 5.2 | 6.9 | 3.1 | 3.7 | 4.3 | 5.4 | 7.2 | 3.3 | 3.9 | 4.5 | 5.7 | 7.6 | 3.5 | 4.1 | 4.7 | 6 | 8 | 3.7 | 4.4 | 5 | 6.4 | 8.5 | 4 | 4.7 | 5.3 | 6.8 | 9 | 4.2 | 5 | 5.6 | 7.1 | 9.4 | B | - | - | - | - | 2015-4-1 | 2019-04-01 | 2022-07-01
J-LASFH15HS | 950294 | 958291 | 1.89577 | 1.89747 | 1.90583 | 1.91488 | 1.9168 | 1.91845 | 1.92538 | 1.930544 | 1.935504 | 1.940626 | 1.942088 | 1.943462 | 1.949719 | 1.95 | 1.957643 | 1.972976 | 1.974947 | 1.99239 | 2.009607 | 2.020683 | - | 29.37 | 29.14 | 34.05 | 0.03235 | 0.032859 | 0.022174 | 0.010082 | 0.009374 | 0.017017 | 0.04239 | 0.019414 | 0.017217 | - | 0.023636 | 0.015555 | 0.017304 | - | 0.6854 | 0.3117 | 0.2898 | 0.526 | 1.3104 | 0.6001 | 0.5322 | - | 0.7193 | 0.4734 | 0.5266 | - | -0.0007 | 0.005 | 3.64640666 | -0.0151039558 | 0 | 0.0480157444 | 0.00349072452 | -0.000573639028 | 0.000130249514 | -1.29576789e-05 | 5.92144355e-07 | 1.2 | 4 | 0.11280814 | 85.3378336 | 0.0263046433 | 0.0551236515 | 0.442143641 | 0.00763030279 | 1.8 | 8.5 | 74 | 84 | 690 | 732 | 644 | 677 | 793 | 0.858 | 0.473 | 0.38 | 4.79 | 1 | 1 | 1 | 1 | 1 | 545 (5) | 112 | 118.1 | 45.4 | 0.301 | 1.49 | - | 415/360 | 400/361 | 0 | 4.13 | 4.39 | - | - | - | - | - | - | - | - | 0.04 | 0.25 | 0.52 | 0.7 | 0.8 | 0.89 | 0.936 | 0.957 | 0.97 | 0.98 | 0.994 | 0.997 | 0.998 | 0.999 | 0.998 | 0.998 | 0.998 | 0.999 | 0.999 | 0.996 | 0.986 | 0.97 | 0.93 | 0.82 | 3.3 | 3.8 | 4.2 | 5.2 | 6.7 | 3.1 | 3.7 | 4.1 | 5.2 | 6.8 | 3.1 | 3.7 | 4.1 | 5.2 | 6.9 | 3.1 | 3.7 | 4.3 | 5.4 | 7.2 | 3.3 | 3.9 | 4.5 | 5.7 | 7.6 | 3.5 | 4.1 | 4.7 | 6 | 8 | 3.7 | 4.4 | 5 | 6.4 | 8.5 | 4 | 4.7 | 5.3 | 6.8 | 9 | 4.2 | 5 | 5.6 | 7.1 | 9.4 | B | - | - | - | - | 2019-04-01 | 2022-07-01 | -
J-LASFH16 | 001291 | 009289 | 1.94401 | 1.94574 | 1.95434 | 1.96378 | 1.96579 | 1.96754 | 1.97486 | 1.980334 | 1.985599 | 1.991039 | 1.992592 | 1.994053 | 2.000702 | 2.001 | 2.009122 | 2.02541 | 2.027504 | 2.046018 | 2.064272 | 2.075999 | - | 29.12 | 28.9 | 34.34 | 0.034371 | 0.034912 | 0.023502 | 0.010705 | 0.009961 | 0.018083 | 0.045018 | 0.020608 | 0.018254 | - | 0.025055 | 0.01653 | 0.018382 | - | 0.6838 | 0.3115 | 0.2898 | 0.5261 | 1.3098 | 0.5996 | 0.5311 | - | 0.7177 | 0.4735 | 0.5265 | - | -0.0005 | 0.0041 | 3.83294326 | -0.0156840611 | 0 | 0.0528843692 | 0.00350978963 | -0.000506491928 | 0.000115081798 | -1.10388704e-05 | 5.01900181e-07 | 1.2 | 5.6 | 0.108840381 | 84.583504 | 0.0254513844 | 0.0552459928 | 0.460003603 | 0.00768666453 | 2 | 9.1 | 71 | 86 | 721 | 756 | 681 | 713 | 824 | 0.979 | 0.437 | 0.439 | 5.1 | 2 | 1 | 1 | 1 | 1 | 647 (6) | 53 | 130.3 | 49.8 | 0.307 | 0.91 | - | 425/360 | 406/361 | 0 | 4.96 | 5.18 | - | - | - | - | - | - | - | - | 0.04 | 0.22 | 0.46 | 0.64 | 0.76 | 0.87 | 0.924 | 0.951 | 0.967 | 0.979 | 0.994 | 0.998 | 0.998 | 0.998 | 0.998 | 0.998 | 0.998 | 0.998 | 0.998 | 0.991 | 0.984 | 0.972 | 0.946 | 0.84 | 3.6 | 4.1 | 4.6 | 5.7 | 7.2 | 3.4 | 4 | 4.5 | 5.6 | 7.2 | 3.4 | 4 | 4.5 | 5.7 | 7.4 | 3.4 | 4.1 | 4.6 | 5.9 | 7.7 | 3.5 | 4.2 | 4.8 | 6.1 | 8.1 | 3.7 | 4.5 | 5.1 | 6.5 | 8.5 | 4 | 4.7 | 5.4 | 6.9 | 9 | 4.3 | 5 | 5.7 | 7.3 | 9.5 | 4.5 | 5.3 | 6 | 7.6 | 10 | A | S-LAH99 | TAFD55 | - | - | 2019-04-01 | 2020-04-01 | 2022-07-01
J-LASFH17 | 001255 | 010253 | 1.93788 | 1.93971 | 1.94886 | 1.95908 | 1.96128 | 1.9632 | 1.9713 | 1.977399 | 1.983293 | 1.989413 | 1.991165 | 1.992815 | 2.000351 | 2.00069 | 2.009954 | 2.028724 | 2.031156 | 2.05286 | 2.074654 | 2.088894 | - | 25.46 | 25.25 | 39.28 | 0.039311 | 0.039991 | 0.026211 | 0.012014 | 0.011277 | 0.020541 | 0.05217 | 0.024136 | 0.021794 | - | 0.027963 | 0.018789 | 0.021202 | - | 0.6668 | 0.3056 | 0.2869 | 0.5225 | 1.3271 | 0.614 | 0.5544 | - | 0.6992 | 0.4698 | 0.5302 | - | -0.0018 | 0.0123 | 3.81071676 | -0.0163737936 | 0 | 0.0583672875 | 0.00412726108 | -0.000552229126 | 0.000141302816 | -1.45517862e-05 | 7.444268e-07 | 1 | 4.8 | 0.10016711 | 74.7066024 | 0.0287199284 | 0.0600528312 | 0.454734535 | 0.00829318245 | 3.1 | 13.8 | 68 | 83 | 681 | 727 | 638 | 672 | 788 | 1.02 | 0.504 | 0.432 | 4.69 | 1 | 1 | 1 | 1 | 1 | 605 (6) | 86 | 123.8 | 47.7 | 0.298 | 1.59 | - | 445/375 | 425/374 | 0 | 9.14 | 9.52 | - | - | - | - | - | - | - | - | - | 0.02 | 0.13 | 0.33 | 0.52 | 0.76 | 0.88 | 0.928 | 0.955 | 0.971 | 0.991 | 0.996 | 0.998 | 0.998 | 0.996 | 0.997 | 0.997 | 0.998 | 0.998 | 0.997 | 0.99 | 0.98 | 0.954 | 0.88 | 4.2 | 4.8 | 5.4 | 6.7 | 8.6 | 4.1 | 4.8 | 5.3 | 6.7 | 8.7 | 4.1 | 4.8 | 5.4 | 6.8 | 9 | 4.2 | 4.9 | 5.6 | 7.1 | 9.4 | 4.3 | 5.1 | 5.8 | 7.4 | 9.9 | 4.6 | 5.4 | 6.1 | 7.8 | 10.5 | 4.8 | 5.7 | 6.5 | 8.3 | 11.1 | 5.2 | 6.1 | 6.9 | 8.8 | 11.7 | 5.4 | 6.4 | 7.2 | 9.2 | 12.2 | A | - | TAFD40 | H-ZLaF90 | - | 2016-04-01 | 2019-04-01 | 2022-07-01
J-LASFH17HS | 001255 | 010253 | 1.93788 | 1.93971 | 1.94886 | 1.95908 | 1.96128 | 1.9632 | 1.9713 | 1.977399 | 1.983293 | 1.989413 | 1.991165 | 1.992815 | 2.000351 | 2.00069 | 2.009954 | 2.028724 | 2.031156 | 2.05286 | 2.074654 | 2.088894 | - | 25.46 | 25.25 | 39.28 | 0.039311 | 0.039991 | 0.026211 | 0.012014 | 0.011277 | 0.020541 | 0.05217 | 0.024136 | 0.021794 | - | 0.027963 | 0.018789 | 0.021202 | - | 0.6668 | 0.3056 | 0.2869 | 0.5225 | 1.3271 | 0.614 | 0.5544 | - | 0.6992 | 0.4698 | 0.5302 | - | -0.0018 | 0.0123 | 3.81071676 | -0.0163737936 | 0 | 0.0583672875 | 0.00412726108 | -0.000552229126 | 0.000141302816 | -1.45517862e-05 | 7.444268e-07 | 1 | 4.8 | 0.10016711 | 74.7066024 | 0.0287199284 | 0.0600528312 | 0.454734535 | 0.00829318245 | 3.1 | 13.8 | 68 | 83 | 681 | 727 | 638 | 672 | 788 | 1.02 | 0.504 | 0.432 | 4.69 | 1 | 1 | 1 | 1 | 1 | 605 (6) | 86 | 123.8 | 47.7 | 0.298 | 1.59 | - | 440/370 | 419/371 | 0 | 7.68 | 8.13 | - | - | - | - | - | - | - | - | - | 0.04 | 0.22 | 0.46 | 0.62 | 0.8 | 0.88 | 0.924 | 0.948 | 0.964 | 0.987 | 0.994 | 0.995 | 0.998 | 0.999 | 0.998 | 0.998 | 0.999 | 0.999 | 0.997 | 0.991 | 0.979 | 0.949 | 0.86 | 4.2 | 4.8 | 5.4 | 6.7 | 8.6 | 4.1 | 4.8 | 5.3 | 6.7 | 8.7 | 4.1 | 4.8 | 5.4 | 6.8 | 9 | 4.2 | 4.9 | 5.6 | 7.1 | 9.4 | 4.3 | 5.1 | 5.8 | 7.4 | 9.9 | 4.6 | 5.4 | 6.1 | 7.8 | 10.5 | 4.8 | 5.7 | 6.5 | 8.3 | 11.1 | 5.2 | 6.1 | 6.9 | 8.8 | 11.7 | 5.4 | 6.4 | 7.2 | 9.2 | 12.2 | A | - | TAFD40 | H-ZLaF90 | - | 2016-4-1 | 2019-04-01 | 2022-07-01
J-LASFH21 | 954323 | 961321 | 1.90266 | 1.90434 | 1.9125 | 1.92116 | 1.92297 | 1.92453 | 1.93103 | 1.93583 | 1.940421 | 1.945145 | 1.94649 | 1.947754 | 1.953493 | 1.95375 | 1.960731 | 1.974641 | 1.97642 | 1.992059 | 2.007313 | 2.017019 | - | 32.33 | 32.1 | 30.93 | 0.029496 | 0.02993 | 0.020616 | 0.009315 | 0.008605 | 0.015586 | 0.038309 | 0.017418 | 0.015254 | - | 0.021961 | 0.014241 | 0.015689 | - | 0.6989 | 0.3158 | 0.2917 | 0.5284 | 1.2988 | 0.5905 | 0.5172 | - | 0.7337 | 0.4758 | 0.5242 | - | -0.0001 | 0.0004 | 3.67012303 | -0.0139442893 | -0.000136361252 | 0.0484434485 | 0.000950687214 | 0.000181807808 | -1.62618274e-05 | 1.33939862e-06 | 0 | 0.8 | 8.1 | 0.117335992 | 89.5209969 | 0.0248804348 | 0.0510731076 | 0.446088429 | 0.0071602328 | 1.9 | 8.8 | 70 | 82 | 720 | 758 | 681 | 714 | 826 | 0.893 | 0.459 | 0.386 | 5.05 | 1 | 1 | 1 | 1 | 1 | 632 (6) | 52 | 128.2 | 49.1 | 0.306 | 0.87 | - | 405/355 | 392/354 | 0 | 3.14 | 3.3 | - | - | - | - | - | - | - | 0.01 | 0.16 | 0.45 | 0.67 | 0.79 | 0.85 | 0.917 | 0.946 | 0.963 | 0.974 | 0.983 | 0.995 | 0.997 | 0.997 | 0.997 | 0.998 | 0.998 | 0.999 | 0.999 | 0.999 | 0.997 | 0.987 | 0.97 | 0.942 | 0.83 | 4.7 | 5.2 | 5.6 | 6.5 | 7.8 | 4.5 | 5 | 5.4 | 6.4 | 7.6 | 4.3 | 4.8 | 5.3 | 6.3 | 7.6 | 4.2 | 4.7 | 5.2 | 6.3 | 7.7 | 4.2 | 4.8 | 5.3 | 6.4 | 7.9 | 4.2 | 4.8 | 5.4 | 6.5 | 8.1 | 4.3 | 4.9 | 5.5 | 6.7 | 8.4 | 4.4 | 5.1 | 5.7 | 6.9 | 8.7 | 4.5 | 5.2 | 5.8 | 7.1 | 9 | A | S-LAH98 | TAFD45 | H-ZLaF89L | - | 2019-04-01 | 2020-04-01 | 2022-07-01
J-LASFH22 | 849438 | 853435 | 1.8101 | 1.8116 | 1.81871 | 1.82567 | 1.82704 | 1.82821 | 1.83293 | 1.836311 | 1.839491 | 1.842718 | 1.84363 | 1.844484 | 1.848329 | 1.8485 | 1.853109 | 1.862094 | 1.863225 | 1.872983 | 1.882178 | 1.887856 | 1.898179 | 43.79 | 43.54 | 22.84 | 0.019376 | 0.019595 | 0.014507 | 0.006407 | 0.005782 | 0.010391 | 0.024483 | 0.010889 | 0.009195 | 0.025196 | 0.015419 | 0.009479 | 0.010116 | 0.034954 | 0.7487 | 0.3307 | 0.2984 | 0.5363 | 1.2636 | 0.562 | 0.4746 | 1.3004 | 0.7869 | 0.4837 | 0.5163 | 1.7838 | 0.0014 | -0.0089 | 3.32390176 | -0.0124810607 | -0.000116698235 | 0.0316622125 | 0.000639837554 | 8.855505e-06 | 1.07749628e-06 | 0 | 0 | 0.9 | 5.2 | 0.114455188 | 86.8161861 | 0.0336439492 | 0.0301414955 | 0.402866752 | 0.00582228484 | 0.8 | 4.9 | 63 | 79 | 690 | 736 | 653 | 686 | 802 | 0.832 | 0.45 | 0.363 | 5.08 | 1 | 1 | 1 | 1 | 2 | 637 (6) | 58 | 120.4 | 46.1 | 0.306 | 1.19 | - | 370/325 | 363/326 | 0 | 0.89 | 0.92 | - | - | - | - | - | 0.11 | 0.37 | 0.62 | 0.77 | 0.86 | 0.913 | 0.942 | 0.958 | 0.975 | 0.982 | 0.988 | 0.991 | 0.994 | 0.998 | 0.998 | 0.998 | 0.998 | 0.999 | 0.999 | 0.999 | 0.999 | 0.999 | 0.999 | 0.993 | 0.978 | 0.95 | 0.82 | 5.1 | 5.5 | 5.7 | 6.1 | 6.7 | 4.9 | 5.3 | 5.5 | 6 | 6.6 | 4.8 | 5.1 | 5.4 | 5.9 | 6.5 | 4.7 | 5.1 | 5.4 | 5.9 | 6.6 | 4.7 | 5.1 | 5.4 | 6 | 6.8 | 4.8 | 5.2 | 5.5 | 6.2 | 7 | 4.9 | 5.3 | 5.7 | 6.4 | 7.3 | 5 | 5.5 | 5.8 | 6.6 | 7.6 | 5.2 | 5.6 | 6 | 6.8 | 7.8 | A | - | - | - | - | 2016-4-1 | 2019-04-01 | 2022-07-01
J-LASFH23 | 850270 | 857268 | 1.79871 | 1.80026 | 1.80794 | 1.81637 | 1.81818 | 1.81975 | 1.82634 | 1.831271 | 1.836025 | 1.840948 | 1.842357 | 1.843682 | 1.849728 | 1.85 | 1.857418 | 1.872398 | 1.874334 | 1.891561 | 1.908764 | 1.919943 | - | 27.03 | 26.81 | 37 | 0.03145 | 0.031977 | 0.021201 | 0.009677 | 0.009052 | 0.01647 | 0.041561 | 0.019163 | 0.017203 | - | 0.02261 | 0.015061 | 0.016916 | - | 0.6741 | 0.3077 | 0.2878 | 0.5237 | 1.3215 | 0.6093 | 0.547 | - | 0.7071 | 0.471 | 0.529 | - | -0.0016 | 0.0103 | 3.27710657 | -0.0120480934 | -0.000105066933 | 0.0470173769 | 0.00095791266 | 0.000282409939 | -2.89931135e-05 | 2.51862401e-06 | 0 | 1 | 4.2 | 0.115215113 | 88.6478948 | 0.0276609321 | 0.0586167377 | 0.403904542 | 0.00832250156 | 2.9 | 8.8 | 76 | 95 | 594 | 644 | 554 | 590 | 718 | 0.876 | 0.561 | 0.401 | 3.9 | 1 | 1 | 1 | 1 | 1 | 472 (5) | 164 | 98.1 | 38.2 | 0.283 | 2.75 | - | 395/360 | 390/357 | 0 | 2.35 | 2.53 | - | - | - | - | - | - | - | - | 0.09 | 0.35 | 0.63 | 0.8 | 0.88 | 0.942 | 0.963 | 0.973 | 0.98 | 0.986 | 0.993 | 0.996 | 0.997 | 0.998 | 0.998 | 0.998 | 0.998 | 0.998 | 0.999 | 0.992 | 0.981 | 0.971 | 0.945 | 0.88 | 1.6 | 2.1 | 2.5 | 3.4 | 4.8 | 1.4 | 1.9 | 2.3 | 3.2 | 4.7 | 1.2 | 1.7 | 2.1 | 3.2 | 4.8 | 1.1 | 1.6 | 2.1 | 3.2 | 4.9 | 1.1 | 1.7 | 2.2 | 3.3 | 5.1 | 1.1 | 1.7 | 2.3 | 3.5 | 5.4 | 1.2 | 1.8 | 2.4 | 3.8 | 5.7 | 1.3 | 2 | 2.6 | 4 | 6.1 | 1.4 | 2.1 | 2.8 | 4.2 | 6.4 | A | - | - | - | - | 2015-4-1 | 2019-04-01 | 2022-07-01
J-LASFH24 | 902253 | 910251 | 1.84515 | 1.84681 | 1.85508 | 1.86432 | 1.86631 | 1.86804 | 1.87537 | 1.880892 | 1.88623 | 1.891774 | 1.893362 | 1.894858 | 1.901692 | 1.902 | 1.91041 | 1.927478 | 1.929693 | 1.949493 | 1.96944 | 1.982512 | - | 25.26 | 25.06 | 39.58 | 0.035704 | 0.036331 | 0.023731 | 0.010882 | 0.010226 | 0.018636 | 0.047493 | 0.022015 | 0.019947 | - | 0.025319 | 0.017048 | 0.019283 | - | 0.6647 | 0.3048 | 0.2864 | 0.522 | 1.3302 | 0.6166 | 0.5587 | - | 0.6969 | 0.4692 | 0.5308 | - | -0.0022 | 0.0146 | 3.45215485 | -0.0140748042 | 0 | 0.0502420375 | 0.00357942817 | -0.000494644665 | 0.000129480898 | -1.35467075e-05 | 6.96875364e-07 | 1 | 4.8 | 0.107493029 | 81.5532458 | 0.0293223861 | 0.0608031611 | 0.420201675 | 0.00851713693 | 2.9 | 9.4 | 77 | 89 | 659 | 706 | 613 | 649 | 771 | 0.983 | 0.551 | 0.436 | 4.1 | 1 | 1 | 1 | 1 | 1 | 513 (5) | 144 | 102.1 | 39.7 | 0.285 | 2.34 | - | 420/365 | 409/366 | 0 | 5.45 | 5.71 | - | - | - | - | - | - | - | - | 0.01 | 0.11 | 0.34 | 0.57 | 0.72 | 0.86 | 0.923 | 0.953 | 0.968 | 0.979 | 0.992 | 0.997 | 0.997 | 0.998 | 0.997 | 0.996 | 0.997 | 0.999 | 0.999 | 0.992 | 0.983 | 0.978 | 0.957 | 0.9 | 1.2 | 1.8 | 2.3 | 3.3 | 4.9 | 1.1 | 1.6 | 2.2 | 3.3 | 4.9 | 1 | 1.6 | 2.1 | 3.4 | 5.1 | 1 | 1.7 | 2.2 | 3.5 | 5.5 | 1.1 | 1.8 | 2.4 | 3.8 | 5.9 | 1.3 | 2 | 2.6 | 4.1 | 6.3 | 1.5 | 2.2 | 2.9 | 4.5 | 6.8 | 1.7 | 2.5 | 3.2 | 4.9 | 7.4 | 1.9 | 2.7 | 3.5 | 5.2 | 7.8 | A | - | - | - | - | 2016-04-01 | 2019-04-01 | 2022-07-01
J-LASFH24HS | 902253 | 910251 | 1.84515 | 1.84681 | 1.85508 | 1.86432 | 1.86631 | 1.86804 | 1.87537 | 1.880892 | 1.88623 | 1.891774 | 1.893362 | 1.894858 | 1.901692 | 1.902 | 1.91041 | 1.927478 | 1.929693 | 1.949493 | 1.96944 | 1.982512 | - | 25.26 | 25.06 | 39.58 | 0.035704 | 0.036331 | 0.023731 | 0.010882 | 0.010226 | 0.018636 | 0.047493 | 0.022015 | 0.019947 | - | 0.025319 | 0.017048 | 0.019283 | - | 0.6647 | 0.3048 | 0.2864 | 0.522 | 1.3302 | 0.6166 | 0.5587 | - | 0.6969 | 0.4692 | 0.5308 | - | -0.0022 | 0.0146 | 3.45215485 | -0.0140748042 | 0 | 0.0502420375 | 0.00357942817 | -0.000494644665 | 0.000129480898 | -1.35467075e-05 | 6.96875364e-07 | 1 | 4.8 | 0.107493029 | 81.5532458 | 0.0293223861 | 0.0608031611 | 0.420201675 | 0.00851713693 | 2.9 | 9.4 | 77 | 89 | 659 | 706 | 613 | 649 | 771 | 0.983 | 0.551 | 0.436 | 4.1 | 1 | 1 | 1 | 1 | 1 | 513 (5) | 144 | 102.1 | 39.7 | 0.285 | 2.34 | - | 410/365 | 400/366 | 0 | 3.65 | 3.8 | - | - | - | - | - | - | - | - | - | 0.13 | 0.45 | 0.69 | 0.81 | 0.91 | 0.951 | 0.969 | 0.978 | 0.984 | 0.994 | 0.996 | 0.996 | 0.997 | 0.997 | 0.997 | 0.998 | 0.999 | 0.998 | 0.997 | 0.989 | 0.98 | 0.959 | 0.905 | 1.2 | 1.8 | 2.3 | 3.3 | 4.9 | 1.1 | 1.6 | 2.2 | 3.3 | 4.9 | 1 | 1.6 | 2.1 | 3.4 | 5.1 | 1 | 1.7 | 2.2 | 3.5 | 5.5 | 1.1 | 1.8 | 2.4 | 3.8 | 5.9 | 1.3 | 2 | 2.6 | 4.1 | 6.3 | 1.5 | 2.2 | 2.9 | 4.5 | 6.8 | 1.7 | 2.5 | 3.2 | 4.9 | 7.4 | 1.9 | 2.7 | 3.5 | 5.2 | 7.8 | A | - | - | - | - | 2017-4-1 | 2019-04-01 | 2022-07-01
Q-FK01AS | 497816 | 498812 | 1.48134 | 1.4821 | 1.48558 | 1.48863 | 1.48918 | 1.48963 | 1.49136 | 1.492538 | 1.493608 | 1.49467 | 1.494967 | 1.495243 | 1.496476 | 1.49653 | 1.497983 | 1.500755 | 1.501099 | 1.504024 | 1.506715 | 1.508346 | 1.511254 | 81.6 | 81.21 | 12.26 | 0.006085 | 0.006132 | 0.005039 | 0.002132 | 0.00186 | 0.003313 | 0.007494 | 0.003269 | 0.002691 | 0.00723 | 0.005336 | 0.003016 | 0.003116 | 0.010155 | 0.8281 | 0.3504 | 0.3057 | 0.5445 | 1.2316 | 0.5372 | 0.4422 | 1.1882 | 0.8702 | 0.4918 | 0.5082 | 1.6561 | -0.0084 | 0.0298 | 2.21653488 | -0.00554625268 | -3.61726027e-05 | 0.0083395125 | 0.000102472408 | -1.61216982e-06 | 1.29777392e-07 | 0 | 0 | 0.4 | 4.3 | 0.12504457 | 133.505878 | 0.00586958669 | -0.0283028591 | 0.28264976 | 0.00557104558 | 1.1 | 4.3 | 120 | 146 | 459 | 490 | 415 | 446 | 542 | 0.77 | 0.658 | 0.322 | 3.65 | 5 | 4 | 1 | 1 | 3 | 344 (3) | 447 | 71.6 | 27.6 | 0.297 | 0.81 | 335/285 | - | 330/282 | 0 | 0.11 | 0.04 | 0.04 | 0.11 | 0.24 | 0.44 | 0.65 | 0.8 | 0.902 | 0.953 | 0.978 | 0.99 | 0.995 | 0.997 | 0.997 | 0.996 | 0.996 | 0.997 | 0.998 | 0.999 | 0.999 | 0.998 | 0.997 | 0.999 | 0.999 | 0.999 | 0.999 | 0.999 | 0.999 | 0.998 | 0.999 | 0.999 | 0.999 | 0.998 | -3.7 | -3.6 | -3.5 | -3.4 | -3.2 | -4.1 | -4 | -3.9 | -3.8 | -3.6 | -4.6 | -4.5 | -4.4 | -4.3 | -4.1 | -4.9 | -4.9 | -4.8 | -4.7 | -4.5 | -5.3 | -5.2 | -5.1 | -5 | -4.8 | -5.6 | -5.5 | -5.4 | -5.3 | -5.1 | -5.8 | -5.7 | -5.6 | -5.5 | -5.3 | -6 | -5.9 | -5.9 | -5.7 | -5.5 | -6.2 | -6.1 | -6 | -5.8 | -5.7 | D | - | - | - | - | 2019-04-01 | 2020-04-01 | 2022-07-01
Q-FKH1S | 497825 | 499821 | 1.48282 | 1.48351 | 1.48671 | 1.48958 | 1.4901 | 1.49054 | 1.49222 | 1.49337 | 1.494423 | 1.495471 | 1.495764 | 1.496037 | 1.497256 | 1.49731 | 1.498749 | 1.501498 | 1.501839 | 1.504744 | 1.507419 | 1.509041 | 1.511933 | 82.51 | 82.1 | 12.12 | 0.006027 | 0.006075 | 0.004934 | 0.002101 | 0.001839 | 0.003278 | 0.007434 | 0.003246 | 0.002675 | 0.007189 | 0.005227 | 0.002985 | 0.00309 | 0.010094 | 0.8186 | 0.3486 | 0.3051 | 0.5439 | 1.2334 | 0.5386 | 0.4438 | 1.1928 | 0.8604 | 0.4914 | 0.5086 | 1.6616 | -0.0093 | 0.0327 | 2.21873981 | -0.00509428315 | -2.14995729e-05 | 0.00837486232 | 7.95531396e-05 | 1.3626937e-06 | -1.10317618e-08 | 0 | 0 | 0.3 | 2.3 | 0.171008014 | 198.750035 | 0.11865296 | 0.00951028518 | 0.170240596 | 0.00165237521 | 0.3 | 2.3 | 129 | 152 | 479 | 510 | 434 | 464 | 561 | 0.832 | 0.596 | 0.361 | 3.86 | 6 | 4 | 1 | 2 | 3 | 391 (4) | 449 | 77.4 | 29.7 | 0.302 | 0.69 | 335/270 | - | 328/270 | 0 | 0.11 | 0.08 | 0.1 | 0.18 | 0.33 | 0.51 | 0.69 | 0.82 | 0.912 | 0.962 | 0.977 | 0.988 | 0.994 | 0.995 | 0.996 | 0.995 | 0.995 | 0.996 | 0.997 | 0.998 | 0.998 | 0.998 | 0.998 | 0.997 | 0.995 | 0.993 | 0.995 | 0.998 | 0.999 | 0.995 | 0.991 | 0.994 | 0.988 | 0.984 | -4.3 | -4.3 | -4.2 | -4 | -3.9 | -4.8 | -4.7 | -4.6 | -4.5 | -4.3 | -5.2 | -5.2 | -5.1 | -4.9 | -4.8 | -5.6 | -5.5 | -5.5 | -5.3 | -5.1 | -6 | -5.9 | -5.8 | -5.6 | -5.5 | -6.2 | -6.2 | -6.1 | -5.9 | -5.7 | -6.5 | -6.4 | -6.3 | -6.2 | -6 | -6.7 | -6.6 | -6.5 | -6.4 | -6.2 | -6.9 | -6.8 | -6.7 | -6.5 | -6.3 | A | - | - | - | - | 2018-04-01 | 2019-04-01 | 2020-04-01
Q-FKH2S | 456913 | 457909 | 1.44294 | 1.44357 | 1.44649 | 1.44906 | 1.44952 | 1.4499 | 1.45135 | 1.452324 | 1.453212 | 1.454089 | 1.454334 | 1.454561 | 1.455575 | 1.45562 | 1.456812 | 1.459079 | 1.45936 | 1.461745 | 1.463935 | 1.465261 | 1.46762 | 91.31 | 90.89 | 10.95 | 0.00499 | 0.005026 | 0.004189 | 0.001765 | 0.001531 | 0.002723 | 0.006125 | 0.002666 | 0.00219 | 0.005875 | 0.004434 | 0.002478 | 0.002548 | 0.00826 | 0.8395 | 0.3537 | 0.3068 | 0.5457 | 1.2275 | 0.5343 | 0.4389 | 1.1774 | 0.8822 | 0.493 | 0.507 | 1.6435 | -0.0116 | 0.0431 | 2.10025148 | -0.00458689757 | -2.09903123e-05 | 0.00685727645 | 2.32345667e-05 | 4.89859472e-06 | -1.82336191e-07 | 0 | 0 | 0.3 | 9.5 | - | - | - | - | - | - | - | - | 134 | 160 | 454 | 482 | 410 | 437 | 530 | 0.868 | 0.684 | 0.345 | 3.67 | 7 | 4 | 1 | 1 | 3 | 335 (3) | 404 | 71.4 | 27.3 | 0.305 | 0.82 | 345/300 | - | 341/299 | 0 | 0.19 | 0.13 | - | - | 0.06 | 0.18 | 0.39 | 0.61 | 0.79 | 0.89 | 0.949 | 0.976 | 0.988 | 0.993 | 0.995 | 0.994 | 0.994 | 0.996 | 0.996 | 0.998 | 0.999 | 0.998 | 0.997 | 0.998 | 0.996 | 0.994 | 0.994 | 0.995 | 0.994 | 0.994 | 0.991 | 0.995 | 0.994 | 0.998 | -4.2 | -4.1 | -4.1 | -3.9 | -3.8 | -4.6 | -4.5 | -4.5 | -4.4 | -4.2 | -5.1 | -5 | -4.9 | -4.8 | -4.7 | -5.5 | -5.4 | -5.3 | -5.2 | -5.1 | -5.8 | -5.7 | -5.7 | -5.5 | -5.4 | -6.1 | -6 | -5.9 | -5.8 | -5.7 | -6.3 | -6.2 | -6.2 | -6.1 | -5.9 | -6.5 | -6.5 | -6.4 | -6.3 | -6.1 | -6.7 | -6.6 | -6.6 | -6.4 | -6.3 | B | - | - | - | - | 2018-04-01 | 2019-04-01 | 2020-04-01
Q-PSKH1S | 593679 | 595675 | 1.57281 | 1.5737 | 1.57784 | 1.58164 | 1.58235 | 1.58295 | 1.58528 | 1.586903 | 1.588401 | 1.589901 | 1.590322 | 1.590715 | 1.592472 | 1.59255 | 1.594633 | 1.598633 | 1.599131 | 1.603384 | 1.607317 | 1.609711 | - | 67.86 | 67.5 | 14.74 | 0.008732 | 0.008809 | 0.006952 | 0.002998 | 0.002649 | 0.004732 | 0.010834 | 0.004751 | 0.003933 | - | 0.007373 | 0.004311 | 0.004498 | - | 0.7962 | 0.3433 | 0.3034 | 0.5419 | 1.2407 | 0.5441 | 0.4504 | - | 0.837 | 0.4894 | 0.5106 | - | -0.0045 | 0.0136 | 2.50007622 | -0.00671624527 | -5.1444284e-05 | 0.0128098993 | 0.000158900364 | 6.45646017e-07 | 1.36642151e-07 | 0 | 0 | 0.4 | 6.9 | 0.107610379 | 108.426062 | 0.0392191498 | 0.0171487165 | 0.294126331 | 0.00417899731 | 0.6 | 7.3 | 114 | 132 | 564 | 591 | 516 | 545 | 639 | 0.663 | 0.522 | 0.309 | 4.1 | 3 | 3 | 1 | 1 | 1 | 290 (3) | 540 | 76 | 29.3 | 0.298 | 0.6 | 355/275 | - | 344/274 | 0 | 0.2 | 0.18 | 0.06 | 0.1 | 0.18 | 0.29 | 0.45 | 0.61 | 0.76 | 0.86 | 0.927 | 0.962 | 0.98 | 0.989 | 0.992 | 0.994 | 0.994 | 0.995 | 0.996 | 0.998 | 0.999 | 0.998 | 0.998 | 0.997 | 0.996 | 0.996 | 0.997 | 0.998 | 0.999 | 0.999 | 0.997 | 0.993 | 0.989 | 0.983 | -4.3 | -4.2 | -4.1 | -4 | -3.7 | -4.7 | -4.6 | -4.5 | -4.3 | -4 | -5 | -4.9 | -4.8 | -4.6 | -4.4 | -5.3 | -5.2 | -5.1 | -4.9 | -4.6 | -5.5 | -5.3 | -5.2 | -5 | -4.8 | -5.6 | -5.5 | -5.4 | -5.2 | -4.9 | -5.7 | -5.6 | -5.5 | -5.3 | -5 | -5.8 | -5.7 | -5.5 | -5.3 | -5 | -5.8 | -5.7 | -5.6 | -5.4 | -5 | A | - | - | - | - | 2015-4-1 | 2019-04-01 | 2020-04-01
Q-PSKH4S | 592669 | 595667 | 1.5683 | 1.56963 | 1.5756 | 1.5806 | 1.58147 | 1.58218 | 1.58483 | 1.586587 | 1.588172 | 1.589733 | 1.590168 | 1.590572 | 1.592371 | 1.59245 | 1.594563 | 1.598586 | 1.599085 | 1.60333 | 1.607241 | 1.609616 | 1.613858 | 66.92 | 66.68 | 14.94 | 0.008853 | 0.008917 | 0.007556 | 0.003146 | 0.002717 | 0.00483 | 0.01088 | 0.004744 | 0.003911 | 0.010528 | 0.007991 | 0.004395 | 0.004522 | 0.014773 | 0.8535 | 0.3554 | 0.3069 | 0.5456 | 1.229 | 0.5359 | 0.4418 | 1.1892 | 0.8962 | 0.4929 | 0.5071 | 1.6567 | -0.0005 | 0.0038 | 2.50116352 | -0.0100351892 | -0.000118900724 | 0.0127884411 | 0.000128777777 | 3.72070629e-06 | -3.09763293e-08 | 0 | 0 | 0.4 | 5.5 | 0.117509715 | 78.6977681 | 0.023638768 | 0.0195824976 | 0.309886091 | 0.00459554193 | 0.5 | 5.4 | 90 | 114 | 497 | 531 | 448 | 479 | 582 | 0.761 | 0.619 | 0.375 | 3.28 | 4 | 4 | 2 | 2 | 5 | 416 (4) | 267 | 81.6 | 32 | 0.274 | 1.56 | 345/290 | - | 335/287 | 0 | 0.2 | 0.19 | 0.02 | 0.07 | 0.2 | 0.39 | 0.58 | 0.74 | 0.85 | 0.917 | 0.955 | 0.975 | 0.985 | 0.99 | 0.992 | 0.994 | 0.994 | 0.995 | 0.996 | 0.997 | 0.998 | 0.999 | 0.998 | 0.998 | 0.997 | 0.997 | 0.997 | 0.998 | 0.995 | 0.986 | 0.968 | 0.945 | 0.87 | 0.81 | -0.7 | -0.6 | -0.5 | -0.4 | -0.1 | -1 | -0.9 | -0.8 | -0.6 | -0.4 | -1.3 | -1.1 | -1.1 | -0.9 | -0.6 | -1.4 | -1.3 | -1.2 | -1 | -0.7 | -1.5 | -1.4 | -1.3 | -1.1 | -0.8 | -1.6 | -1.5 | -1.4 | -1.1 | -0.8 | -1.6 | -1.5 | -1.4 | -1.2 | -0.8 | -1.6 | -1.5 | -1.4 | -1.1 | -0.8 | -1.6 | -1.4 | -1.3 | -1.1 | -0.7 | A | - | - | - | - | 2015-4-1 | 2019-04-01 | 2020-04-01
Q-PSKH52S | 619637 | 621635 | 1.59442 | 1.59566 | 1.60129 | 1.60619 | 1.60706 | 1.60778 | 1.61054 | 1.612402 | 1.614102 | 1.61579 | 1.616262 | 1.616702 | 1.618663 | 1.61875 | 1.621066 | 1.625499 | 1.62605 | 1.630752 | 1.635099 | 1.637743 | 1.642477 | 63.73 | 63.45 | 15.69 | 0.009709 | 0.009788 | 0.008009 | 0.003388 | 0.00296 | 0.005276 | 0.012002 | 0.005253 | 0.004347 | 0.011725 | 0.008481 | 0.004804 | 0.004984 | 0.016427 | 0.8249 | 0.349 | 0.3049 | 0.5434 | 1.2362 | 0.541 | 0.4477 | 1.2076 | 0.8665 | 0.4908 | 0.5092 | 1.6783 | -0.0011 | 0.0036 | 2.58093502 | -0.00959665919 | -8.21742644e-05 | 0.0141837329 | 0.000194644982 | 4.47243666e-07 | 1.47296513e-07 | 0 | 0 | 0.4 | 4.6 | 0.11851661 | 86.9879063 | 0.0720012698 | 0.0146327404 | 0.273103611 | 0.00360163368 | 0.5 | 6.9 | 86 | 109 | 529 | 572 | 479 | 513 | 634 | 0.654 | 0.576 | 0.324 | 3.51 | 4 | 4 | 1 | 1 | 4 | 393 (4) | 328 | 79.7 | 31 | 0.285 | 1.55 | 345/285 | - | 332/284 | 0 | 0.22 | 0.19 | 0.03 | 0.1 | 0.26 | 0.45 | 0.64 | 0.77 | 0.87 | 0.926 | 0.959 | 0.977 | 0.986 | 0.991 | 0.994 | 0.994 | 0.994 | 0.996 | 0.997 | 0.998 | 0.999 | 0.999 | 0.998 | 0.998 | 0.998 | 0.998 | 0.998 | 0.999 | 0.998 | 0.994 | 0.981 | 0.965 | 0.92 | 0.87 | -0.9 | -0.8 | -0.7 | -0.5 | -0.2 | -1.1 | -1 | -0.9 | -0.7 | -0.4 | -1.3 | -1.2 | -1.1 | -0.9 | -0.6 | -1.5 | -1.3 | -1.2 | -1 | -0.7 | -1.5 | -1.3 | -1.2 | -1 | -0.7 | -1.5 | -1.3 | -1.2 | -1 | -0.6 | -1.5 | -1.3 | -1.2 | -0.9 | -0.6 | -1.4 | -1.2 | -1.1 | -0.8 | -0.5 | -1.3 | -1.1 | -1 | -0.7 | -0.4 | D | - | - | - | - | 2019-4-1 | 2020-04-01 | 2022-07-01
Q-SK15S | 623583 | 625581 | 1.59608 | 1.59746 | 1.60372 | 1.60912 | 1.61008 | 1.61087 | 1.6139 | 1.615943 | 1.617808 | 1.619659 | 1.620177 | 1.62066 | 1.622815 | 1.62291 | 1.625458 | 1.630343 | 1.630952 | 1.636153 | 1.640976 | 1.643919 | 1.649203 | 58.3 | 58.05 | 17.15 | 0.010684 | 0.010775 | 0.008784 | 0.003716 | 0.003251 | 0.005799 | 0.013243 | 0.00581 | 0.004823 | 0.01305 | 0.009302 | 0.005281 | 0.005494 | 0.018251 | 0.8222 | 0.3478 | 0.3043 | 0.5428 | 1.2395 | 0.5438 | 0.4514 | 1.2215 | 0.8633 | 0.4901 | 0.5099 | 1.6938 | 0.0008 | -0.0027 | 2.59073686 | -0.0106523029 | -9.98472173e-05 | 0.0154224112 | 0.000252371925 | -9.42642262e-07 | 3.09905553e-07 | 0 | 0 | 0.6 | 4.2 | 0.139092543 | 91.5185578 | 0.0327748556 | -0.012759303 | 0.313749678 | 0.00833106741 | 2.7 | 4.4 | 71 | 86 | 540 | 573 | 490 | 524 | 649 | 0.859 | 0.644 | 0.41 | 3.25 | 5 | 4 | 3 | 1 | 4 | 517 (5) | 132 | 95.4 | 37.5 | 0.274 | 1.76 | 340/270 | - | 328/270 | 0 | 0.18 | 0.15 | 0.1 | 0.21 | 0.38 | 0.55 | 0.7 | 0.82 | 0.89 | 0.938 | 0.965 | 0.98 | 0.988 | 0.991 | 0.994 | 0.995 | 0.994 | 0.996 | 0.997 | 0.998 | 0.999 | 0.999 | 0.998 | 0.998 | 0.996 | 0.995 | 0.996 | 0.998 | 0.993 | 0.992 | 0.984 | 0.973 | 0.924 | 0.8 | 3.7 | 3.8 | 4 | 4.2 | 4.6 | 3.5 | 3.6 | 3.8 | 4.1 | 4.4 | 3.3 | 3.5 | 3.7 | 4 | 4.3 | 3.3 | 3.5 | 3.6 | 4 | 4.4 | 3.3 | 3.5 | 3.7 | 4 | 4.4 | 3.4 | 3.6 | 3.8 | 4.1 | 4.6 | 3.5 | 3.7 | 3.9 | 4.3 | 4.7 | 3.7 | 3.9 | 4.1 | 4.5 | 4.9 | 3.8 | 4 | 4.2 | 4.6 | 5.1 | A | - | - | - | - | 2015-4-1 | 2019-04-01 | 2020-04-01
Q-SK52S | 583595 | 585593 | 1.55741 | 1.55876 | 1.56484 | 1.57002 | 1.57093 | 1.57168 | 1.57452 | 1.576429 | 1.578158 | 1.579869 | 1.580346 | 1.580791 | 1.582773 | 1.58286 | 1.585196 | 1.589664 | 1.59022 | 1.594961 | 1.599351 | 1.602026 | 1.606821 | 59.51 | 59.27 | 16.81 | 0.009795 | 0.009874 | 0.008187 | 0.00344 | 0.002991 | 0.005327 | 0.012101 | 0.005297 | 0.00439 | 0.01186 | 0.008664 | 0.00485 | 0.005024 | 0.016601 | 0.8358 | 0.3512 | 0.3054 | 0.5438 | 1.2354 | 0.5408 | 0.4482 | 1.2108 | 0.8775 | 0.4912 | 0.5088 | 1.6813 | 0.0013 | -0.0037 | 2.46682919 | -0.0100692159 | -0.000110027728 | 0.0140726622 | 0.000136654094 | 8.57488472e-06 | -1.75474987e-07 | 0 | 0 | 0.4 | 7 | - | - | - | - | - | - | - | - | 62 | 88 | 508 | 553 | 456 | 489 | 621 | 1.1 | 0.769 | 0.508 | 2.8 | 4 | 3 | 1 | 2 | 3 | 579 (6) | 108 | 85.3 | 32.9 | 0.296 | 2.42 | 335/275 | - | 325/275 | 0 | 0.16 | 0.15 | 0.08 | 0.19 | 0.38 | 0.58 | 0.74 | 0.85 | 0.92 | 0.957 | 0.975 | 0.985 | 0.989 | 0.992 | 0.994 | 0.995 | 0.995 | 0.996 | 0.998 | 0.998 | 0.999 | 0.999 | 0.999 | 0.998 | 0.999 | 0.999 | 0.999 | 0.999 | 0.998 | 0.995 | 0.986 | 0.98 | 0.936 | 0.86 | 4.8 | 4.9 | 5.1 | 5.3 | 5.7 | 4.6 | 4.7 | 4.9 | 5.2 | 5.5 | 4.4 | 4.6 | 4.7 | 5 | 5.4 | 4.4 | 4.6 | 4.7 | 5 | 5.4 | 4.4 | 4.6 | 4.7 | 5.1 | 5.5 | 4.5 | 4.7 | 4.8 | 5.1 | 5.6 | 4.6 | 4.8 | 4.9 | 5.3 | 5.7 | 4.7 | 4.9 | 5.1 | 5.4 | 5.9 | 4.8 | 5 | 5.2 | 5.5 | 6 | A | - | - | - | - | 2015-4-1 | 2019-04-01 | 2020-04-01
Q-SK55S | 589611 | 591609 | 1.56288 | 1.5643 | 1.57068 | 1.57605 | 1.57698 | 1.57774 | 1.58061 | 1.582509 | 1.584226 | 1.58592 | 1.586391 | 1.58683 | 1.588784 | 1.58887 | 1.591168 | 1.595552 | 1.596097 | 1.600738 | 1.605028 | 1.607639 | 1.612315 | 61.14 | 60.91 | 16.36 | 0.009632 | 0.009706 | 0.008177 | 0.003411 | 0.00295 | 0.005248 | 0.011868 | 0.005186 | 0.00429 | 0.011577 | 0.008648 | 0.004777 | 0.004929 | 0.016218 | 0.8489 | 0.3541 | 0.3063 | 0.5449 | 1.2321 | 0.5384 | 0.4454 | 1.2019 | 0.891 | 0.4922 | 0.5078 | 1.6709 | 0.0015 | -0.0034 | 2.48678163 | -0.0106945057 | -0.000121587496 | 0.0138678388 | 0.000128599548 | 8.04132494e-06 | -1.64917822e-07 | 0 | 0 | 0.5 | 6.8 | 0.141791078 | 87.940214 | 0.0180161529 | 0.0241895821 | 0.313394163 | 0.00513888539 | 0.7 | 6.9 | 66 | 87 | 520 | 556 | 472 | 505 | 628 | 0.891 | 0.601 | 0.503 | 2.95 | 6 | 3 | 5 | 2 | 4 | 589 (6) | 99 | 97.1 | 39.2 | 0.24 | 2.33 | 340/275 | - | 327/273 | 0 | 0.17 | 0.15 | 0.08 | 0.18 | 0.35 | 0.55 | 0.72 | 0.83 | 0.906 | 0.949 | 0.972 | 0.984 | 0.99 | 0.993 | 0.994 | 0.994 | 0.994 | 0.995 | 0.997 | 0.998 | 0.998 | 0.998 | 0.998 | 0.998 | 0.998 | 0.999 | 0.999 | 0.999 | 0.996 | 0.996 | 0.99 | 0.98 | 0.935 | 0.84 | 3.9 | 4 | 4.1 | 4.3 | 4.6 | 3.7 | 3.8 | 3.9 | 4.1 | 4.5 | 3.5 | 3.6 | 3.7 | 4 | 4.3 | 3.4 | 3.6 | 3.7 | 3.9 | 4.3 | 3.4 | 3.6 | 3.7 | 4 | 4.3 | 3.4 | 3.6 | 3.7 | 4 | 4.4 | 3.5 | 3.7 | 3.8 | 4.1 | 4.5 | 3.6 | 3.8 | 3.9 | 4.2 | 4.7 | 3.7 | 3.9 | 4 | 4.4 | 4.8 | B | - | - | - | - | 2015-4-1 | 2019-04-01 | 2020-04-01
Q-SF6S | 803255 | 810253 | 1.75204 | 1.75358 | 1.76123 | 1.76962 | 1.7714 | 1.77296 | 1.77948 | 1.784373 | 1.789094 | 1.793991 | 1.795392 | 1.796712 | 1.802739 | 1.80301 | 1.810419 | 1.825442 | 1.82739 | 1.844793 | 1.862304 | 1.873765 | - | 25.53 | 25.33 | 39.17 | 0.031451 | 0.031998 | 0.021034 | 0.009618 | 0.009019 | 0.016428 | 0.041783 | 0.019351 | 0.017511 | - | 0.022435 | 0.015027 | 0.016971 | - | 0.6688 | 0.3058 | 0.2868 | 0.5223 | 1.3285 | 0.6153 | 0.5568 | - | 0.7011 | 0.4696 | 0.5304 | - | -0.002 | 0.0138 | 3.11291202 | -0.0125998729 | 0 | 0.0420929946 | 0.0028996124 | -0.000373431538 | 9.67592867e-05 | -9.85184772e-06 | 5.06525233e-07 | 0.9 | 5 | 0.0956339875 | 71.883168 | 0.0273999397 | 0.0614448767 | 0.385604213 | 0.00888657407 | 2.9 | 15.8 | 86 | 110 | 571 | 611 | 524 | 558 | 679 | 1.07 | 0.662 | 0.484 | 3.34 | 1 | 1 | 1 | 2 | 1 | 482 (5) | 182 | 119.8 | 47.4 | 0.264 | 2.95 | 440/365 | - | 398/363 | 0 | 3.24 | 3.41 | - | - | - | - | - | - | - | - | - | 0.2 | 0.5 | 0.71 | 0.82 | 0.918 | 0.954 | 0.971 | 0.98 | 0.984 | 0.991 | 0.994 | 0.995 | 0.996 | 0.995 | 0.995 | 0.996 | 0.998 | 0.999 | 0.99 | 0.975 | 0.966 | 0.936 | 0.89 | 0.3 | 0.8 | 1.2 | 2.1 | 3.5 | 0.2 | 0.7 | 1.1 | 2 | 3.6 | 0 | 0.6 | 1 | 2.1 | 3.7 | 0 | 0.6 | 1.1 | 2.2 | 4 | 0.1 | 0.7 | 1.2 | 2.4 | 4.3 | 0.2 | 0.8 | 1.4 | 2.7 | 4.7 | 0.3 | 1 | 1.6 | 3 | 5.1 | 0.5 | 1.2 | 1.9 | 3.3 | 5.6 | 0.7 | 1.4 | 2.1 | 3.6 | 6 | C | - | - | - | - | 2015-4-1 | 2019-04-01 | 2020-04-01
Q-LAK52S | 678549 | 681547 | 1.64682 | 1.64844 | 1.65577 | 1.66204 | 1.66315 | 1.66407 | 1.66757 | 1.669931 | 1.672085 | 1.674224 | 1.674822 | 1.67538 | 1.67787 | 1.67798 | 1.680924 | 1.686575 | 1.68728 | 1.693304 | 1.698901 | 1.70232 | 1.708466 | 54.89 | 54.66 | 18.22 | 0.012351 | 0.012458 | 0.010153 | 0.004293 | 0.003756 | 0.0067 | 0.015324 | 0.006729 | 0.005597 | 0.015162 | 0.010751 | 0.006102 | 0.006356 | 0.021186 | 0.822 | 0.3476 | 0.3041 | 0.5425 | 1.2407 | 0.5448 | 0.4532 | 1.2276 | 0.863 | 0.4898 | 0.5102 | 1.7006 | 0.0021 | -0.0074 | 2.76405609 | -0.0126400636 | -0.000160322951 | 0.0184903089 | 0.000267778201 | 5.29803264e-06 | 1.21335917e-07 | 0 | 0 | 0.4 | 3.6 | 0.11876962 | 70.8583056 | 0.0580400344 | 0.0189171164 | 0.312263556 | 0.00430169943 | 0.4 | 3.8 | 59 | 79 | 559 | 597 | 511 | 541 | 653 | 0.976 | 0.666 | 0.413 | 3.55 | 5 | 4 | 1 | 1 | 4 | 566 (6) | 104 | 106.9 | 41.6 | 0.284 | 2.19 | 360/280 | - | 342/277 | 0 | 0.21 | 0.21 | 0.06 | 0.12 | 0.21 | 0.34 | 0.5 | 0.65 | 0.78 | 0.86 | 0.921 | 0.954 | 0.974 | 0.983 | 0.989 | 0.994 | 0.995 | 0.997 | 0.998 | 0.999 | 0.999 | 0.999 | 0.999 | 0.998 | 0.988 | 0.999 | 0.996 | 0.999 | 0.992 | 0.99 | 0.979 | 0.957 | 0.88 | 0.66 | 4.7 | 4.9 | 5.1 | 5.4 | 5.8 | 4.5 | 4.7 | 4.9 | 5.2 | 5.7 | 4.4 | 4.6 | 4.8 | 5.1 | 5.6 | 4.4 | 4.6 | 4.8 | 5.1 | 5.6 | 4.4 | 4.6 | 4.8 | 5.2 | 5.6 | 4.5 | 4.7 | 4.9 | 5.3 | 5.8 | 4.6 | 4.8 | 5 | 5.4 | 5.9 | 4.7 | 5 | 5.2 | 5.6 | 6.1 | 4.9 | 5.1 | 5.3 | 5.8 | 6.3 | A | - | - | - | - | 2015-4-1 | 2019-04-01 | 2020-04-01
Q-LAK53S | 693533 | 697531 | 1.66228 | 1.66382 | 1.67082 | 1.67696 | 1.67807 | 1.679 | 1.68256 | 1.685007 | 1.68725 | 1.689487 | 1.690114 | 1.690699 | 1.693314 | 1.69343 | 1.696531 | 1.702497 | 1.703241 | 1.70962 | 1.715558 | 1.719189 | 1.725726 | 53.3 | 53.06 | 18.76 | 0.01301 | 0.013127 | 0.01049 | 0.00448 | 0.003943 | 0.007044 | 0.01619 | 0.007123 | 0.005938 | 0.016106 | 0.011117 | 0.006417 | 0.00671 | 0.022485 | 0.8063 | 0.3444 | 0.3031 | 0.5414 | 1.2444 | 0.5475 | 0.4564 | 1.238 | 0.8469 | 0.4888 | 0.5112 | 1.7129 | 0.0018 | -0.0074 | 2.81181751 | -0.0118938304 | -0.000165919133 | 0.0199255052 | 0.000237580562 | 1.29438052e-05 | -1.59492635e-07 | 0 | 0 | 0.5 | 9.5 | 0.116729408 | 74.6755288 | 0.0289929132 | 0.024698386 | 0.34759203 | 0.00529696921 | 0.8 | 9.1 | 67 | 88 | 539 | 578 | 496 | 526 | 638 | 0.958 | 0.63 | 0.415 | 3.66 | 5 | 3 | 1 | 1 | 4 | 555 (6) | 118 | 108.1 | 42 | 0.287 | 2.12 | 360/290 | - | 345/289 | 0 | 0.28 | 0.27 | 0.02 | 0.06 | 0.15 | 0.29 | 0.45 | 0.61 | 0.75 | 0.85 | 0.912 | 0.949 | 0.97 | 0.981 | 0.987 | 0.991 | 0.993 | 0.995 | 0.997 | 0.998 | 0.999 | 0.998 | 0.999 | 0.999 | 0.998 | 0.997 | 0.998 | 0.999 | 0.997 | 0.994 | 0.985 | 0.97 | 0.92 | 0.73 | 4.3 | 4.5 | 4.7 | 5 | 5.5 | 4.1 | 4.3 | 4.5 | 4.8 | 5.4 | 3.9 | 4.1 | 4.3 | 4.7 | 5.2 | 3.9 | 4.1 | 4.3 | 4.7 | 5.2 | 3.9 | 4.1 | 4.3 | 4.7 | 5.3 | 3.9 | 4.2 | 4.4 | 4.8 | 5.4 | 4 | 4.3 | 4.5 | 4.9 | 5.5 | 4.1 | 4.4 | 4.6 | 5.1 | 5.7 | 4.3 | 4.5 | 4.7 | 5.2 | 5.9 | A | - | - | - | - | 2015-4-1 | 2019-04-01 | 2020-04-01
Q-LAF010S | 743493 | 747490 | 1.70964 | 1.71115 | 1.71813 | 1.72449 | 1.72568 | 1.72668 | 1.73061 | 1.733353 | 1.735899 | 1.738458 | 1.739177 | 1.73985 | 1.742866 | 1.743 | 1.746593 | 1.753545 | 1.754415 | 1.761895 | 1.76889 | 1.773183 | 1.780938 | 49.25 | 49 | 20.31 | 0.015087 | 0.015238 | 0.011778 | 0.005105 | 0.004542 | 0.008135 | 0.018895 | 0.00835 | 0.006995 | 0.019043 | 0.012497 | 0.007416 | 0.007822 | 0.026523 | 0.7807 | 0.3384 | 0.3011 | 0.5392 | 1.2524 | 0.5535 | 0.4636 | 1.2622 | 0.8201 | 0.4867 | 0.5133 | 1.7406 | 0.0016 | -0.0083 | 2.9704824 | -0.0118584636 | -0.000166775197 | 0.0236062466 | 0.000356836115 | 1.2356508e-05 | 1.07206448e-07 | 0 | 0 | 0.6 | 8.4 | 0.102889335 | 70.7717253 | 0.0399262106 | 0.0245708717 | 0.356547103 | 0.00524737051 | 0.8 | 7.9 | 54 | 71 | 560 | 592 | 514 | 543 | 654 | 0.849 | 0.547 | 0.415 | 4.29 | 5 | 4 | 1 | 1 | 3 | 612 (6) | 73 | 108.1 | 41.3 | 0.309 | 2.52 | 370/275 | - | 347/275 | 0 | 0.36 | 0.37 | 0.08 | 0.16 | 0.25 | 0.34 | 0.48 | 0.62 | 0.74 | 0.83 | 0.89 | 0.935 | 0.96 | 0.974 | 0.982 | 0.989 | 0.992 | 0.994 | 0.997 | 0.998 | 0.998 | 0.999 | 0.999 | 0.999 | 0.999 | 0.998 | 0.998 | 0.998 | 0.995 | 0.99 | 0.977 | 0.953 | 0.89 | 0.68 | 8.5 | 8.8 | 9.1 | 9.6 | 10.2 | 8.4 | 8.7 | 8.9 | 9.4 | 10.1 | 8.3 | 8.6 | 8.9 | 9.4 | 10.1 | 8.3 | 8.6 | 8.9 | 9.4 | 10.1 | 8.4 | 8.7 | 9 | 9.5 | 10.3 | 8.5 | 8.9 | 9.1 | 9.7 | 10.5 | 8.7 | 9 | 9.3 | 9.9 | 10.7 | 8.9 | 9.3 | 9.6 | 10.2 | 11 | 9.1 | 9.4 | 9.8 | 10.4 | 11.2 | A | - | - | - | - | 2015-4-1 | 2019-04-01 | 2020-04-01
Q-LAFPH1S | 743494 | 747492 | 1.70904 | 1.71064 | 1.71795 | 1.72452 | 1.72574 | 1.72675 | 1.73072 | 1.733473 | 1.73602 | 1.738575 | 1.739293 | 1.739963 | 1.742971 | 1.743104 | 1.746684 | 1.753606 | 1.754473 | 1.761919 | 1.768884 | 1.773159 | 1.780885 | 49.44 | 49.19 | 20.23 | 0.015031 | 0.01518 | 0.011824 | 0.005102 | 0.004529 | 0.008109 | 0.018815 | 0.008313 | 0.006965 | 0.018966 | 0.012542 | 0.007391 | 0.007789 | 0.026412 | 0.7866 | 0.3394 | 0.3013 | 0.5395 | 1.2517 | 0.5531 | 0.4634 | 1.2618 | 0.8262 | 0.4869 | 0.5131 | 1.7399 | 0.0018 | -0.0084 | 2.97184328 | -0.0126569714 | -0.000162723834 | 0.0232616036 | 0.000403316269 | 6.85871554e-06 | 3.74016912e-07 | 0 | 0 | 0.6 | 3.9 | 0.107190484 | 69.6573791 | 0.0552725706 | 0.0222994441 | 0.341344693 | 0.00466344025 | 0.6 | 4.4 | 52 | 70 | 562 | 596 | 517 | 546 | 653 | 0.901 | 0.542 | 0.391 | 4.25 | 6 | 4 | 1 | 1 | 4 | 581 (6) | 73 | 109.7 | 42 | 0.306 | 2.33 | 370/300 | - | 343/298 | - | - | - | - | - | 0.07 | 0.28 | 0.5 | 0.66 | 0.77 | 0.86 | 0.91 | 0.946 | 0.967 | 0.979 | 0.985 | 0.991 | 0.994 | 0.996 | 0.999 | 0.999 | 0.999 | 0.999 | 0.999 | 0.999 | 0.999 | 0.999 | 0.999 | 0.999 | 0.999 | 0.995 | 0.984 | 0.962 | 0.902 | 0.67 | 8 | 8.3 | 8.6 | 9.1 | 9.7 | 7.9 | 8.2 | 8.4 | 8.9 | 9.6 | 7.8 | 8.1 | 8.4 | 8.9 | 9.5 | 7.8 | 8.1 | 8.4 | 8.9 | 9.6 | 7.8 | 8.2 | 8.5 | 9 | 9.7 | 8 | 8.3 | 8.6 | 9.2 | 9.9 | 8.1 | 8.5 | 8.8 | 9.4 | 10.1 | 8.3 | 8.7 | 9 | 9.6 | 10.4 | 8.5 | 8.9 | 9.2 | 9.8 | 10.6 | A | - | - | - | - | 2015-4-1 | 2019-04-01 | 2020-04-01
Q-LASF03S | 806407 | 811405 | 1.76735 | 1.76887 | 1.776 | 1.78298 | 1.78435 | 1.78553 | 1.79027 | 1.793683 | 1.796898 | 1.800166 | 1.80109 | 1.801957 | 1.805866 | 1.80604 | 1.810741 | 1.819952 | 1.821116 | 1.83121 | 1.840809 | 1.846783 | 1.857743 | 40.74 | 40.48 | 24.55 | 0.019786 | 0.020026 | 0.014639 | 0.006483 | 0.005874 | 0.010575 | 0.02517 | 0.011258 | 0.009599 | 0.026533 | 0.015563 | 0.009651 | 0.010375 | 0.036627 | 0.7399 | 0.3277 | 0.2969 | 0.5345 | 1.2721 | 0.569 | 0.4851 | 1.341 | 0.7771 | 0.4819 | 0.5181 | 1.829 | 0.0013 | -0.007 | 3.1699583 | -0.012153683 | -0.000127440597 | 0.0309253962 | 0.000733513997 | 6.0190839e-06 | 2.17380961e-06 | 0 | 0 | 0.7 | 6.3 | 0.10668591 | 78.4959792 | 0.0255453961 | 0.0384971138 | 0.394179537 | 0.00635402469 | 0.6 | 6.7 | 52 | 72 | 568 | 603 | 524 | 555 | 670 | 0.706 | 0.43 | 0.37 | 4.48 | 4 | 3 | 1 | 1 | 3 | 623 (6) | 77 | 109.4 | 41.8 | 0.31 | 2.55 | 390/320 | - | 360/322 | - | - | - | - | - | - | - | 0.03 | 0.24 | 0.5 | 0.69 | 0.8 | 0.88 | 0.922 | 0.947 | 0.963 | 0.977 | 0.983 | 0.987 | 0.989 | 0.992 | 0.994 | 0.993 | 0.993 | 0.993 | 0.994 | 0.994 | 0.995 | 0.996 | 0.995 | 0.993 | 0.986 | 0.973 | 0.942 | 0.8 | 9.3 | 9.7 | 10 | 10.7 | 11.6 | 9.2 | 9.6 | 10 | 10.7 | 11.6 | 9.2 | 9.6 | 10 | 10.7 | 11.7 | 9.2 | 9.7 | 10.1 | 10.8 | 11.9 | 9.4 | 9.9 | 10.2 | 11 | 12.1 | 9.6 | 10.1 | 10.5 | 11.3 | 12.5 | 9.8 | 10.3 | 10.7 | 11.6 | 12.8 | 10.1 | 10.6 | 11.1 | 12 | 13.2 | 10.3 | 10.9 | 11.3 | 12.2 | 13.5 | A | - | - | - | - | 2018-09-01 | 2019-04-01 | 2020-04-01
Q-LASFH11S | 774473 | 778470 | 1.73794 | 1.73956 | 1.74703 | 1.75387 | 1.75515 | 1.75623 | 1.76047 | 1.76343 | 1.766181 | 1.768949 | 1.769728 | 1.770456 | 1.773725 | 1.77387 | 1.777769 | 1.785326 | 1.786274 | 1.794427 | 1.80207 | 1.806771 | - | 47.25 | 47.01 | 21.16 | 0.016377 | 0.016546 | 0.01272 | 0.005519 | 0.004921 | 0.00882 | 0.020557 | 0.009101 | 0.007643 | - | 0.013499 | 0.008041 | 0.008505 | - | 0.7767 | 0.337 | 0.3005 | 0.5386 | 1.2552 | 0.5557 | 0.4667 | - | 0.8158 | 0.486 | 0.514 | - | 0.002 | -0.0094 | 3.07264726 | -0.0131831327 | -0.000135807482 | 0.0256144151 | 0.000499234278 | 4.16805552e-06 | 7.01662918e-07 | 0 | 0 | 0.6 | 5.9 | 0.119883894 | 78.2325824 | 0.0595526753 | 0.0228375819 | 0.349042354 | 0.00469309032 | 0.6 | 6.7 | 60 | 75 | 566 | 610 | 523 | 554 | 667 | 0.917 | 0.542 | 0.365 | 4.64 | 4 | 2 | 1 | 1 | 3 | 668 (7) | 69 | 107.2 | 41.2 | 0.302 | 2.19 | 365/275 | - | 339/273 | 0 | 0.27 | 0.26 | 0.11 | 0.22 | 0.32 | 0.38 | 0.56 | 0.71 | 0.8 | 0.87 | 0.924 | 0.954 | 0.972 | 0.982 | 0.987 | 0.992 | 0.995 | 0.996 | 0.998 | 0.998 | 0.999 | 0.999 | 0.999 | 0.998 | 0.997 | 0.996 | 0.996 | 0.997 | 0.997 | 0.992 | 0.981 | 0.963 | 0.918 | 0.72 | 7.3 | 7.6 | 7.8 | 8.3 | 8.9 | 7.1 | 7.4 | 7.6 | 8.1 | 8.8 | 7 | 7.3 | 7.6 | 8.1 | 8.8 | 7 | 7.3 | 7.6 | 8.1 | 8.9 | 7.1 | 7.4 | 7.7 | 8.3 | 9 | 7.2 | 7.6 | 7.9 | 8.5 | 9.3 | 7.4 | 7.7 | 8.1 | 8.7 | 9.5 | 7.6 | 8 | 8.3 | 8.9 | 9.8 | 7.7 | 8.1 | 8.5 | 9.2 | 10.1 | A | - | - | - | - | 2018-04-01 | 2019-04-01 | 2020-04-01
Q-LASFH12S | 791450 | 795447 | 1.75381 | 1.75536 | 1.76263 | 1.76952 | 1.77084 | 1.77195 | 1.77638 | 1.779505 | 1.782423 | 1.78537 | 1.786201 | 1.786978 | 1.790475 | 1.79063 | 1.794812 | 1.802946 | 1.803968 | 1.812782 | 1.821078 | 1.826196 | - | 44.98 | 44.74 | 22.23 | 0.017576 | 0.017767 | 0.013416 | 0.005865 | 0.00526 | 0.009442 | 0.022152 | 0.009836 | 0.008296 | - | 0.014247 | 0.008611 | 0.009156 | - | 0.7633 | 0.3337 | 0.2993 | 0.5372 | 1.2604 | 0.5596 | 0.472 | - | 0.8019 | 0.4847 | 0.5153 | - | 0.0018 | -0.0093 | 3.12617289 | -0.0131750117 | -5.65591169e-05 | 0.027406042 | 0.000635024687 | -3.03984369e-06 | 1.4020084e-06 | 0 | 0 | 0.7 | 6.8 | 0.17536636 | 118.044579 | 0.056157207 | 0.0251310454 | 0.358585847 | 0.00488199048 | 0.8 | 10.7 | 58 | 76 | 560 | 608 | 519 | 550 | 666 | 0.898 | 0.517 | 0.371 | 4.68 | 4 | 1 | 1 | 1 | 3 | 621 (6) | 72 | 119.6 | 46 | 0.299 | 2.2 | 380/305 | - | 348/303 | 0 | 0.49 | 0.51 | - | - | 0.03 | 0.14 | 0.36 | 0.57 | 0.71 | 0.81 | 0.88 | 0.928 | 0.954 | 0.969 | 0.977 | 0.985 | 0.989 | 0.992 | 0.995 | 0.996 | 0.998 | 0.998 | 0.998 | 0.998 | 0.997 | 0.997 | 0.997 | 0.998 | 0.998 | 0.994 | 0.985 | 0.968 | 0.935 | 0.77 | 7.2 | 7.5 | 7.8 | 8.3 | 9 | 7.1 | 7.4 | 7.7 | 8.2 | 8.9 | 7 | 7.3 | 7.6 | 8.1 | 8.9 | 6.9 | 7.3 | 7.6 | 8.2 | 9 | 7 | 7.4 | 7.7 | 8.3 | 9.1 | 7.1 | 7.5 | 7.8 | 8.5 | 9.3 | 7.3 | 7.7 | 8 | 8.7 | 9.6 | 7.5 | 7.9 | 8.3 | 9 | 9.9 | 7.7 | 8.1 | 8.4 | 9.2 | 10.1 | B | - | - | - | - | 2018-04-01 | 2019-04-01 | 2020-04-01
Q-LASFH58S | 851401 | 856399 | 1.80962 | 1.81124 | 1.81888 | 1.82635 | 1.82783 | 1.82909 | 1.83417 | 1.83783 | 1.841276 | 1.844781 | 1.845773 | 1.846702 | 1.850893 | 1.85108 | 1.85612 | 1.865992 | 1.86724 | 1.878051 | 1.888325 | 1.894715 | 1.906431 | 40.12 | 39.88 | 24.92 | 0.021211 | 0.021467 | 0.015694 | 0.006951 | 0.006299 | 0.011339 | 0.026971 | 0.012059 | 0.010274 | 0.02838 | 0.016686 | 0.010347 | 0.01112 | 0.039191 | 0.7399 | 0.3277 | 0.297 | 0.5346 | 1.2716 | 0.5685 | 0.4844 | 1.338 | 0.7773 | 0.482 | 0.518 | 1.8256 | 0.0017 | -0.0085 | 3.32552726 | -0.0132706113 | -0.000149120991 | 0.0339899628 | 0.000811209445 | 5.79662969e-06 | 2.35145894e-06 | 0 | 0 | 0.9 | 5.4 | 0.102240636 | 73.1619862 | 0.025909951 | 0.0379977305 | 0.410764462 | 0.00640344197 | 0.7 | 6.4 | 61 | 76 | 589 | 631 | 548 | 579 | 695 | 0.846 | 0.444 | 0.379 | 5.03 | 4 | 1 | 1 | 1 | 2 | 611 (6) | 63 | 122.21 | 46.96 | 0.301 | 1.95 | - | 375/330 | 368/328 | 0 | 1.07 | 1.11 | - | - | - | - | - | 0.07 | 0.26 | 0.51 | 0.7 | 0.82 | 0.89 | 0.93 | 0.949 | 0.97 | 0.98 | 0.985 | 0.99 | 0.994 | 0.997 | 0.998 | 0.998 | 0.998 | 0.999 | 0.999 | 0.999 | 0.999 | 0.999 | 0.997 | 0.991 | 0.976 | 0.94 | 0.79 | 6.4 | 6.7 | 7.1 | 7.7 | 8.5 | 6.2 | 6.6 | 6.9 | 7.6 | 8.4 | 6.1 | 6.5 | 6.8 | 7.5 | 8.4 | 6.1 | 6.5 | 6.9 | 7.6 | 8.5 | 6.2 | 6.6 | 7 | 7.7 | 8.7 | 6.3 | 6.7 | 7.1 | 7.9 | 9 | 6.5 | 6.9 | 7.3 | 8.2 | 9.3 | 6.7 | 7.2 | 7.6 | 8.5 | 9.6 | 6.8 | 7.4 | 7.8 | 8.7 | 9.9 | A | - | - | - | - | 2015-4-1 | 2019-04-01 | 2020-04-01
Q-LASFH59S | 821425 | 826423 | 1.78242 | 1.78396 | 1.79121 | 1.79825 | 1.79962 | 1.80079 | 1.8055 | 1.80886 | 1.812021 | 1.815228 | 1.816134 | 1.816983 | 1.82081 | 1.82098 | 1.825572 | 1.834544 | 1.835675 | 1.845457 | 1.854712 | 1.860446 | 1.870915 | 42.5 | 42.25 | 23.53 | 0.019316 | 0.019541 | 0.014436 | 0.006368 | 0.005752 | 0.010344 | 0.024477 | 0.010913 | 0.009255 | 0.025458 | 0.015342 | 0.009438 | 0.010103 | 0.03524 | 0.7474 | 0.3297 | 0.2978 | 0.5355 | 1.2672 | 0.565 | 0.4791 | 1.318 | 0.7851 | 0.483 | 0.517 | 1.8034 | 0.0014 | -0.0081 | 3.22581362 | -0.0128335027 | -9.26420505e-05 | 0.0304553203 | 0.000747766899 | -1.21365984e-06 | 1.90023535e-06 | 0 | 0 | 0.6 | 6.4 | 0.117189783 | 84.5174088 | 0.0358162927 | 0.0320065079 | 0.390078549 | 0.00573410961 | 0.9 | 7.4 | 60 | 77 | 596 | 640 | 552 | 584 | 700 | 0.722 | 0.404 | 0.372 | 4.81 | 2 | 1 | 1 | 1 | 3 | 615 (6) | 68 | 116.2 | 44.4 | 0.308 | 2 | 400/315 | - | 360/314 | 0 | 0.82 | 0.87 | - | - | - | - | 0.13 | 0.33 | 0.53 | 0.69 | 0.8 | 0.88 | 0.92 | 0.95 | 0.961 | 0.976 | 0.983 | 0.987 | 0.992 | 0.995 | 0.997 | 0.998 | 0.998 | 0.998 | 0.997 | 0.995 | 0.996 | 0.997 | 0.995 | 0.991 | 0.985 | 0.973 | 0.942 | 0.8 | 7.1 | 7.5 | 7.8 | 8.4 | 9.2 | 7 | 7.4 | 7.7 | 8.3 | 9.1 | 6.9 | 7.3 | 7.6 | 8.3 | 9.1 | 6.9 | 7.3 | 7.7 | 8.3 | 9.2 | 7 | 7.5 | 7.8 | 8.5 | 9.4 | 7.2 | 7.6 | 8 | 8.7 | 9.6 | 7.4 | 7.8 | 8.2 | 8.9 | 9.9 | 7.6 | 8.1 | 8.5 | 9.2 | 10.2 | 7.8 | 8.3 | 8.7 | 9.5 | 10.5 | D | - | - | - | - | 2019-04-01 | 2020-04-01 | 2022-07-01
Q-LASFPH2S | 765468 | 769465 | 1.7294 | 1.73104 | 1.73858 | 1.74544 | 1.74672 | 1.7478 | 1.75204 | 1.755003 | 1.757753 | 1.760519 | 1.761297 | 1.762025 | 1.765292 | 1.765437 | 1.769334 | 1.776892 | 1.77784 | 1.786003 | 1.793667 | 1.798386 | 1.806941 | 46.75 | 46.51 | 21.39 | 0.016373 | 0.016543 | 0.012717 | 0.005516 | 0.004918 | 0.008815 | 0.020566 | 0.009111 | 0.007664 | 0.020938 | 0.013495 | 0.008037 | 0.008506 | 0.029101 | 0.7767 | 0.3369 | 0.3004 | 0.5384 | 1.2561 | 0.5565 | 0.4681 | 1.2788 | 0.8158 | 0.4858 | 0.5142 | 1.7591 | 0.0021 | -0.0095 | 3.0430437 | -0.0130169861 | -0.000175012562 | 0.025603733 | 0.000448879136 | 1.131389e-05 | 4.69755261e-07 | 0 | 0 | 0.6 | 5.9 | 0.107605967 | 69.6851002 | 0.0365825717 | 0.0277552514 | 0.368566643 | 0.00542179225 | 0.7 | 5.7 | 53 | 69 | 572 | 608 | 528 | 558 | 668 | 0.819 | 0.493 | 0.367 | 4.52 | 6 | 3 | 1 | 1 | 3 | 611 (6) | 66 | 113.5 | 43.6 | 0.303 | 2.43 | 375/285 | - | 348/282 | 0 | 0.32 | 0.33 | 0.04 | 0.1 | 0.2 | 0.3 | 0.47 | 0.62 | 0.74 | 0.83 | 0.89 | 0.935 | 0.96 | 0.974 | 0.982 | 0.99 | 0.993 | 0.995 | 0.996 | 0.997 | 0.998 | 0.998 | 0.998 | 0.998 | 0.998 | 0.998 | 0.998 | 0.998 | 0.994 | 0.99 | 0.979 | 0.958 | 0.89 | 0.67 | 7.9 | 8.2 | 8.4 | 8.9 | 9.6 | 7.8 | 8.1 | 8.3 | 8.8 | 9.5 | 7.7 | 8 | 8.3 | 8.8 | 9.5 | 7.8 | 8.1 | 8.4 | 9 | 9.7 | 7.9 | 8.2 | 8.5 | 9.1 | 9.9 | 8.1 | 8.4 | 8.7 | 9.4 | 10.2 | 8.3 | 8.7 | 9 | 9.6 | 10.5 | 8.5 | 8.9 | 9.3 | 9.9 | 10.8 | 8.8 | 9.2 | 9.5 | 10.2 | 11.1 | A | - | - | - | - | 2015-4-1 | 2019-04-01 | 2020-04-01
Q-LASFPH3S | 795453 | 799450 | 1.75803 | 1.75965 | 1.76712 | 1.77409 | 1.77541 | 1.77653 | 1.78098 | 1.784115 | 1.78704 | 1.789992 | 1.790824 | 1.791602 | 1.795101 | 1.795256 | 1.799438 | 1.807566 | 1.808587 | 1.817388 | 1.825664 | 1.830767 | 1.840027 | 45.25 | 45.01 | 22.1 | 0.017574 | 0.017763 | 0.013458 | 0.005877 | 0.005264 | 0.009446 | 0.022132 | 0.009822 | 0.008276 | 0.022639 | 0.01429 | 0.008614 | 0.009149 | 0.03144 | 0.7658 | 0.3344 | 0.2995 | 0.5375 | 1.2594 | 0.5589 | 0.4709 | 1.2882 | 0.8045 | 0.4849 | 0.5151 | 1.77 | 0.0019 | -0.0095 | 3.14195165 | -0.0129889243 | -0.000159736617 | 0.0279148154 | 0.000509887221 | 1.32658761e-05 | 5.1483904e-07 | 0 | 0 | 0.7 | 11.1 | 0.113060928 | 76.2209754 | 0.0452648971 | 0.0265887976 | 0.371328872 | 0.00526870734 | 0.8 | 11 | 59 | 75 | 586 | 628 | 545 | 575 | 688 | 0.849 | 0.489 | 0.36 | 4.83 | 4 | 2 | 1 | 1 | 3 | 660 (7) | 60 | 118.5 | 45.5 | 0.303 | 2.2 | 380/290 | - | 351/283 | 0 | 0.45 | 0.46 | - | 0.06 | 0.13 | 0.22 | 0.39 | 0.56 | 0.69 | 0.79 | 0.87 | 0.92 | 0.949 | 0.966 | 0.977 | 0.986 | 0.99 | 0.993 | 0.995 | 0.997 | 0.998 | 0.998 | 0.998 | 0.998 | 0.995 | 0.992 | 0.994 | 0.999 | 0.994 | 0.991 | 0.98 | 0.964 | 0.92 | 0.73 | 7.3 | 7.6 | 7.9 | 8.5 | 9.2 | 7.2 | 7.5 | 7.8 | 8.3 | 9.1 | 7.1 | 7.4 | 7.7 | 8.3 | 9.1 | 7.1 | 7.4 | 7.7 | 8.3 | 9.1 | 7.2 | 7.5 | 7.8 | 8.4 | 9.3 | 7.3 | 7.7 | 8 | 8.6 | 9.5 | 7.5 | 7.9 | 8.2 | 8.8 | 9.7 | 7.7 | 8.1 | 8.4 | 9.1 | 10 | 7.9 | 8.3 | 8.6 | 9.3 | 10.2 | A | - | - | - | - | 2015-4-1 | 2019-04-01 | 2020-04-01

## CDGM
Glass | Code | n2325.42 | n1970.09 | n1529.58 | n1060.0 | nt | ns | nr | nC | nC' | nHe-Ne | nD | nd | ne | nF | nF' | ng | nh | ni | n313.18 | n302.15 | υd | υe | nF - nC | nF'- nC' | K1 | L1 | K2 | L2 | K3 | L3 | A0 | A1 | A2 | A3 | A4 | A5 | D0 | D1 | D2 | E0 | E1 | λTK(μm) | Ps,t | PC,s | Pd,C | Pe,d | Pg,F | Pi,h | P's,t | P'C',s | P'd,C' | P'e,d | P'g,F' | P'i,h | ΔPC,t | ΔPC,s | ΔPF,e | ΔPg,F | DW | DA | CR | RC(S) | RA(S) | Tg(℃) | Ts(℃) | T1014.5(℃) | T1013(℃) | T107.6(℃) | α-30/70℃(10-7/K) | α100/300℃(10-7/K) | λ[W/(m·K)] | HK(107Pa) | FA | E(107Pa) | G(107Pa) | μ | B(10-12/Pa) | ρ(g/cm3) | λ80 /λ5 | λ70 /λ5 | τ(5mm) | [34 empty] | τ(10mm) | [34 empty] | dn/dt relative(10-6/℃) for t | [9 empty] | dn/dt relative(10-6/℃) for C' | [9 empty] | dn/dt relative(10-6/℃) for d | [9 empty] | dn/dt relative(10-6/℃) for e | [9 empty] | dn/dt relative(10-6/℃) for F' | [9 empty] | dn/dt relative(10-6/℃) for g | [9 empty] | Melt Frequency | Relative Price | Glass | Remarks
[6 empty] | 1013.98 | 852.11 | 706.52 | 656.27 | 643.85 | 632.8 | 589.29 | 587.56 | 546.07 | 486.13 | 479.99 | 435.83 | 404.66 | 365.01 | [62 empty] | 2400 | 2200 | 2000 | 1800 | 1600 | 1400 | 1200 | 1060 | 1000 | 950 | 900 | 850 | 800 | 700 | 650 | 600 | 550 | 500 | 480 | 460 | 440 | 420 | 400 | 390 | 380 | 370 | 360 | 350 | 340 | 330 | 320 | 310 | 300 | 290 | 280 | 2400 | 2200 | 2000 | 1800 | 1600 | 1400 | 1200 | 1060 | 1000 | 950 | 900 | 850 | 800 | 700 | 650 | 600 | 550 | 500 | 480 | 460 | 440 | 420 | 400 | 390 | 380 | 370 | 360 | 350 | 340 | 330 | 320 | 310 | 300 | 290 | 280 | -60~-40 | -40~-20 | -20~0 | 0~20 | 20~40 | 40~60 | 60~80 | 80~100 | 100~120 | 120~140 | -60~-40 | -40~-20 | -20~0 | 0~20 | 20~40 | 40~60 | 60~80 | 80~100 | 100~120 | 120~140 | -60~-40 | -40~-20 | -20~0 | 0~20 | 20~40 | 40~60 | 60~80 | 80~100 | 100~120 | 120~140 | -60~-40 | -40~-20 | -20~0 | 0~20 | 20~40 | 40~60 | 60~80 | 80~100 | 100~120 | 120~140 | -60~-40 | -40~-20 | -20~0 | 0~20 | 20~40 | 40~60 | 60~80 | 80~100 | 100~120 | 120~140 | -60~-40 | -40~-20 | -20~0 | 0~20 | 20~40 | 40~60 | 60~80 | 80~100 | 100~120 | 120~140
H-FK61 | 497816 | 1.479611 | 1.482755 | 1.486141 | 1.489709 | 1.490121 | 1.491841 | 1.494079 | 1.49514 | 1.495436 | 1.495713 | 1.497 | 1.497 | 1.498454 | 1.50123 | 1.501574 | 1.504506 | 1.507205 | 1.51176 | 1.520843 | 1.523488 | 81.61 | 81.21 | 0.00609 | 0.006138 | 0.502504076 | 0.00132743798 | 0.715240076 | 0.0108378966 | 0.836628986 | 155.933755 | [6 empty] | -2.07e-05 | -3.7e-10 | -2.32e-11 | 3.49e-07 | 2.63e-10 | 0.18 | 0.2824 | 0.5417 | 0.3054 | 0.2388 | 0.5379 | 0.7479 | 0.2802 | 0.5857 | 0.2548 | 0.2369 | 0.4777 | 0.7421 | -0.1067 | -0.053 | 0.0106 | 0.0312 | 1 | 5 | 1 | 1 | 3 | 461 | 486 | 420 | 452 | 533 | 131 | 157 |  | 372 | 343 | 7007 | 2694 | 0.3 | 0.69 | 3.7 | 325/- |  | 0.999 | 0.999 | 0.999 | 0.999 | 0.999 | 0.999 | 0.999 | 0.999 | 0.999 | 0.999 | 0.999 | 0.999 | 0.999 | 0.999 | 0.999 | 0.999 | 0.999 | 0.999 | 0.999 | 0.999 | 0.998 | 0.998 | 0.998 | 0.997 | 0.997 | 0.996 | 0.995 | 0.989 | 0.975 | 0.95 | 0.897 | 0.809 | 0.688 | 0.544 | 0.41 | 0.999 | 0.999 | 0.999 | 0.999 | 0.999 | 0.999 | 0.999 | 0.999 | 0.999 | 0.999 | 0.999 | 0.999 | 0.998 | 0.998 | 0.998 | 0.998 | 0.998 | 0.998 | 0.998 | 0.998 | 0.996 | 0.997 | 0.996 | 0.995 | 0.994 | 0.992 | 0.99 | 0.978 | 0.95 | 0.902 | 0.804 | 0.654 | 0.474 | 0.296 | 0.168 | -6 | -6.4 | -6.8 | -6.9 | -7 | -7.2 | -7.4 | -7.5 | -7.8 | -8.2 | -5.9 | -6.3 | -6.6 | -6.7 | -6.9 | -7.1 | -7.3 | -7.4 | -7.5 | -7.9 | -5.8 | -6.3 | -6.4 | -6.5 | -6.9 | -7 | -7.2 | -7.3 | -7.4 | -7.7 | -5.7 | -6.1 | -6.4 | -6.6 | -6.7 | -6.9 | -7.1 | -7.3 | -7.4 | -7.7 | -5.5 | -5.9 | -6.3 | -6.4 | -6.5 | -6.8 | -7 | -7.1 | -7.1 | -7.4 | -5.4 | -5.8 | -6.2 | -6.3 | -6.4 | -6.5 | -6.8 | -6.8 | -7 | -7.3 | MA | 80 | H-FK61
H-FK61B | 497816 | 1.479458 | 1.482653 | 1.486087 | 1.489691 | 1.490106 | 1.491834 | 1.494077 | 1.495139 | 1.495436 | 1.495713 | 1.496946 | 1.497 | 1.498454 | 1.501229 | 1.501574 | 1.504504 | 1.507202 | 1.511753 | 1.520829 | 1.523472 | 81.61 | 81.21 | 0.00609 | 0.006138 | 0.714812161 | 0.0108370689 | 0.502984998 | 0.00132155859 | 0.836119846 | 153.360674 | [6 empty] | -1.94e-05 | 2.54e-09 | -2.83e-11 | 3.05e-07 | -9.31e-11 | 0.242 | 0.2837 | 0.5427 | 0.3056 | 0.2388 | 0.5378 | 0.7473 | 0.2815 | 0.5868 | 0.2548 | 0.2369 | 0.4774 | 0.7414 | -0.1044 | -0.052 | 0.0104 | 0.031 | 1 | 3 | 1 | 1 | 2 | 469 | 497 | 432 | 460 | 542 | 127 | 156 |  | 357 | 311 | 7367 | 2840 | 0.297 | 0.71 | 3.68 | 325/- |  | 0.998 | 0.999 | 0.999 | 0.999 | 0.999 | 0.999 | 0.999 | 0.999 | 0.999 | 0.999 | 0.999 | 0.999 | 0.999 | 0.999 | 0.999 | 0.999 | 0.999 | 0.999 | 0.999 | 0.999 | 0.998 | 0.998 | 0.998 | 0.997 | 0.997 | 0.994 | 0.988 | 0.976 | 0.948 | 0.897 | 0.8 | 0.657 | 0.483 | 0.315 |  | 0.997 | 0.998 | 0.999 | 0.999 | 0.999 | 0.999 | 0.999 | 0.999 | 0.999 | 0.999 | 0.999 | 0.999 | 0.998 | 0.998 | 0.998 | 0.998 | 0.998 | 0.998 | 0.998 | 0.998 | 0.996 | 0.997 | 0.996 | 0.996 | 0.996 | 0.989 | 0.977 | 0.953 | 0.899 | 0.804 | 0.64 | 0.431 | 0.233 | 0.099 |  | -5.7 | -5.9 | -6.2 | -6.5 | -6.6 | -6.6 | -6.7 | -6.9 | -7.2 | -7.4 | -5.6 | -5.7 | -6.1 | -6.3 | -6.5 | -6.5 | -6.6 | -6.8 | -7.1 | -7.2 | -5.4 | -5.7 | -6.1 | -6.1 | -6.2 | -6.3 | -6.6 | -6.8 | -7.1 | -7.2 | -5.2 | -5.6 | -6 | -6.2 | -6.2 | -6.3 | -6.5 | -6.7 | -6.9 | -7 | -5.2 | -5.5 | -5.7 | -5.9 | -6.1 | -6.2 | -6.3 | -6.5 | -6.6 | -6.8 | -5 | -5.2 | -5.4 | -5.7 | -5.9 | -6 | -6.1 | -6.3 | -6.5 | -6.6 | MA | 74 | H-FK61B
H-FK71 | 457903 | 1.441501 | 1.444281 | 1.447265 | 1.450365 | 1.450718 | 1.45218 | 1.454063 | 1.45495 | 1.455198 | 1.455429 | 1.456455 | 1.4565 | 1.457708 | 1.460007 | 1.460292 | 1.462712 | 1.464935 | 1.468677 | 1.476108 | 1.478266 | 90.27 | 89.85 | 0.005057 | 0.005094 | 0.22226661 | 0.014065122 | 0.880444178 | 0.004204574 | 0.797848915 | 171.029818 | [6 empty] | -2.16e-05 | -5.35e-09 | -8.74e-12 | 3.15e-07 | 2.57e-10 | 0.172 | 0.2891 | 0.5478 | 0.3065 | 0.2389 | 0.5349 | 0.74 | 0.287 | 0.5925 | 0.2556 | 0.2371 | 0.4751 | 0.7346 | -0.1348 | -0.0674 | 0.0141 | 0.0429 | 1 | 2 | 1 | 1 | 2 | 443 | 468 | 409 | 435 | 505 | 136 | 167 |  | 344 | 325 | 6960 | 2675 | 0.301 | 0.61 | 3.63 | 320/- |  | 0.996 | 0.996 | 0.997 | 0.998 | 0.998 | 0.998 | 0.997 | 0.996 | 0.996 | 0.996 | 0.996 | 0.996 | 0.997 | 0.997 | 0.997 | 0.998 | 0.999 | 0.999 | 0.999 | 0.999 | 0.997 | 0.997 | 0.999 | 0.998 | 0.998 | 0.997 | 0.993 | 0.983 | 0.962 | 0.917 | 0.834 | 0.699 | 0.516 | 0.324 | 0.176 | 0.992 | 0.992 | 0.995 | 0.997 | 0.996 | 0.997 | 0.995 | 0.993 | 0.992 | 0.992 | 0.992 | 0.992 | 0.995 | 0.995 | 0.995 | 0.997 | 0.999 | 0.999 | 0.998 | 0.998 | 0.995 | 0.995 | 0.998 | 0.997 | 0.997 | 0.995 | 0.986 | 0.967 | 0.925 | 0.841 | 0.695 | 0.488 | 0.266 | 0.105 | 0.031 | -5.8 | -5.9 | -6.3 | -6.6 | -6.9 | -7.1 | -7.3 | -7.6 | -7.7 | -7.9 | -5.5 | -5.9 | -6.1 | -6.4 | -6.8 | -7 | -7.2 | -7.5 | -7.5 | -7.7 | -5.5 | -5.8 | -6.1 | -6.3 | -6.6 | -6.9 | -7.2 | -7.4 | -7.5 | -7.6 | -5.4 | -5.7 | -6.1 | -6.3 | -6.5 | -6.9 | -7.1 | -7.3 | -7.4 | -7.5 | -5.4 | -5.6 | -6 | -6.2 | -6.4 | -6.7 | -6.9 | -7.2 | -7.3 | -7.4 | -5.2 | -5.4 | -5.8 | -6.1 | -6.4 | -6.6 | -6.8 | -7.1 | -7.1 | -7.3 | B | 144 | H-FK71
H-FK95N | 438945 | 1.423863 | 1.426473 | 1.429266 | 1.432152 | 1.43248 | 1.43383 | 1.435563 | 1.436378 | 1.436606 | 1.436818 | 1.437759 | 1.4378 | 1.438906 | 1.44101 | 1.441271 | 1.443481 | 1.445509 | 1.448917 | 1.45567 | 1.457628 | 94.52 | 94.08 | 0.004632 | 0.004665 | 0.973027043 | 0.004919458 | 0.077363216 | 0.01820094 | 0.687944956 | 159.44609 | [6 empty] | -2.24e-05 | -5.6e-09 | -9.96e-12 | 3.32e-07 | 4.01e-12 | 0.182 | 0.2915 | 0.5501 | 0.307 | 0.2388 | 0.5335 | 0.7358 | 0.2894 | 0.5951 | 0.2559 | 0.2371 | 0.4737 | 0.7305 | -0.1501 | -0.0751 | 0.016 | 0.0487 | 1 | 2 | 1 | 1 | 2 | 411 | 448 | 381 | 404 | 485 | 144 | 170 |  | 347 | 355 | 7195 | 2764 | 0.302 | 0.62 | 3.52 | 310/- |  | 0.999 | 0.999 | 0.999 | 0.999 | 0.999 | 0.999 | 0.999 | 0.999 | 0.999 | 0.999 | 0.999 | 0.999 | 0.999 | 0.999 | 0.999 | 0.999 | 0.999 | 0.999 | 0.998 | 0.998 | 0.998 | 0.998 | 0.998 | 0.998 | 0.997 | 0.997 | 0.994 | 0.991 | 0.98 | 0.962 | 0.925 | 0.855 | 0.752 | 0.62 | 0.488 | 0.998 | 0.999 | 0.999 | 0.999 | 0.999 | 0.999 | 0.998 | 0.998 | 0.998 | 0.998 | 0.998 | 0.998 | 0.998 | 0.998 | 0.998 | 0.998 | 0.998 | 0.998 | 0.997 | 0.997 | 0.996 | 0.996 | 0.996 | 0.996 | 0.995 | 0.994 | 0.988 | 0.983 | 0.961 | 0.926 | 0.856 | 0.731 | 0.566 | 0.384 | 0.238 | -5.5 | -6 | -6.4 | -6.8 | -6.9 | -7.1 | -7.2 | -7.6 | -7.9 | -8 | -5.4 | -5.8 | -6.1 | -6.6 | -6.7 | -7 | -7.3 | -7.5 | -7.8 | -7.8 | -5.4 | -5.7 | -6.1 | -6.5 | -6.7 | -7 | -7.2 | -7.4 | -7.6 | -7.8 | -5.4 | -5.7 | -6 | -6.4 | -6.5 | -6.9 | -7.1 | -7.3 | -7.6 | -7.7 | -5.2 | -5.5 | -6 | -6.3 | -6.5 | -6.8 | -6.8 | -7.3 | -7.4 | -7.5 | -5.1 | -5.4 | -5.9 | -6.1 | -6.4 | -6.6 | -6.8 | -7.2 | -7.3 | -7.3 | A | 158 | H-FK95N
H-QK1 | 470669 | 1.444945 | 1.450447 | 1.456108 | 1.461485 | 1.46205 | 1.464299 | 1.46704 | 1.468299 | 1.468647 | 1.468972 | 1.470407 | 1.47047 | 1.472149 | 1.475334 | 1.475728 | 1.479079 | 1.482162 | 1.487375 | 1.497819 | 1.500874 | 66.88 | 66.68 | 0.007035 | 0.007081 | 0.841944073 | 93.2638704 | 0.991785467 | 0.0103998728 | 0.146213376 | -0.00820300741 | [6 empty] | -4.33e-06 | 2.75e-08 | -4.55e-11 | 2.96e-07 | -7.4e-10 | 0.257 | 0.3197 | 0.5686 | 0.3086 | 0.2387 | 0.5323 | 0.741 | 0.3176 | 0.614 | 0.2574 | 0.2371 | 0.4732 | 0.7362 | 0.0269 | 0.0087 | -0.0005 | 0.0005 | 5 | 5 | 3 | 1 | 3 | 399 | 497 | 365 | 411 | 653 | 73 | 85 |  | 374 | 83 | 4828 | 1955 | 0.235 | 3.76 | 2.3 | 315/280 |  | 0.849 | 0.936 | 0.983 | 0.995 | 0.997 | 0.99 | 0.999 | 0.999 | 0.999 | 0.999 | 0.999 | 0.999 | 0.999 | 0.999 | 0.999 | 0.999 | 0.999 | 0.999 | 0.998 | 0.999 | 0.998 | 0.998 | 0.999 | 0.998 | 0.998 | 0.998 | 0.997 | 0.993 | 0.985 | 0.973 | 0.94 | 0.877 | 0.767 | 0.592 | 0.373 | 0.722 | 0.876 | 0.966 | 0.991 | 0.993 | 0.981 | 0.998 | 0.998 | 0.998 | 0.998 | 0.998 | 0.998 | 0.998 | 0.998 | 0.998 | 0.998 | 0.998 | 0.998 | 0.997 | 0.998 | 0.996 | 0.996 | 0.998 | 0.997 | 0.996 | 0.997 | 0.993 | 0.986 | 0.971 | 0.946 | 0.883 | 0.769 | 0.588 | 0.351 | 0.139 |  | -0.6 | -0.4 | -0.4 | -0.3 | 0.1 | 0.2 |  |  |  |  | -0.4 | -0.2 | -0.1 | 0.2 | 0.3 | 0.4 |  |  |  |  | -0.4 | -0.2 | -0.1 | 0.2 | 0.4 | 0.6 |  |  |  |  | -0.3 | -0.2 | 0.2 | 0.3 | 0.6 | 0.6 |  |  |  |  | -0.3 | 0.2 | 0.2 | 0.3 | 0.6 | 0.8 |  |  |  |  | 0.3 | 0.2 | 0.8 | 0.8 | 0.8 | 0.9 |  |  |  | D | 98 | H-QK1
H-QK3L | 487704 | 1.46177 | 1.467372 | 1.473126 | 1.478559 | 1.479127 | 1.481377 | 1.484102 | 1.485347 | 1.485692 | 1.486012 | 1.487428 | 1.48749 | 1.489143 | 1.492268 | 1.492654 | 1.495931 | 1.498939 | 1.504011 | 1.514137 | 1.517093 | 70.44 | 70.26 | 0.006921 | 0.006962 | 0.601737491 | 0.012574974 | 0.858737004 | 92.3325663 | 0.586761501 | 0.002687509 | [6 empty] | -9.26e-06 | 1.71e-08 | -1.54e-11 | 3.26e-07 | 5.95e-10 | 0.187 | 0.3251 | 0.5736 | 0.3096 | 0.2388 | 0.5293 | 0.7328 | 0.3232 | 0.6198 | 0.2583 | 0.2374 | 0.4707 | 0.7285 | 0.0205 | 0.0053 | 0.0002 | 0.0035 | 2 | 4 | 2 | 1 | 3 | 475 | 569 | 432 | 466 | 674 | 92 | 102 |  | 520 | 93 | 6230 | 2540 | 0.227 | 2.8 | 2.43 | 305/270 |  | 0.918 | 0.938 | 0.989 | 0.994 | 0.996 | 0.99 | 0.999 | 0.999 | 0.999 | 0.999 | 0.999 | 0.999 | 0.999 | 0.999 | 0.999 | 0.998 | 0.998 | 0.998 | 0.998 | 0.998 | 0.997 | 0.997 | 0.998 | 0.997 | 0.997 | 0.996 | 0.996 | 0.994 | 0.99 | 0.987 | 0.974 | 0.945 | 0.868 | 0.688 | 0.385 | 0.844 | 0.879 | 0.977 | 0.989 | 0.992 | 0.98 | 0.998 | 0.999 | 0.999 | 0.999 | 0.999 | 0.999 | 0.998 | 0.998 | 0.998 | 0.997 | 0.996 | 0.996 | 0.996 | 0.996 | 0.995 | 0.995 | 0.996 | 0.995 | 0.994 | 0.993 | 0.993 | 0.989 | 0.98 | 0.974 | 0.948 | 0.893 | 0.753 | 0.474 | 0.148 | -2.6 | -2.5 | -2.3 | -2.1 | -2.1 | -2.1 | -1.9 | -1.7 | -1.7 | -1.5 | -2.3 | -2.2 | -2.1 | -2 | -1.9 | -1.9 | -1.9 | -1.6 | -1.3 | -1.1 | -2.2 | -2.1 | -2 | -2 | -1.8 | -1.7 | -1.7 | -1.4 | -1.2 | -1.1 | -2.2 | -2.1 | -2 | -1.9 | -1.8 | -1.7 | -1.6 | -1.3 | -1.2 | -1.1 | -2 | -2 | -1.9 | -1.8 | -1.6 | -1.5 | -1.4 | -1.1 | -0.9 | -0.8 | -1.9 | -1.8 | -1.7 | -1.6 | -1.5 | -1.4 | -1.1 | -0.8 | -0.7 | -0.6 | MA | 23 | H-QK3L
H-K1 | 500621 | 1.474764 | 1.479629 | 1.484741 | 1.489886 | 1.490459 | 1.492809 | 1.495804 | 1.497211 | 1.497603 | 1.49797 | 1.499598 | 1.49967 | 1.50159 | 1.505261 | 1.505717 | 1.509613 | 1.513218 | 1.519357 | 1.531833 | 1.535535 | 62.07 | 61.82 | 0.00805 | 0.008114 | 0.841282669 | 103.641667 | 1.01521166 | 0.00623224915 | 0.204021337 | 0.022057042 | [6 empty] | -4.14e-06 | 1.96e-08 | -3.87e-11 | 5.49e-07 | -2.63e-10 | 0.161 | 0.2919 | 0.5468 | 0.3055 | 0.2385 | 0.5406 | 0.7626 | 0.2896 | 0.5908 | 0.2547 | 0.2366 | 0.4802 | 0.7566 | 0 | -0.0017 | 0.0002 | 0.0006 | 2 | 1 | 3 | 2 | 1 | 465 | 549 | 420 | 463 | 668 | 87 | 104 |  | 440 | 91 | 6542 | 2682 | 0.22 | 2.79 | 2.47 | 320/290 |  | 0.879 | 0.917 | 0.959 | 0.983 | 0.996 | 0.998 | 0.999 | 0.999 | 0.999 | 0.999 | 0.999 | 0.999 | 0.998 | 0.998 | 0.998 | 0.998 | 0.998 | 0.998 | 0.999 | 0.999 | 0.998 | 0.998 | 0.999 | 0.999 | 0.998 | 0.998 | 0.997 | 0.993 | 0.985 | 0.965 | 0.912 | 0.78 | 0.506 | 0.182 |  | 0.772 | 0.841 | 0.919 | 0.966 | 0.992 | 0.996 | 0.998 | 0.998 | 0.998 | 0.998 | 0.998 | 0.998 | 0.996 | 0.996 | 0.996 | 0.996 | 0.997 | 0.997 | 0.998 | 0.998 | 0.997 | 0.997 | 0.998 | 0.998 | 0.997 | 0.996 | 0.994 | 0.987 | 0.971 | 0.932 | 0.832 | 0.609 | 0.256 | 0.033 |  |  | -0.3 | -0.3 | -0.1 | 0 | 0 | 0 |  |  |  |  | 0 | 0 | 0.1 | 0.2 | 0.6 | 0.7 |  |  |  |  | 0.1 | 0.1 | 0.4 | 0.5 | 0.7 | 0.7 |  |  |  |  | 0.2 | 0.4 | 0.4 | 0.6 | 0.8 | 0.8 |  |  |  |  | 0.5 | 0.7 | 0.7 | 0.9 | 1 | 1 |  |  |  |  | 0.9 | 1 | 1 | 1 | 1.2 | 1.4 |  |  |  | D | 126 | H-K1
H-K2 | 500660 | 1.473266 | 1.479079 | 1.485081 | 1.49081 | 1.491415 | 1.493827 | 1.496775 | 1.49813 | 1.498506 | 1.498856 | 1.500402 | 1.50047 | 1.502279 | 1.505711 | 1.506136 | 1.509746 | 1.513067 | 1.51868 | 1.529927 | 1.533218 | 66.02 | 65.83 | 0.007581 | 0.00763 | 0.951357962 | 0.0112894891 | 0.969614738 | 99.1744348 | 0.273207194 | -0.00245665699 | [6 empty] | 3.23e-06 | 2.28e-08 | -4.09e-11 | 4.76e-07 | 3e-10 | 0.032 | 0.3182 | 0.5676 | 0.3087 | 0.2386 | 0.5323 | 0.7404 | 0.3161 | 0.6132 | 0.2574 | 0.2371 | 0.4731 | 0.7356 | 0.0284 | 0.0098 | -0.001 | -0.001 | 2 | 1 | 1 | 1 | 1 | 556 | 648 | 508 | 557 | 759 | 55 | 65 |  | 534 | 83 | 7249 | 3008 | 0.204 | 3.12 | 2.42 | 310/280 |  | 0.912 | 0.936 | 0.989 | 0.996 | 0.999 | 0.99 | 0.999 | 0.999 | 0.999 | 0.999 | 0.999 | 0.999 | 0.999 | 0.999 | 0.998 | 0.998 | 0.998 | 0.998 | 0.998 | 0.997 | 0.997 | 0.997 | 0.998 | 0.997 | 0.995 | 0.996 | 0.995 | 0.993 | 0.988 | 0.978 | 0.957 | 0.906 | 0.79 | 0.56 | 0.26 | 0.832 | 0.875 | 0.978 | 0.992 | 0.998 | 0.979 | 0.998 | 0.998 | 0.998 | 0.998 | 0.998 | 0.998 | 0.998 | 0.997 | 0.996 | 0.996 | 0.997 | 0.996 | 0.995 | 0.995 | 0.994 | 0.995 | 0.996 | 0.995 | 0.99 | 0.992 | 0.991 | 0.986 | 0.976 | 0.957 | 0.916 | 0.82 | 0.62 | 0.31 | 0.07 | 2.4 | 2.6 | 2.6 | 2.7 | 3.1 | 3.2 | 3.2 | 3.4 | 3.5 | 3.9 | 2.8 | 2.8 | 2.9 | 3 | 3.3 | 3.5 | 3.6 | 3.8 | 4 | 4.2 | 2.8 | 2.9 | 3 | 3.1 | 3.4 | 3.7 | 3.8 | 4 | 4.1 | 4.3 | 2.8 | 3.1 | 3.1 | 3.2 | 3.6 | 3.8 | 3.9 | 3.9 | 4.2 | 4.5 | 3.1 | 3.2 | 3.3 | 3.5 | 3.7 | 4.2 | 4.3 | 4.3 | 4.3 | 4.5 | 3.3 | 3.4 | 3.5 | 3.8 | 4.1 | 4.3 | 4.3 | 4.4 | 4.5 | 4.8 | D | 61 | H-K2
H-K3 | 505647 | 1.476253 | 1.482372 | 1.488675 | 1.49466 | 1.495289 | 1.497787 | 1.500828 | 1.502223 | 1.50261 | 1.502969 | 1.50456 | 1.50463 | 1.506491 | 1.51002 | 1.510458 | 1.514176 | 1.517602 | 1.523411 | 1.535137 | 1.538596 | 64.72 | 64.54 | 0.007797 | 0.007848 | 0.296004558 | 0.0185989847 | 0.940420083 | 0.00513632873 | 1.0056654 | 97.555431 | [6 empty] | 2.53e-06 | 1.95e-08 | -5.32e-11 | 4.02e-07 | 6.25e-10 | 0.12 | 0.3204 | 0.5689 | 0.3087 | 0.2387 | 0.533 | 0.745 | 0.3183 | 0.6146 | 0.2574 | 0.2371 | 0.4738 | 0.7402 | 0.0381 | 0.0142 | -0.0018 | -0.0025 | 3 | 4 | 1 | 2 | 3 | 537 | 609 | 481 | 526 | 712 | 58 | 70 |  | 548 | 81 | 6830 | 2806 | 0.217 |  | 2.4 | 330/300 |  | 0.84 | 0.908 | 0.978 | 0.991 | 0.997 | 0.984 | 0.999 | 0.999 | 0.999 | 0.999 | 0.999 | 0.999 | 0.998 | 0.998 | 0.998 | 0.998 | 0.998 | 0.998 | 0.998 | 0.997 | 0.997 | 0.997 | 0.998 | 0.997 | 0.994 | 0.994 | 0.991 | 0.984 | 0.964 | 0.913 | 0.781 | 0.497 | 0.148 |  |  | 0.705 | 0.825 | 0.957 | 0.982 | 0.994 | 0.968 | 0.998 | 0.998 | 0.998 | 0.998 | 0.998 | 0.998 | 0.996 | 0.996 | 0.996 | 0.996 | 0.996 | 0.996 | 0.995 | 0.995 | 0.995 | 0.995 | 0.995 | 0.994 | 0.989 | 0.989 | 0.983 | 0.967 | 0.93 | 0.834 | 0.611 | 0.247 | 0.022 |  |  |  | 1.9 | 2.5 | 2.6 | 2.8 | 2.7 | 2.6 |  |  |  |  | 2.4 | 2.6 | 2.7 | 3 | 3.2 | 3.3 |  |  |  |  | 2.5 | 2.8 | 2.7 | 3 | 3.2 | 3.4 |  |  |  |  | 2.5 | 2.8 | 2.9 | 3 | 3.6 | 3.4 |  |  |  |  | 2.8 | 3 | 3.2 | 3.2 | 3.6 | 3.6 |  |  |  |  | 3 | 3.1 | 3.5 | 3.5 | 3.6 | 4.1 |  |  |  | D | 61 | H-K3
K4A | 508611 | 1.479507 | 1.485482 | 1.491663 | 1.497626 | 1.498264 | 1.500826 | 1.503998 | 1.505468 | 1.505877 | 1.506257 | 1.507946 | 1.50802 | 1.510004 | 1.513789 | 1.51426 | 1.518273 | 1.521989 | 1.528322 |  |  | 61.05 | 60.84 | 0.008321 | 0.008383 | 0.749532263 | 0.0148033503 | 0.494866234 | -0.000264092219 | 0.96016866 | 95.7190154 | [6 empty] | 7.37e-06 | 2.2e-08 | -6.81e-12 | 4.56e-07 | 4.32e-10 | 0.199 | 0.3079 | 0.5579 | 0.3067 | 0.2384 | 0.5389 | 0.7611 | 0.3056 | 0.6025 | 0.2556 | 0.2367 | 0.4787 | 0.7555 | 0.0318 | 0.0118 | -0.0015 | -0.0028 | 1 | 2 | 1 | 1 | 3 | 552 | 624 | 497 | 541 | 733 | 47 | 52 |  | 524 | 65 | 6927 | 2843 | 0.218 | 3.55 | 2.43 | 355/320 |  | 0.87 | 0.934 | 0.985 | 0.997 | 0.997 | 0.989 | 0.999 | 0.998 | 0.998 | 0.998 | 0.998 | 0.998 | 0.998 | 0.998 | 0.998 | 0.997 | 0.997 | 0.997 | 0.996 | 0.996 | 0.995 | 0.994 | 0.992 | 0.988 | 0.98 | 0.97 | 0.94 | 0.88 | 0.76 | 0.5 | 0.17 |  |  |  |  | 0.76 | 0.872 | 0.97 | 0.994 | 0.995 | 0.978 | 0.998 | 0.997 | 0.997 | 0.997 | 0.997 | 0.997 | 0.996 | 0.996 | 0.996 | 0.995 | 0.995 | 0.993 | 0.992 | 0.991 | 0.989 | 0.987 | 0.984 | 0.977 | 0.961 | 0.94 | 0.89 | 0.78 | 0.57 | 0.25 | 0.03 | [5 empty] | 4.4 | 4.4 | 4.6 | 4.8 | 4.9 | 5 |  |  |  |  | 4.6 | 4.7 | 4.7 | 5.1 | 5.3 | 5.5 |  |  |  |  | 4.9 | 4.9 | 4.9 | 5.3 | 5.6 | 5.6 |  |  |  |  | 5.2 | 5.2 | 5.2 | 5.5 | 5.7 | 5.9 |  |  |  |  | 5.3 | 5.3 | 5.5 | 5.7 | 5.9 | 6.2 |  |  |  |  | 5.5 | 5.5 | 5.8 | 6.1 | 6.3 | 6.4 |  |  |  |  | 69 | K4A
H-K5 | 510634 |  |  |  |  | 1.50069 | 1.50312 | 1.50618 | 1.5076 | 1.508 | 1.50837 | 1.51 | 1.51007 | 1.51199 | 1.51565 | 1.51611 | 1.51999 | 1.52356 | 1.52962 |  |  | 63.36 | 63.13 | 0.00805 | 0.00811 | [6 empty] | 2.25018356 | -0.00894066156 | 0.0114317829 | -7.33393278e-05 | 3.49616695e-05 | -1.80100775e-06 | -2.53e-07 | 1.48e-08 | -9.74e-12 | 4.45e-07 | 7.77e-10 | 0.202 | 0.3019 | 0.5565 | 0.3068 | 0.2384 | 0.539 |  | 0.2996 | 0.6017 | 0.2552 | 0.2366 | 0.4783 |  | 0.0136 | 0.005 | -0.0005 | 0.0012 | 3 | 1 | 1 | 3 | 1 | 558 | 633 | 497 | 548 | 733 | 75 | 89 |  | 487 | 84 | 7519 | 3128 | 0.202 | 2.67 | 2.47 | 320/285 |  | 0.89 | 0.914 | 0.964 | 0.985 | 0.997 | 0.998 | 0.999 | 0.999 | 0.999 | 0.999 | 0.999 | 0.999 | 0.999 | 0.999 | 0.998 | 0.998 | 0.998 | 0.998 | 0.998 | 0.997 | 0.997 | 0.997 | 0.997 | 0.997 | 0.997 | 0.996 | 0.995 | 0.991 | 0.983 | 0.963 | 0.914 | 0.8 | 0.56 | 0.24 |  | 0.79 | 0.835 | 0.929 | 0.971 | 0.995 | 0.997 | 0.998 | 0.998 | 0.998 | 0.998 | 0.998 | 0.998 | 0.998 | 0.998 | 0.997 | 0.997 | 0.997 | 0.996 | 0.996 | 0.995 | 0.995 | 0.995 | 0.995 | 0.995 | 0.994 | 0.993 | 0.991 | 0.983 | 0.967 | 0.927 | 0.836 | 0.64 | 0.31 | 0.06 |  |  | 1.5 | 1.3 | 1.5 | 1.4 | 1.7 | 1.7 |  |  |  |  | 1.7 | 1.6 | 1.6 | 1.9 | 2.1 | 2 |  |  |  |  | 2 | 1.8 | 1.8 | 2 | 2.1 | 2.1 |  |  |  |  | 2.2 | 2 | 1.9 | 2.2 | 2.3 | 2.2 |  |  |  |  | 2.3 | 2.2 | 2.2 | 2.5 | 2.6 | 2.5 |  |  |  |  | 2.4 | 2.4 | 2.4 | 2.9 | 2.8 | 2.9 |  |  |  | D | 51 | H-K5
H-K6 | 511605 |  |  |  |  | 1.50152 | 1.50394 | 1.50707 | 1.50855 | 1.50896 | 1.50934 | 1.51105 | 1.51112 | 1.51314 | 1.517 | 1.51748 | 1.52159 | 1.5254 | 1.53188 |  |  | 60.46 | 60.21 | 0.008454 | 0.008523 | [6 empty] | 2.25024516 | -0.00758714819 | 0.0126303778 | -0.000229001819 | 5.80225939e-05 | -2.84094604e-06 | -2.84e-06 | 1.68e-08 | -6.96e-11 | 4.72e-07 | -6.38e-11 | 0.217 | 0.2863 | 0.5453 | 0.304 | 0.2389 | 0.5427 |  | 0.2839 | 0.589 | 0.2534 | 0.237 | 0.482 |  | 0.0004 | 0.0006 | 0 | 0 | 2 | 1 | 2 | 3 | 1 | 530 | 619 | 473 | 522 | 723 | 85 | 99 |  | 464 | 88 | 6724 | 2758 | 0.219 | 3.05 | 2.53 | 320/290 |  | 0.861 | 0.898 | 0.951 | 0.978 | 0.995 | 0.996 | 0.999 | 0.999 | 0.999 | 0.999 | 0.999 | 0.999 | 0.999 | 0.999 | 0.999 | 0.999 | 0.999 | 0.998 | 0.998 | 0.998 | 0.998 | 0.998 | 0.998 | 0.998 | 0.998 | 0.998 | 0.997 | 0.994 | 0.99 | 0.982 | 0.951 | 0.875 | 0.696 | 0.404 |  | 0.741 | 0.807 | 0.904 | 0.957 | 0.99 | 0.992 | 0.998 | 0.998 | 0.998 | 0.998 | 0.998 | 0.998 | 0.998 | 0.998 | 0.998 | 0.998 | 0.998 | 0.997 | 0.997 | 0.997 | 0.997 | 0.997 | 0.997 | 0.997 | 0.996 | 0.996 | 0.994 | 0.989 | 0.981 | 0.964 | 0.905 | 0.766 | 0.485 | 0.163 |  |  | 0.1 | 0.1 | 0.3 | 0.5 | 0.6 | 0.6 |  |  |  |  | 0.5 | 0.6 | 0.8 | 0.8 | 0.8 | 0.8 |  |  |  |  | 0.7 | 0.7 | 0.8 | 0.8 | 0.8 | 1.1 |  |  |  |  | 0.8 | 0.8 | 1 | 1 | 1.1 | 1.2 |  |  |  |  | 1 | 1.2 | 1.4 | 1.4 | 1.4 | 1.5 |  |  |  |  | 1.3 | 1.3 | 1.7 | 1.7 | 1.7 | 1.7 |  |  |  | D | 51 | H-K6
H-K7 | 515606 | 1.489154 | 1.494082 | 1.499276 | 1.504549 | 1.505141 | 1.507582 | 1.510715 | 1.512192 | 1.512605 | 1.51299 | 1.514704 | 1.51478 | 1.516804 | 1.520682 | 1.521165 | 1.525288 | 1.52911 | 1.535623 | 1.548879 | 1.552812 | 60.63 | 60.37 | 0.00849 | 0.00856 | 0.854802452 | 103.20426 | 0.442226826 | 0.0179643059 | 0.820484068 | 0.00433831623 | [6 empty] | -3.47e-06 | 1.04e-08 | -1.23e-11 | 5.23e-07 | 2.98e-10 | 0.19 | 0.2875 | 0.543 | 0.3048 | 0.2384 | 0.5425 | 0.7671 | 0.2852 | 0.5868 | 0.2541 | 0.2364 | 0.4817 | 0.7609 | -0.0015 | -0.0021 | 0.0002 | 0.0001 | 1 | 1 | 2 | 3 | 1 | 535 | 613 | 476 | 523 | 717 | 85 | 100 |  | 468 | 85 | 6794 | 2776 | 0.224 | 2.9 | 2.54 | 320/290 |  | 0.857 | 0.896 | 0.95 | 0.978 | 0.995 | 0.995 | 0.999 | 0.999 | 0.999 | 0.999 | 0.999 | 0.999 | 0.999 | 0.999 | 0.999 | 0.998 | 0.998 | 0.998 | 0.998 | 0.998 | 0.998 | 0.998 | 0.998 | 0.998 | 0.996 | 0.996 | 0.995 | 0.992 | 0.985 | 0.973 | 0.938 | 0.849 | 0.655 | 0.358 |  | 0.735 | 0.803 | 0.903 | 0.957 | 0.989 | 0.991 | 0.998 | 0.998 | 0.998 | 0.998 | 0.998 | 0.998 | 0.998 | 0.998 | 0.998 | 0.996 | 0.997 | 0.996 | 0.996 | 0.996 | 0.996 | 0.996 | 0.997 | 0.996 | 0.993 | 0.993 | 0.99 | 0.984 | 0.97 | 0.947 | 0.879 | 0.721 | 0.429 | 0.128 |  |  | 0.4 | 0.1 | 0.1 | 0.2 | 0.2 | 0.2 |  |  |  |  | 0.5 | 0.8 | 0.5 | 0.3 | 0.7 | 0.6 |  |  |  |  | 0.8 | 0.9 | 0.6 | 0.6 | 0.7 | 0.7 |  |  |  |  | 0.8 | 1 | 0.8 | 0.8 | 0.9 | 1 |  |  |  |  | 0.9 | 1.3 | 1.1 | 1.1 | 1.1 | 1.1 |  |  |  |  | 1.6 | 1.3 | 1.4 | 1.5 | 1.4 | 1.6 |  |  |  | D | 51 | H-K7
H-K8 | 516568 | 1.489987 | 1.494809 | 1.499934 | 1.505251 | 1.50586 | 1.508396 | 1.511695 | 1.513262 | 1.513701 | 1.514111 | 1.515939 | 1.51602 | 1.518185 | 1.522348 | 1.522868 | 1.527314 | 1.531453 | 1.538543 | 1.553138 | 1.557518 | 56.79 | 56.53 | 0.009086 | 0.009167 | 0.89042231 | 109.831873 | 0.220099174 | 0.0247288604 | 1.0437922 | 0.00657041675 | [6 empty] | 8.89e-07 | 1.59e-08 | -3.21e-11 | 5.87e-07 | 4.31e-10 | 0.197 | 0.2791 | 0.5355 | 0.3035 | 0.2383 | 0.5466 | 0.7803 | 0.2766 | 0.5787 | 0.253 | 0.2362 | 0.485 | 0.7734 | 0.0008 | -0.0005 | -0.0005 | -0.0024 | 2 | 1 | 2 | 3 | 1 | 512 | 570 | 467 | 499 | 684 | 87 | 97 |  | 435 | 75 | 6779 | 2772 | 0.223 | 3.01 | 2.58 | 340/310 |  | 0.908 | 0.924 | 0.966 | 0.984 | 0.996 | 0.996 | 0.999 | 0.999 | 0.999 | 0.999 | 0.999 | 0.999 | 0.998 | 0.998 | 0.998 | 0.997 | 0.997 | 0.997 | 0.997 | 0.997 | 0.996 | 0.996 | 0.996 | 0.995 | 0.992 | 0.988 | 0.978 | 0.954 | 0.901 | 0.776 | 0.519 | 0.192 |  |  |  | 0.824 | 0.854 | 0.933 | 0.968 | 0.991 | 0.992 | 0.998 | 0.998 | 0.998 | 0.998 | 0.998 | 0.998 | 0.997 | 0.996 | 0.996 | 0.995 | 0.995 | 0.995 | 0.994 | 0.994 | 0.993 | 0.993 | 0.992 | 0.99 | 0.985 | 0.977 | 0.956 | 0.911 | 0.811 | 0.602 | 0.269 | 0.037 |  |  |  | 1.8 | 1.9 | 1.9 | 2 | 2.1 | 2.2 | 2.2 | 2.3 | 2.3 | 2.4 | 2.1 | 2.2 | 2.3 | 2.4 | 2.5 | 2.6 | 2.7 | 2.8 | 2.9 | 3 | 2.3 | 2.4 | 2.5 | 2.5 | 2.6 | 2.8 | 2.9 | 3 | 3 | 3.1 | 2.5 | 2.5 | 2.7 | 2.8 | 2.8 | 2.9 | 3 | 3.2 | 3.2 | 3.3 | 2.8 | 2.9 | 2.9 | 3 | 3.2 | 3.4 | 3.5 | 3.6 | 3.6 | 3.7 | 3.2 | 3.3 | 3.4 | 3.5 | 3.6 | 3.7 | 3.9 | 4 | 4 | 4.1 | D | 50 | H-K8
H-K9L | 517642 | 1.48964 | 1.495235 | 1.50106 | 1.506743 | 1.507356 | 1.509828 | 1.512901 | 1.514326 | 1.514723 | 1.515092 | 1.516728 | 1.5168 | 1.518721 | 1.522376 | 1.52283 | 1.52669 | 1.530251 | 1.536288 | 1.548455 | 1.552035 | 64.2 | 63.98 | 0.00805 | 0.008107 | 0.614555251 | 0.0145987884 | 0.656775017 | 0.00287769588 | 1.02699346 | 107.653051 | [6 empty] | -1.04e-06 | 1.48e-08 | -5.17e-11 | 3.85e-07 | 4.55e-10 | 0.211 | 0.3071 | 0.5588 | 0.3073 | 0.2386 | 0.5359 | 0.7499 | 0.3049 | 0.6038 | 0.2562 | 0.237 | 0.4761 | 0.7447 | 0.0171 | 0.0052 | -0.0006 | -0.0005 | 3 | 1 | 2 | 1 | 1 | 560 | 620 | 511 | 547 | 714 | 76 | 95 |  | 595 | 100 | 7920 | 3270 | 0.211 | 2.7 | 2.52 | 315/275 |  | 0.842 | 0.882 | 0.951 | 0.978 | 0.993 | 0.988 | 0.999 | 0.999 | 0.999 | 0.999 | 0.999 | 0.999 | 0.999 | 0.998 | 0.998 | 0.998 | 0.998 | 0.998 | 0.998 | 0.998 | 0.998 | 0.998 | 0.998 | 0.998 | 0.997 | 0.997 | 0.996 | 0.991 | 0.987 | 0.975 | 0.946 | 0.881 | 0.746 | 0.524 |  | 0.709 | 0.778 | 0.904 | 0.957 | 0.987 | 0.975 | 0.998 | 0.998 | 0.998 | 0.998 | 0.998 | 0.998 | 0.998 | 0.997 | 0.997 | 0.997 | 0.997 | 0.997 | 0.997 | 0.997 | 0.997 | 0.997 | 0.997 | 0.996 | 0.995 | 0.995 | 0.992 | 0.982 | 0.974 | 0.951 | 0.894 | 0.776 | 0.557 | 0.275 |  | 0.9 | 0.9 | 1 | 1 | 1.2 | 1.3 | 1.3 | 1.1 | 1.1 | 1.1 | 1.1 | 1.2 | 1.3 | 1.4 | 1.5 | 1.6 | 1.6 | 1.4 | 1.4 | 1.6 | 1.2 | 1.3 | 1.4 | 1.5 | 1.6 | 1.6 | 1.7 | 1.5 | 1.5 | 1.8 | 1.3 | 1.4 | 1.4 | 1.5 | 1.7 | 1.8 | 1.8 | 1.7 | 1.7 | 1.9 | 1.6 | 1.7 | 1.8 | 1.8 | 1.9 | 2.1 | 2.1 | 2.1 | 2.1 | 2.2 | 1.9 | 1.9 | 1.9 | 2 | 2.2 | 2.3 | 2.3 | 2.3 | 2.4 | 2.7 | MA | 10 | H-K9L
H-K9LGT | 517642 | 1.48964 | 1.495235 | 1.50106 | 1.506743 | 1.507356 | 1.509828 | 1.512901 | 1.514326 | 1.514723 | 1.515092 | 1.516728 | 1.5168 | 1.518721 | 1.522376 | 1.52283 | 1.52669 | 1.530251 | 1.536288 | 1.548455 | 1.552035 | 64.2 | 63.98 | 0.00805 | 0.008107 | 0.614555251 | 0.0145987884 | 0.656775017 | 0.00287769588 | 1.02699346 | 107.653051 | [6 empty] | -1.04e-06 | 1.48e-08 | -5.17e-11 | 3.85e-07 | 4.55e-10 | 0.211 | 0.3071 | 0.5588 | 0.3073 | 0.2386 | 0.5359 | 0.7499 | 0.3049 | 0.6038 | 0.2562 | 0.237 | 0.4761 | 0.7447 | 0.0171 | 0.0052 | -0.0006 | -0.0005 | 3 | 1 | 2 | 1 | 1 | 560 | 620 | 511 | 547 | 714 | 76 | 95 |  | 595 | 100 | 7920 | 3270 | 0.211 | 2.7 | 2.52 | 310/275 |  | 0.851 | 0.888 | 0.954 | 0.98 | 0.994 | 0.989 | 0.999 | 0.999 | 0.999 | 0.999 | 0.999 | 0.999 | 0.999 | 0.999 | 0.999 | 0.999 | 0.999 | 0.999 | 0.999 | 0.999 | 0.999 | 0.999 | 0.999 | 0.999 | 0.999 | 0.999 | 0.999 | 0.997 | 0.994 | 0.987 | 0.972 | 0.932 | 0.84 | 0.664 | 0.411 | 0.725 | 0.788 | 0.911 | 0.96 | 0.988 | 0.978 | 0.998 | 0.998 | 0.998 | 0.998 | 0.998 | 0.998 | 0.998 | 0.998 | 0.998 | 0.998 | 0.998 | 0.998 | 0.998 | 0.998 | 0.998 | 0.998 | 0.998 | 0.998 | 0.998 | 0.998 | 0.998 | 0.994 | 0.988 | 0.975 | 0.944 | 0.869 | 0.706 | 0.441 | 0.169 | 0.9 | 0.9 | 1 | 1 | 1.2 | 1.3 | 1.3 | 1.1 | 1.1 | 1.1 | 1.1 | 1.2 | 1.3 | 1.4 | 1.5 | 1.6 | 1.6 | 1.4 | 1.4 | 1.6 | 1.2 | 1.3 | 1.4 | 1.5 | 1.6 | 1.6 | 1.7 | 1.5 | 1.5 | 1.8 | 1.3 | 1.4 | 1.4 | 1.5 | 1.7 | 1.8 | 1.8 | 1.7 | 1.7 | 1.9 | 1.6 | 1.7 | 1.8 | 1.8 | 1.9 | 2.1 | 2.1 | 2.1 | 2.1 | 2.2 | 1.9 | 1.9 | 1.9 | 2 | 2.2 | 2.3 | 2.3 | 2.3 | 2.4 | 2.7 | MA | 20 | H-K9LGT
H-K9L* | 517642 | 1.48964 | 1.495235 | 1.50106 | 1.506743 | 1.507356 | 1.509828 | 1.512901 | 1.514326 | 1.514723 | 1.515092 | 1.516728 | 1.5168 | 1.518721 | 1.522376 | 1.52283 | 1.52669 | 1.530251 | 1.536288 | 1.548455 | 1.552035 | 64.2 | 63.98 | 0.00805 | 0.008107 | 0.614555251 | 0.0145987884 | 0.656775017 | 0.00287769588 | 1.02699346 | 107.653051 | [6 empty] | -1.04e-06 | 1.48e-08 | -5.17e-11 | 3.85e-07 | 4.55e-10 | 0.211 | 0.3071 | 0.5588 | 0.3073 | 0.2386 | 0.5359 | 0.7499 | 0.3049 | 0.6038 | 0.2562 | 0.237 | 0.4761 | 0.7447 | 0.0171 | 0.0052 | -0.0006 | -0.0005 | 3 | 1 | 2 | 1 | 1 | 560 | 620 | 511 | 547 | 714 | 76 | 95 |  | 595 | 100 | 7920 | 3270 | 0.211 | 2.7 | 2.52 | 335/295 |  | 0.893 | 0.921 | 0.968 | 0.986 | 0.995 | 0.99 | 0.998 | 0.998 | 0.998 | 0.998 | 0.998 | 0.998 | 0.998 | 0.998 | 0.998 | 0.998 | 0.998 | 0.998 | 0.998 | 0.998 | 0.998 | 0.998 | 0.998 | 0.996 | 0.993 | 0.992 | 0.987 | 0.975 | 0.948 | 0.898 | 0.798 | 0.614 | 0.351 | 0.161 |  | 0.797 | 0.849 | 0.937 | 0.971 | 0.99 | 0.981 | 0.996 | 0.996 | 0.996 | 0.996 | 0.996 | 0.997 | 0.997 | 0.997 | 0.997 | 0.997 | 0.997 | 0.997 | 0.997 | 0.997 | 0.997 | 0.997 | 0.996 | 0.993 | 0.987 | 0.985 | 0.974 | 0.95 | 0.898 | 0.807 | 0.637 | 0.377 | 0.123 | 0.026 |  | 0.9 | 0.9 | 1 | 1 | 1.2 | 1.3 | 1.3 | 1.1 | 1.1 | 1.1 | 1.1 | 1.2 | 1.3 | 1.4 | 1.5 | 1.6 | 1.6 | 1.4 | 1.4 | 1.6 | 1.2 | 1.3 | 1.4 | 1.5 | 1.6 | 1.6 | 1.7 | 1.5 | 1.5 | 1.8 | 1.3 | 1.4 | 1.4 | 1.5 | 1.7 | 1.8 | 1.8 | 1.7 | 1.7 | 1.9 | 1.6 | 1.7 | 1.8 | 1.8 | 1.9 | 2.1 | 2.1 | 2.1 | 2.1 | 2.2 | 1.9 | 1.9 | 1.9 | 2 | 2.2 | 2.3 | 2.3 | 2.3 | 2.4 | 2.7 | MA | 7 | H-K9L*
H-K9LA | 517642 | 1.489189 | 1.494918 | 1.500887 | 1.506684 | 1.507306 | 1.509804 | 1.512894 | 1.514323 | 1.51472 | 1.51509 | 1.516728 | 1.5168 | 1.518721 | 1.522373 | 1.522826 | 1.52668 | 1.530234 | 1.536257 | 1.548393 | 1.551963 | 64.2 | 63.99 | 0.00805 | 0.008106 | 0.684743072 | 0.00313539741 | 0.586772376 | 0.014810133 | 1.14804248 | 116.583792 | [6 empty] | 9.03e-07 | 1.85e-08 | -2.98e-11 | 4.55e-07 | 1e-10 | 0.182 | 0.3103 | 0.5614 | 0.3077 | 0.2386 | 0.535 | 0.7482 | 0.3082 | 0.6065 | 0.2566 | 0.237 | 0.4755 | 0.743 | 0.0229 | 0.0078 | -0.001 | -0.0013 | 3 | 1 | 1 | 3 | 1 | 585 | 632 | 522 | 565 | 733 | 72 | 88 |  | 537 | 95 | 8145 | 3369 | 0.209 | 2.61 | 2.51 | 330/290 |  | 0.916 | 0.94 | 0.979 | 0.99 | 0.996 | 0.991 | 0.999 | 0.999 | 0.999 | 0.999 | 0.999 | 0.999 | 0.999 | 0.999 | 0.999 | 0.999 | 0.998 | 0.998 | 0.998 | 0.998 | 0.998 | 0.998 | 0.998 | 0.998 | 0.995 | 0.995 | 0.99 | 0.98 | 0.961 | 0.924 | 0.848 | 0.706 | 0.477 | 0.232 |  | 0.839 | 0.884 | 0.959 | 0.981 | 0.993 | 0.983 | 0.998 | 0.998 | 0.998 | 0.997 | 0.998 | 0.998 | 0.998 | 0.998 | 0.998 | 0.998 | 0.997 | 0.997 | 0.997 | 0.997 | 0.997 | 0.997 | 0.997 | 0.997 | 0.991 | 0.99 | 0.98 | 0.961 | 0.923 | 0.854 | 0.719 | 0.498 | 0.228 | 0.054 |  | 1.9 | 1.7 | 1.8 | 1.8 | 1.9 | 2.1 | 2.3 | 2.5 | 2.5 | 2.5 | 2.1 | 2.1 | 2.2 | 2.2 | 2.3 | 2.5 | 2.7 | 2.8 | 2.8 | 2.8 | 2.4 | 2.2 | 2.2 | 2.3 | 2.5 | 2.7 | 2.8 | 2.8 | 2.8 | 2.9 | 2.4 | 2.3 | 2.3 | 2.4 | 2.6 | 2.7 | 3 | 3.1 | 3.1 | 3.1 | 2.6 | 2.5 | 2.6 | 2.7 | 2.8 | 3 | 3.3 | 3.4 | 3.4 | 3.5 | 2.7 | 2.8 | 2.9 | 3.1 | 3.2 | 3.3 | 3.5 | 3.6 | 3.7 | 3.9 | MA | 10 | H-K9LA
H-K10 | 518590 | 1.492433 | 1.497269 | 1.502403 | 1.507686 | 1.508286 | 1.510772 | 1.513986 | 1.515508 | 1.515933 | 1.516331 | 1.518102 | 1.51818 | 1.520275 | 1.524298 | 1.5248 | 1.529091 | 1.53308 | 1.539906 | 1.553925 |  | 58.95 | 58.68 | 0.00879 | 0.008867 | 0.231760668 | 0.0237840711 | 1.03993508 | 0.00615271269 | 0.966966878 | 117.740117 | [6 empty] | -3.97e-06 | 2.28e-08 | -5.39e-11 | 4.17e-07 | -3.71e-10 | 0.254 | 0.2828 | 0.5388 | 0.304 | 0.2383 | 0.5453 | 0.7766 | 0.2804 | 0.582 | 0.2534 | 0.2363 | 0.4839 | 0.7698 | -0.0024 | -0.0023 | 0.0002 | 0 | 3 | 1 | 3 | 3 | 1 | 511 | 587 | 466 | 509 | 675 | 90 | 108 |  | 456 | 78 | 6971 | 2858 | 0.22 | 2.55 | 2.5 | 345/310 |  | 0.87 | 0.905 | 0.953 | 0.981 | 0.996 | 0.999 | 0.999 | 0.999 | 0.999 | 0.999 | 0.999 | 0.999 | 0.998 | 0.998 | 0.998 | 0.998 | 0.998 | 0.997 | 0.997 | 0.997 | 0.997 | 0.996 | 0.995 | 0.992 | 0.987 | 0.978 | 0.958 | 0.914 | 0.82 | 0.64 | 0.35 |  |  |  |  | 0.76 | 0.819 | 0.909 | 0.962 | 0.993 | 0.998 | 0.998 | 0.998 | 0.998 | 0.998 | 0.998 | 0.998 | 0.997 | 0.997 | 0.996 | 0.996 | 0.996 | 0.995 | 0.995 | 0.994 | 0.994 | 0.993 | 0.99 | 0.985 | 0.975 | 0.957 | 0.917 | 0.835 | 0.68 | 0.41 | 0.12 | [5 empty] | -0.4 | -0.4 | -0.2 | 0 | 0.1 | 0.2 |  |  |  |  | -0.4 | -0.1 | 0 | 0.3 | 0.5 | 0.7 |  |  |  |  | 0 | 0 | 0.2 | 0.5 | 0.7 | 0.7 |  |  |  |  | 0.2 | 0.3 | 0.4 | 0.5 | 0.7 | 0.7 |  |  |  |  | 0.3 | 0.6 | 0.7 | 0.9 | 1.1 | 1 |  |  |  |  | 0.9 | 0.9 | 1.1 | 1.3 | 1.3 | 1.4 |  |  |  | B | 36 | H-K10
H-K11 | 526602 | 1.500828 | 1.505616 | 1.510695 | 1.515932 | 1.516528 | 1.519 | 1.522201 | 1.523718 | 1.524142 | 1.524538 | 1.526302 | 1.52638 | 1.528466 | 1.532468 | 1.532966 | 1.537226 | 1.541178 | 1.547916 | 1.561637 | 1.565709 | 60.16 | 59.89 | 0.00875 | 0.008824 | 0.795536936 | 0.00400873219 | 0.500949252 | 0.0175436655 | 0.905052235 | 111.287063 | [6 empty] | -5.26e-06 | 1.82e-08 | -8.49e-11 | 5.16e-07 | 1.16e-09 | 0.136 | 0.2825 | 0.5392 | 0.3042 | 0.2384 | 0.5438 | 0.7701 | 0.2801 | 0.5827 | 0.2536 | 0.2364 | 0.4828 | 0.7636 | -0.008 | -0.0048 | 0.0005 | 0.0005 | 2 | 1 | 3 | 3 | 1 | 515 | 580 | 455 | 499 | 682 | 94 | 110 |  | 510 | 90 | 6807 | 2761 | 0.233 | 2.56 | 2.69 | 320/275 |  | 0.857 | 0.898 | 0.949 | 0.978 | 0.995 | 0.996 | 0.999 | 0.999 | 0.999 | 0.999 | 0.999 | 0.999 | 0.999 | 0.999 | 0.999 | 0.999 | 0.999 | 0.998 | 0.998 | 0.998 | 0.998 | 0.998 | 0.998 | 0.997 | 0.996 | 0.996 | 0.995 | 0.993 | 0.985 | 0.971 | 0.932 | 0.838 | 0.647 | 0.362 |  | 0.734 | 0.806 | 0.901 | 0.956 | 0.989 | 0.992 | 0.998 | 0.998 | 0.998 | 0.998 | 0.998 | 0.998 | 0.998 | 0.998 | 0.998 | 0.998 | 0.998 | 0.996 | 0.996 | 0.997 | 0.996 | 0.996 | 0.997 | 0.995 | 0.993 | 0.993 | 0.991 | 0.986 | 0.971 | 0.942 | 0.869 | 0.702 | 0.418 | 0.131 |  |  | -1.1 | -0.9 | -0.7 | -0.5 | -0.5 | -0.5 |  |  |  |  | -0.8 | -0.5 | -0.5 | -0.3 | -0.3 | -0.2 |  |  |  |  | -0.6 | -0.5 | -0.5 | 0 | 0 | 0.1 |  |  |  |  | -0.4 | -0.4 | -0.4 | 0.3 | 0.3 | 0.3 |  |  |  |  | -0.3 | -0.2 | -0.1 | 0.4 | 0.4 | 0.4 |  |  |  |  | -0.1 | 0 | 0.4 | 0.7 | 0.7 | 0.7 |  |  |  | D | 47 | H-K11
H-K12 | 534555 |  |  |  |  | 1.52296 | 1.52558 | 1.52903 | 1.53068 | 1.53114 | 1.53157 | 1.5335 | 1.53359 | 1.53588 | 1.5403 | 1.54085 | 1.54558 | 1.54998 | 1.55756 |  |  | 55.47 | 55.17 | 0.009619 | 0.009713 | [6 empty] | 2.31506425 | -0.00827156166 | 0.0129535559 | 0.000268505199 | -5.46028268e-06 | 6.24325621e-07 | -1.57e-06 | 1.35e-08 | -5.16e-11 | 7.91e-07 | 9.19e-10 | 0.086 | 0.2724 | 0.5302 | 0.3025 | 0.2381 | 0.5489 |  | 0.2697 | 0.5724 | 0.2522 | 0.2358 | 0.487 |  | -0.0051 | -0.0027 | 0.0001 | -0.0023 | 2 | 1 |  | 4 | 1 | 502 | 556 | 456 | 494 | 668 | 92 | 107 |  | 462 | 85 | 7030 | 2849 | 0.234 | 2.82 | 2.72 | 350/320 |  | 0.903 | 0.924 | 0.964 | 0.983 | 0.995 | 0.997 | 0.999 | 0.999 | 0.999 | 0.999 | 0.999 | 0.999 | 0.998 | 0.998 | 0.998 | 0.998 | 0.998 | 0.998 | 0.998 | 0.998 | 0.998 | 0.998 | 0.997 | 0.995 | 0.99 | 0.982 | 0.965 | 0.923 | 0.829 | 0.626 | 0.288 |  |  |  |  | 0.815 | 0.854 | 0.929 | 0.966 | 0.99 | 0.993 | 0.998 | 0.998 | 0.998 | 0.998 | 0.998 | 0.998 | 0.997 | 0.997 | 0.997 | 0.997 | 0.997 | 0.997 | 0.997 | 0.996 | 0.996 | 0.996 | 0.995 | 0.99 | 0.98 | 0.965 | 0.931 | 0.852 | 0.687 | 0.392 | 0.083 | [5 empty] | 1 | 1 | 1 | 1 | 1.2 | 1.3 |  |  |  |  | 1.4 | 1.4 | 1.5 | 1.6 | 1.7 | 1.7 |  |  |  |  | 1.6 | 1.6 | 1.6 | 1.8 | 1.8 | 1.8 |  |  |  |  | 1.7 | 1.8 | 1.9 | 1.9 | 2 | 2.2 |  |  |  |  | 1.9 | 2.1 | 2.6 | 2.6 | 2.6 | 2.6 |  |  |  |  | 2.3 | 2.3 | 2.8 | 2.8 | 2.8 | 2.9 |  |  |  | D | 47 | H-K12
H-K50 | 522595 | 1.496357 | 1.501325 | 1.506578 | 1.511949 | 1.512555 | 1.515062 | 1.51829 | 1.53068 | 1.520242 | 1.52064 | 1.522412 | 1.52249 | 1.524584 | 1.5286 | 1.5291 | 1.533379 | 1.537354 | 1.544156 | 1.558161 | 1.562376 | 59.48 | 59.22 | 0.008784 | 0.008858 | 1.19524701 | 0.00764077104 | 0.0895076933 | 0.0318085706 | 0.920217443 | 109.312054 | [6 empty] | -1.18e-06 | 1.18e-08 | -7.33e-11 | 5.47e-07 | 1.51e-09 | 0.174 | 0.2854 | 0.5412 | 0.3044 | 0.2384 | 0.5441 | 0.7744 | 0.283 | 0.5848 | 0.2538 | 0.2364 | 0.4831 | 0.7679 | 0.0001 | -0.0012 | 0 | -0.0003 | 2 | 3 | 1 | 3 | 1 | 564 | 633 | 507 | 522 | 736 | 79 | 96 |  | 537 | 81 | 7338 | 3004 | 0.221 | 2.58 | 2.52 | 345/315 |  | 0.903 | 0.925 | 0.968 | 0.987 | 0.997 | 0.998 | 0.999 | 0.999 | 0.999 | 0.999 | 0.999 | 0.999 | 0.996 | 0.996 | 0.996 | 0.996 | 0.996 | 0.995 | 0.995 | 0.994 | 0.994 | 0.994 | 0.993 | 0.991 | 0.987 | 0.982 | 0.966 | 0.931 | 0.85 | 0.66 | 0.33 |  |  |  |  | 0.815 | 0.856 | 0.937 | 0.974 | 0.994 | 0.996 | 0.998 | 0.998 | 0.998 | 0.998 | 0.998 | 0.998 | 0.992 | 0.992 | 0.992 | 0.993 | 0.992 | 0.991 | 0.99 | 0.989 | 0.989 | 0.988 | 0.987 | 0.983 | 0.974 | 0.964 | 0.933 | 0.866 | 0.72 | 0.44 | 0.11 | [5 empty] | 0.9 | 0.9 | 1.2 | 1.2 | 1.1 | 1.2 |  |  |  |  | 1.2 | 1.3 | 1.4 | 1.5 | 1.6 | 1.7 |  |  |  |  | 1.3 | 1.6 | 1.6 | 1.7 | 1.8 | 1.8 |  |  |  |  | 1.7 | 1.7 | 1.8 | 1.7 | 1.9 | 1.9 |  |  |  |  | 1.9 | 1.9 | 1.9 | 2.1 | 2.2 | 2.4 |  |  |  |  | 2.1 | 2.1 | 2.2 | 2.6 | 2.6 | 2.8 |  |  |  | D | 29 | H-K50
H-K51 | 523586 | 1.497135 | 1.50199 | 1.507145 | 1.512456 | 1.513061 | 1.515569 | 1.518818 | 1.52036 | 1.520791 | 1.521194 | 1.522991 | 1.52307 | 1.525196 | 1.52928 | 1.529789 | 1.534143 | 1.538182 | 1.545066 |  |  | 58.64 | 58.37 | 0.00892 | 0.008998 | 0.960161808 | 116.24248 | 1.18368963 | 0.0118029997 | 0.102338243 | -0.0189575777 | [6 empty] | -7.23e-07 | 1.38e-08 | -8.37e-11 | 5.74e-07 | 1.43e-09 | 0.169 | 0.2812 | 0.5371 | 0.3038 | 0.2383 | 0.5452 | 0.7717 | 0.2787 | 0.5804 | 0.2533 | 0.2363 | 0.4839 | 0.7651 | -0.0043 | -0.0033 | 0.0002 | -0.0007 | 2 | 1 | 2 | 2 | 1 | 558 | 610 | 504 | 547 | 735 | 80 | 99 |  | 541 | 82 | 7411 | 3030 | 0.223 | 2.6 | 2.53 | 345/310 |  | 0.908 | 0.924 | 0.967 | 0.985 | 0.998 | 0.998 | 0.999 | 0.999 | 0.999 | 0.999 | 0.999 | 0.998 | 0.998 | 0.998 | 0.997 | 0.997 | 0.997 | 0.997 | 0.997 | 0.997 | 0.997 | 0.997 | 0.997 | 0.994 | 0.99 | 0.986 | 0.973 | 0.946 | 0.88 | 0.75 | 0.47 | 0.14 |  |  |  | 0.825 | 0.853 | 0.935 | 0.971 | 0.997 | 0.997 | 0.998 | 0.998 | 0.998 | 0.998 | 0.998 | 0.997 | 0.996 | 0.996 | 0.995 | 0.996 | 0.996 | 0.996 | 0.995 | 0.995 | 0.994 | 0.994 | 0.994 | 0.989 | 0.981 | 0.972 | 0.947 | 0.895 | 0.78 | 0.56 | 0.22 | 0.02 |  |  |  |  | 0.9 | 1.2 | 1.4 | 1.3 | 1.2 | 1.3 |  |  |  |  | 1 | 1.8 | 1.5 | 1.9 | 1.9 | 1.7 |  |  |  |  | 1.3 | 1.9 | 1.7 | 2 | 2 | 1.9 |  |  |  |  | 1.8 | 1.9 | 1.8 | 2.1 | 2 | 2.3 |  |  |  |  | 1.8 | 2.2 | 1.9 | 2.4 | 2.8 | 2.7 |  |  |  |  | 2.1 | 2.6 | 2.4 | 2.7 | 3 | 2.9 |  |  |  | MA | 16 | H-K51
H-ZPK1A | 618634 | 1.590955 | 1.595808 | 1.601002 | 1.606496 | 1.607136 | 1.609823 | 1.613353 | 1.615037 | 1.615508 | 1.615949 | 1.617913 | 1.618 | 1.620325 | 1.624786 | 1.625341 | 1.630081 | 1.634468 | 1.64192 | 1.656959 | 1.661384 | 63.39 | 63.09 | 0.009749 | 0.009833 | 0.944049498 | 109.035762 | 1.05017122 | 0.0132903754 | 0.527568709 | 0.000741462968 | [6 empty] | -1.09e-05 | 1.14e-08 | -4.44e-11 | 4.52e-07 | 3.49e-10 | 0.159 | 0.2756 | 0.5348 | 0.3039 | 0.2385 | 0.5431 | 0.7644 | 0.2733 | 0.5782 | 0.2534 | 0.2364 | 0.4821 | 0.7579 | -0.0345 | -0.0168 | 0.0025 | 0.0054 | 1 | 4 | 1 | 1 | 1 | 618 | 650 | 553 | 589 | 703 | 99 | 114 |  | 379 | 324 | 7162 | 2772 | 0.292 | 1.11 | 3.61 | 350/290 |  | 0.949 | 0.965 | 0.983 | 0.991 | 0.997 | 0.999 | 0.999 | 0.999 | 0.999 | 0.999 | 0.999 | 0.999 | 0.999 | 0.999 | 0.999 | 0.999 | 0.999 | 0.997 | 0.997 | 0.996 | 0.995 | 0.995 | 0.991 | 0.987 | 0.978 | 0.96 | 0.924 | 0.863 | 0.766 | 0.629 | 0.469 | 0.318 | 0.205 |  |  | 0.901 | 0.932 | 0.966 | 0.982 | 0.994 | 0.998 | 0.998 | 0.998 | 0.998 | 0.998 | 0.998 | 0.998 | 0.998 | 0.998 | 0.998 | 0.998 | 0.998 | 0.995 | 0.994 | 0.993 | 0.99 | 0.99 | 0.983 | 0.975 | 0.957 | 0.921 | 0.854 | 0.745 | 0.586 | 0.396 | 0.22 | 0.101 | 0.042 |  |  | -3.6 | -3.8 | -3.7 | -3.7 | -3.7 | -3.6 | -3.6 | -3.6 | -3.9 | -3.9 | -3.4 | -3.5 | -3.5 | -3.3 | -3.3 | -3.2 | -3.2 | -3.4 | -3.5 | -3.5 | -3.3 | -3.4 | -3.3 | -3.2 | -3.3 | -3.1 | -3.1 | -3.1 | -3.4 | -3.5 | -3.1 | -3.2 | -3.2 | -3 | -3.1 | -3 | -3.1 | -3.1 | -3.2 | -3.3 | -2.8 | -3 | -3 | -2.9 | -2.9 | -2.8 | -2.8 | -2.8 | -2.8 | -2.9 | -2.6 | -2.8 | -2.7 | -2.7 | -2.6 | -2.5 | -2.5 | -2.5 | -2.6 | -2.5 | MA | 70 | H-ZPK1A
H-ZPK2A | 603655 |  |  |  |  | 1.59256 | 1.59517 | 1.59858 | 1.60019 | 1.60063 | 1.60105 | 1.60292 | 1.603 | 1.6052 | 1.6094 | 1.60992 | 1.61438 | 1.6185 | 1.6255 |  |  | 65.47 | 65.15 | 0.00921 | 0.00929 | [6 empty] | 2.53073192 | -0.0083442991 | 0.0146551845 | -0.000216647389 | 5.35525389e-05 | -2.46158263e-06 | -1.2e-05 | 1.48e-08 | -5.44e-11 | 4.3e-07 | -2.49e-10 | 0.158 | 0.2834 | 0.5451 | 0.3051 | 0.2389 | 0.5407 |  | 0.2809 | 0.5877 | 0.2551 | 0.2368 | 0.4801 |  | -0.0263 | -0.0115 | 0.002 | 0.0065 | 1 | 4 | 1 | 3 | 1 | 619 | 648 | 563 | 595 | 699 | 93 | 115 |  | 382 | 273 | 6814 | 2651 | 0.285 | 1.1 | 3.5 | 355/305 |  | 0.922 | 0.943 | 0.971 | 0.985 | 0.995 | 0.998 | 0.999 | 0.999 | 0.999 | 0.999 | 0.999 | 0.999 | 0.999 | 0.998 | 0.998 | 0.998 | 0.998 | 0.997 | 0.997 | 0.996 | 0.995 | 0.995 | 0.992 | 0.987 | 0.978 | 0.961 | 0.926 | 0.862 | 0.751 | 0.581 | 0.361 | 0.164 |  |  |  | 0.85 | 0.889 | 0.943 | 0.97 | 0.99 | 0.997 | 0.998 | 0.998 | 0.998 | 0.998 | 0.998 | 0.998 | 0.998 | 0.997 | 0.997 | 0.997 | 0.997 | 0.995 | 0.994 | 0.993 | 0.99 | 0.99 | 0.984 | 0.975 | 0.957 | 0.923 | 0.857 | 0.743 | 0.564 | 0.337 | 0.13 | 0.027 |  |  |  |  | -4.2 | -4.2 | -4.2 | -4.1 | -3.9 | -3.9 |  |  |  |  | -4.1 | -4 | -3.8 | -3.8 | -3.7 | -3.7 |  |  |  |  | -3.9 | -3.9 | -3.7 | -3.7 | -3.6 | -3.6 |  |  |  |  | -3.7 | -3.7 | -3.6 | -3.6 | -3.5 | -3.5 |  |  |  |  | -3.5 | -3.5 | -3.4 | -3.4 | -3.4 | -3.4 |  |  |  |  | -3.4 | -3.3 | -3.2 | -3.1 | -3.1 | -3.1 |  |  |  | A | 84 | H-ZPK2A
H-ZPK3 | 593673 | 1.565411 | 1.570973 | 1.576814 | 1.582645 | 1.583288 | 1.585914 | 1.589234 | 1.590784 | 1.591218 | 1.591621 | 1.593411 | 1.59349 | 1.595593 | 1.599599 | 1.600104 | 1.60433 | 1.608247 | 1.614859 | 1.628139 | 1.632033 | 67.29 | 67.03 | 0.00882 | 0.008886 | 0.814545367 | 0.00353645413 | 1.105589 | 111.251357 | 0.690102416 | 0.0141865271 | [6 empty] | -8.45e-06 | 1e-08 | -1.93e-11 | 3.72e-07 | 2.45e-10 | 0.181 | 0.2977 | 0.5524 | 0.3066 | 0.2387 | 0.5368 | 0.7497 | 0.2955 | 0.5969 | 0.2557 | 0.2369 | 0.4768 | 0.7441 | -0.0132 | -0.0085 | 0.0018 | 0.0057 | 1 | 4 | 3 | 4 | 1 | 512 | 543 | 465 | 495 | 596 | 96 | 115 |  | 446 | 270 | 8128 | 3197 | 0.271 | 1.34 | 3.36 | 355/310 |  | 0.907 | 0.934 | 0.968 | 0.983 | 0.994 | 0.997 | 0.999 | 0.999 | 0.999 | 0.999 | 0.999 | 0.999 | 0.998 | 0.998 | 0.998 | 0.998 | 0.998 | 0.998 | 0.998 | 0.998 | 0.996 | 0.997 | 0.996 | 0.993 | 0.989 | 0.978 | 0.957 | 0.914 | 0.835 | 0.708 | 0.526 | 0.315 |  |  |  | 0.823 | 0.872 | 0.938 | 0.966 | 0.988 | 0.995 | 0.998 | 0.998 | 0.998 | 0.998 | 0.998 | 0.998 | 0.996 | 0.996 | 0.996 | 0.997 | 0.997 | 0.997 | 0.996 | 0.996 | 0.993 | 0.994 | 0.992 | 0.986 | 0.979 | 0.957 | 0.915 | 0.836 | 0.697 | 0.501 | 0.277 | 0.099 |  |  |  | -2.3 | -2.4 | -2.3 | -2.3 | -2.3 | -2.3 | -2.3 | -2.4 | -2.4 | -2.3 | -1.9 | -2 | -2.1 | -2.1 | -2.1 | -2.1 | -2.1 | -2.1 | -2 | -2 | -1.9 | -1.9 | -2 | -2 | -2 | -2 | -2 | -2 | -1.9 | -1.9 | -1.7 | -1.8 | -1.9 | -1.9 | -2 | -1.9 | -1.9 | -1.9 | -1.8 | -1.8 | -1.5 | -1.6 | -1.7 | -1.7 | -1.8 | -1.6 | -1.5 | -1.5 | -1.5 | -1.5 | -1.3 | -1.4 | -1.5 | -1.5 | -1.5 | -1.4 | -1.4 | -1.4 | -1.3 | -1.2 | D | 190 | H-ZPK3
H-ZPK5 | 593683 | 1.570758 | 1.574388 | 1.578355 | 1.582772 | 1.583308 | 1.585601 | 1.588685 | 1.590171 | 1.590588 | 1.590979 | 1.592723 | 1.5928 | 1.594869 | 1.598845 | 1.599341 | 1.60357 | 1.607484 | 1.61413 | 1.627542 | 1.63149 | 68.34 | 67.96 | 0.008674 | 0.008753 | 0.259562934 | 0.0196231869 | 1.24131969 | 0.00619669959 | 0.78723739 | 123.753444 | [6 empty] | -2.01e-05 | 4.05e-09 | -1.52e-11 | 4e-07 | 1.43e-10 | 0.192 | 0.2644 | 0.5269 | 0.3031 | 0.2385 | 0.5447 | 0.7662 | 0.262 | 0.5697 | 0.2527 | 0.2364 | 0.4831 | 0.7593 | -0.0771 | -0.0365 | 0.006 | 0.0154 | 1 | 2 | 1 | 1 | 1 | 567 | 588 | 524 | 547 | 633 | 124 | 145 |  | 372 | 435 | 7385 | 2840 | 0.3 | 0.34 | 4.29 | 350/- |  | 0.992 | 0.995 | 0.997 | 0.998 | 0.999 | 0.999 | 0.999 | 0.999 | 0.999 | 0.999 | 0.999 | 0.999 | 0.998 | 0.998 | 0.998 | 0.998 | 0.998 | 0.998 | 0.997 | 0.997 | 0.996 | 0.996 | 0.995 | 0.994 | 0.991 | 0.983 | 0.964 | 0.932 | 0.872 | 0.78 | 0.656 | 0.504 | 0.387 | 0.285 | 0.207 | 0.983 | 0.991 | 0.995 | 0.997 | 0.998 | 0.998 | 0.998 | 0.998 | 0.998 | 0.998 | 0.998 | 0.998 | 0.997 | 0.997 | 0.997 | 0.997 | 0.997 | 0.996 | 0.995 | 0.994 | 0.993 | 0.993 | 0.991 | 0.989 | 0.982 | 0.966 | 0.93 | 0.868 | 0.761 | 0.609 | 0.43 | 0.254 | 0.15 | 0.081 | 0.043 | -7 | -7.4 | -7.8 | -7.8 | -8 | -8 | -8.1 | -8.2 | -8.3 | -8.5 | -6.9 | -7.2 | -7.5 | -7.6 | -7.7 | -7.8 | -7.9 | -7.9 | -8.1 | -8.3 | -6.8 | -7 | -7.5 | -7.6 | -7.7 | -7.7 | -7.7 | -7.8 | -8 | -8.1 | -6.6 | -7 | -7.4 | -7.4 | -7.5 | -7.6 | -7.7 | -7.8 | -7.9 | -8.1 | -6.5 | -6.7 | -7.2 | -7.3 | -7.3 | -7.3 | -7.4 | -7.5 | -7.7 | -7.8 | -6.2 | -6.6 | -6.9 | -7 | -7.2 | -7.2 | -7.2 | -7.3 | -7.4 | -7.6 | MA | 97 | H-ZPK5
H-ZPK7 | 569713 | 1.548918 | 1.552206 | 1.555814 | 1.559851 | 1.560343 | 1.562448 | 1.565284 | 1.566651 | 1.567035 | 1.567394 | 1.568999 | 1.56907 | 1.570974 | 1.574632 | 1.575088 | 1.578976 | 1.582571 | 1.588667 | 1.600922 | 1.604515 | 71.3 | 70.9 | 0.007981 | 0.008053 | 0.725400532 | 0.00296983783 | 0.703767661 | 0.013434264 | 0.77228314 | 135.211711 | [6 empty] | -2.47e-05 | -2.21e-09 | 5.2e-12 | 4.58e-07 | 5.69e-10 | 0.082 | 0.2638 | 0.5266 | 0.3031 | 0.2386 | 0.5443 | 0.7638 | 0.2614 | 0.5696 | 0.2527 | 0.2364 | 0.4828 | 0.757 | -0.0919 | -0.0437 | 0.0075 | 0.02 | 1 | 1 | 1 | 1 | 1 | 499 | 523 | 461 | 485 | 566 | 134 | 159 |  | 338 | 402 | 6638 | 2541 | 0.306 | 0.18 | 4.36 | 340/270 |  | 0.998 | 0.998 | 0.999 | 0.999 | 0.999 | 0.999 | 0.999 | 0.999 | 0.998 | 0.998 | 0.998 | 0.998 | 0.998 | 0.998 | 0.998 | 0.998 | 0.998 | 0.998 | 0.998 | 0.998 | 0.998 | 0.998 | 0.998 | 0.998 | 0.997 | 0.994 | 0.988 | 0.977 | 0.955 | 0.913 | 0.843 | 0.722 | 0.607 | 0.463 | 0.37 | 0.995 | 0.997 | 0.998 | 0.998 | 0.998 | 0.998 | 0.998 | 0.998 | 0.997 | 0.996 | 0.996 | 0.996 | 0.996 | 0.996 | 0.996 | 0.996 | 0.996 | 0.996 | 0.996 | 0.996 | 0.996 | 0.996 | 0.996 | 0.996 | 0.994 | 0.987 | 0.977 | 0.954 | 0.913 | 0.834 | 0.711 | 0.522 | 0.369 | 0.214 | 0.137 | -8.7 | -9 | -9.3 | -9.7 | -10 | -10 | -10.1 | -10.2 | -10.3 | -10.4 | -8.6 | -8.9 | -9 | -9.4 | -9.7 | -9.8 | -9.9 | -10 | -10.1 | -10.2 | -8.5 | -8.8 | -8.9 | -9.3 | -9.5 | -9.6 | -9.8 | -9.9 | -10 | -10.1 | -8.4 | -8.7 | -8.8 | -9.2 | -9.5 | -9.5 | -9.7 | -9.8 | -9.9 | -10 | -8.3 | -8.5 | -8.8 | -9 | -9.3 | -9.5 | -9.5 | -9.6 | -9.7 | -9.8 | -7.9 | -8.3 | -8.7 | -8.9 | -9.1 | -9.2 | -9.3 | -9.4 | -9.6 | -9.7 | A | 169 | H-ZPK7
H-BaK1 | 530605 | 1.504145 | 1.509121 | 1.514379 | 1.519748 | 1.520354 | 1.522859 | 1.526085 | 1.527609 | 1.528034 | 1.528432 | 1.530202 | 1.53028 | 1.532371 | 1.536379 | 1.536877 | 1.541139 | 1.545088 | 1.551816 | 1.565481 | 1.569527 | 60.47 | 60.2 | 0.00877 | 0.008843 | 0.685984613 | 0.0154934494 | 0.901677469 | 106.588731 | 0.622429167 | 0.00222670016 | [6 empty] | -6.33e-07 | 1.53e-08 | -1.21e-10 | 4.68e-07 | 1.43e-09 | 0.21 | 0.2856 | 0.5416 | 0.3046 | 0.2384 | 0.5428 | 0.7672 | 0.2833 | 0.5852 | 0.254 | 0.2365 | 0.482 | 0.7608 | -0.0039 | -0.0031 | 0.0003 | 0 | 1 | 1 | 1 | 1 | 1 | 564 | 645 | 506 | 553 | 744 | 73 | 90 |  | 486 | 85 | 7095 | 2900 | 0.223 | 2.76 | 2.74 | 320/285 |  | 0.893 | 0.917 | 0.964 | 0.983 | 0.995 | 0.994 | 0.999 | 0.999 | 0.999 | 0.999 | 0.999 | 0.999 | 0.998 | 0.998 | 0.998 | 0.998 | 0.998 | 0.998 | 0.998 | 0.997 | 0.996 | 0.996 | 0.996 | 0.996 | 0.995 | 0.995 | 0.995 | 0.993 | 0.984 | 0.971 | 0.928 | 0.834 | 0.649 | 0.375 | 0.167 | 0.798 | 0.84 | 0.928 | 0.965 | 0.99 | 0.987 | 0.998 | 0.998 | 0.998 | 0.998 | 0.998 | 0.998 | 0.997 | 0.997 | 0.997 | 0.997 | 0.997 | 0.996 | 0.996 | 0.994 | 0.993 | 0.993 | 0.993 | 0.992 | 0.991 | 0.99 | 0.991 | 0.986 | 0.968 | 0.942 | 0.862 | 0.696 | 0.421 | 0.141 | 0.028 |  | 0.4 | 1.2 | 1.4 | 1.3 | 1.3 | 1.5 |  |  |  |  | 1 | 1.6 | 1.6 | 1.7 | 1.7 | 1.8 |  |  |  |  | 1.2 | 1.6 | 1.7 | 1.9 | 2 | 1.9 |  |  |  |  | 1.2 | 1.7 | 1.8 | 2.1 | 2 | 2.1 |  |  |  |  | 1.4 | 1.7 | 2.3 | 2.4 | 2.5 | 2.6 |  |  |  |  | 1.9 | 2.2 | 2.3 | 2.7 | 2.9 | 3.1 |  |  |  | D | 68 | H-BaK1
H-BaK2 | 540597 | 1.513653 | 1.518558 | 1.52378 | 1.529177 | 1.529792 | 1.532343 | 1.535645 | 1.537211 | 1.537649 | 1.538058 | 1.53988 | 1.53996 | 1.542115 | 1.546252 | 1.546767 | 1.551174 | 1.555264 | 1.562243 | 1.576463 | 1.580682 | 59.72 | 59.46 | 0.009041 | 0.009118 | 0.618389223 | 0.00174653825 | 0.718400306 | 0.0158112967 | 1.07451466 | 126.584788 | [6 empty] | -1.36e-06 | 2.63e-08 | -8.17e-11 | 4.48e-07 | -8.32e-10 | 0.226 | 0.2822 | 0.5384 | 0.3041 | 0.2384 | 0.5444 | 0.7719 | 0.2798 | 0.5819 | 0.2535 | 0.2363 | 0.4833 | 0.7654 | -0.0071 | -0.0045 | 0.0005 | 0.0004 | 1 | 1 |  | 1 | 2 | 555 | 627 |  |  | 742 | 80 | 94 |  | 540 | 87 | 6970 | 2820 | 0.236 |  | 2.84 | 320/280 |  | 0.929 | 0.948 | 0.977 | 0.989 | 0.997 | 0.996 | 0.999 | 0.999 | 0.999 | 0.999 | 0.999 | 0.999 | 0.998 | 0.998 | 0.998 | 0.998 | 0.998 | 0.998 | 0.998 | 0.998 | 0.997 | 0.997 | 0.996 | 0.996 | 0.996 | 0.996 | 0.994 | 0.991 | 0.985 | 0.971 | 0.933 | 0.851 | 0.691 | 0.449 | 0.212 | 0.862 | 0.899 | 0.955 | 0.978 | 0.994 | 0.992 | 0.998 | 0.998 | 0.998 | 0.998 | 0.998 | 0.998 | 0.997 | 0.997 | 0.997 | 0.997 | 0.997 | 0.997 | 0.997 | 0.997 | 0.994 | 0.994 | 0.993 | 0.992 | 0.993 | 0.992 | 0.989 | 0.983 | 0.97 | 0.942 | 0.87 | 0.725 | 0.478 | 0.202 | 0.045 |  | 0.4 | 0.7 | 0.7 | 1.3 | 1.3 | 1.4 |  |  |  |  | 0.7 | 0.9 | 1.2 | 1.4 | 1.5 | 1.6 |  |  |  |  | 0.9 | 1 | 1.4 | 1.6 | 1.8 | 1.8 |  |  |  |  | 1 | 1.3 | 1.6 | 1.8 | 1.9 | 2.1 |  |  |  |  | 1.3 | 1.4 | 1.9 | 2.3 | 2.2 | 2.3 |  |  |  |  | 2 | 1.8 | 2.4 | 2.4 | 2.3 | 2.7 |  |  |  | C | 24 | H-BaK2
H-BaK3 | 547628 | 1.518257 | 1.524056 | 1.530086 | 1.536013 | 1.53666 | 1.539282 | 1.542575 | 1.544109 | 1.544536 | 1.544935 | 1.546702 | 1.54678 | 1.548858 | 1.552819 | 1.553311 | 1.5575 | 1.561368 | 1.567928 | 1.581159 | 1.585053 | 62.78 | 62.55 | 0.00871 | 0.008775 | 0.63512858 | 0.00255407022 | 0.920839763 | 92.9065095 | 0.724654326 | 0.0143580146 | [6 empty] | 1.95e-06 | 2.23e-08 | -5.19e-12 | 5.17e-07 | 2.24e-10 | 0.142 | 0.301 | 0.5542 | 0.3067 | 0.2386 | 0.5374 | 0.7532 | 0.2988 | 0.5987 | 0.2557 | 0.2368 | 0.4774 | 0.7476 | 0.0132 | 0.004 | -0.0007 | -0.0014 | 1 | 2 | 1 | 1 | 3 | 590 | 656 | 531 | 572 | 731 | 62 | 80 |  | 530 | 109 | 7989 | 3249 | 0.23 | 2.61 | 2.84 | 325/275 |  | 0.899 | 0.934 | 0.98 | 0.991 | 0.996 | 0.989 | 0.999 | 0.999 | 0.999 | 0.999 | 0.999 | 0.999 | 0.999 | 0.999 | 0.998 | 0.998 | 0.998 | 0.998 | 0.998 | 0.998 | 0.997 | 0.997 | 0.997 | 0.996 | 0.995 | 0.994 | 0.991 | 0.985 | 0.973 | 0.951 | 0.909 | 0.823 | 0.675 | 0.457 |  | 0.809 | 0.873 | 0.961 | 0.981 | 0.992 | 0.978 | 0.998 | 0.998 | 0.998 | 0.998 | 0.998 | 0.998 | 0.998 | 0.997 | 0.997 | 0.997 | 0.997 | 0.997 | 0.996 | 0.996 | 0.994 | 0.994 | 0.994 | 0.992 | 0.99 | 0.988 | 0.983 | 0.97 | 0.946 | 0.905 | 0.827 | 0.678 | 0.456 | 0.209 |  |  | 2.3 | 2.4 | 2.3 | 2.6 | 3 | 3 |  |  |  |  | 2.5 | 2.5 | 2.4 | 3 | 3.3 | 3.2 |  |  |  |  | 2.8 | 3 | 2.8 | 3.2 | 3.4 | 3.4 |  |  |  |  | 2.9 | 3.1 | 2.9 | 3.5 | 3.6 | 3.6 |  |  |  |  | 3.2 | 3.3 | 3.2 | 3.7 | 3.9 | 4.1 |  |  |  |  | 3.3 | 3.5 | 3.6 | 3.9 | 4.1 | 4.4 |  |  |  | C | 31 | H-BaK3
H-BaK4 | 552634 | 1.523796 | 1.529632 | 1.535709 | 1.541679 | 1.542329 | 1.544964 | 1.548267 | 1.549805 | 1.550233 | 1.550632 | 1.552402 | 1.55248 | 1.55456 | 1.558524 | 1.559016 | 1.563205 | 1.56707 | 1.573622 | 1.586818 | 1.590697 | 63.37 | 63.14 | 0.008719 | 0.008783 | 0.559279457 | 0.0017275627 | 0.985286498 | 97.8673314 | 0.818059461 | 0.0135929957 | [6 empty] | 9.33e-07 | 2.01e-08 | -2.04e-11 | 3.94e-07 | 2.14e-10 | 0.158 | 0.3022 | 0.5552 | 0.3068 | 0.2386 | 0.5369 | 0.7515 | 0.3 | 0.5999 | 0.2558 | 0.2368 | 0.4769 | 0.746 | 0.0126 | 0.0037 | -0.0005 | -0.0009 | 3 | 3 | 2 | 1 | 2 | 611 | 667 | 546 | 588 | 753 | 61 | 76 |  | 550 | 108 | 8277 | 3370 | 0.228 | 2.44 | 2.9 | 330/280 |  | 0.898 | 0.932 | 0.981 | 0.99 | 0.996 | 0.989 | 0.999 | 0.999 | 0.999 | 0.999 | 0.999 | 0.999 | 0.998 | 0.998 | 0.998 | 0.998 | 0.998 | 0.998 | 0.998 | 0.998 | 0.996 | 0.996 | 0.995 | 0.994 | 0.993 | 0.992 | 0.988 | 0.981 | 0.964 | 0.939 | 0.888 | 0.796 | 0.645 | 0.438 | 0.212 | 0.806 | 0.869 | 0.962 | 0.981 | 0.992 | 0.978 | 0.998 | 0.998 | 0.998 | 0.998 | 0.998 | 0.998 | 0.997 | 0.997 | 0.997 | 0.997 | 0.997 | 0.996 | 0.996 | 0.996 | 0.992 | 0.992 | 0.991 | 0.989 | 0.987 | 0.984 | 0.977 | 0.962 | 0.93 | 0.882 | 0.789 | 0.633 | 0.416 | 0.192 | 0.045 |  | 1.8 | 1.8 | 1.9 | 2.1 | 2.3 | 2.4 |  |  |  |  | 2.1 | 2 | 2 | 2.3 | 2.8 | 2.8 |  |  |  |  | 2.1 | 2.3 | 2.3 | 2.7 | 2.8 | 2.8 |  |  |  |  | 2.1 | 2.3 | 2.7 | 2.7 | 2.9 | 2.9 |  |  |  |  | 2.5 | 2.5 | 2.7 | 2.8 | 3 | 3.4 |  |  |  |  | 2.6 | 2.6 | 3 | 3.3 | 3.2 | 3.6 |  |  |  | B | 29 | H-BaK4
H-BaK5 | 561583 | 1.533595 | 1.538554 | 1.543827 | 1.549339 | 1.549975 | 1.552636 | 1.556115 | 1.557773 | 1.558237 | 1.55867 | 1.560604 | 1.56069 | 1.562981 | 1.567383 | 1.567932 | 1.572627 | 1.576987 | 1.584435 | 1.599652 | 1.604182 | 58.34 | 58.07 | 0.00961 | 0.009695 | 0.858085903 | 101.018871 | 0.38007029 | 0.0203677495 | 1.01787547 | 0.0056451589 | [6 empty] | 1.61e-07 | 2e-08 | -4.99e-11 | 5.12e-07 | 4.45e-10 | 0.21 | 0.2769 | 0.5345 | 0.3035 | 0.2384 | 0.5457 | 0.775 | 0.2745 | 0.5777 | 0.253 | 0.2363 | 0.4843 | 0.7682 | -0.0097 | -0.0051 | 0.0002 | -0.0007 | 1 | 2 | 1 | 1 | 1 | 586 | 657 | 542 | 586 | 754 | 76 | 88 |  | 542 | 106 | 7539 | 3033 | 0.243 | 2.62 | 3.01 | 340/300 |  | 0.936 | 0.955 | 0.983 | 0.992 | 0.999 | 0.999 | 0.999 | 0.999 | 0.999 | 0.999 | 0.999 | 0.999 | 0.998 | 0.997 | 0.997 | 0.997 | 0.997 | 0.996 | 0.994 | 0.994 | 0.994 | 0.994 | 0.994 | 0.992 | 0.989 | 0.987 | 0.978 | 0.96 | 0.921 | 0.84 | 0.69 | 0.45 | 0.17 |  |  | 0.877 | 0.912 | 0.966 | 0.984 | 0.998 | 0.998 | 0.998 | 0.998 | 0.998 | 0.998 | 0.998 | 0.998 | 0.997 | 0.995 | 0.994 | 0.994 | 0.994 | 0.992 | 0.989 | 0.988 | 0.988 | 0.988 | 0.988 | 0.985 | 0.978 | 0.974 | 0.957 | 0.921 | 0.848 | 0.71 | 0.48 | 0.2 | 0.03 |  |  |  | 1.1 | 1.6 | 1.7 | 1.8 | 2 | 2 |  |  |  |  | 1.6 | 1.8 | 2.1 | 2.2 | 2.5 | 2.6 |  |  |  |  | 1.8 | 2 | 2.2 | 2.5 | 2.7 | 2.7 |  |  |  |  | 2 | 2.1 | 2.4 | 2.6 | 2.8 | 2.9 |  |  |  |  | 2.4 | 2.4 | 2.8 | 3 | 3.2 | 3.2 |  |  |  |  | 2.9 | 2.8 | 3 | 3.3 | 3.5 | 3.8 |  |  |  | D | 33 | H-BaK5
H-BaK6 | 564608 | 1.535864 | 1.541241 | 1.546915 | 1.552683 | 1.553331 | 1.556004 | 1.559433 | 1.561049 | 1.561501 | 1.561922 | 1.563797 | 1.56388 | 1.566093 | 1.570329 | 1.570856 | 1.575355 | 1.579519 | 1.586606 | 1.600976 | 1.605225 | 60.76 | 60.51 | 0.00928 | 0.009355 | 0.813984879 | 0.00392398403 | 0.595734077 | 0.0164900015 | 1.00704301 | 107.665801 | [6 empty] | 1.02e-06 | 1.71e-08 | -1.32e-11 | 4.2e-07 | 2.66e-10 | 0.209 | 0.288 | 0.5436 | 0.3051 | 0.2385 | 0.5416 | 0.7637 | 0.2857 | 0.5876 | 0.2543 | 0.2366 | 0.4809 | 0.7576 | -0.0009 | -0.0018 | -0.0001 | -0.0006 | 1 | 2 |  | 1 | 3 | 616 | 671 | 557 | 589 | 755 | 60 | 77 |  | 506 | 107 | 8063 | 3252 | 0.24 |  | 3.05 | 340/300 |  | 0.902 | 0.933 | 0.979 | 0.989 | 0.995 | 0.989 | 0.999 | 0.999 | 0.999 | 0.999 | 0.999 | 0.999 | 0.998 | 0.997 | 0.997 | 0.997 | 0.997 | 0.996 | 0.996 | 0.997 | 0.995 | 0.996 | 0.995 | 0.994 | 0.993 | 0.99 | 0.982 | 0.964 | 0.926 | 0.846 | 0.679 | 0.392 | 0.141 |  |  | 0.814 | 0.87 | 0.958 | 0.978 | 0.991 | 0.979 | 0.998 | 0.998 | 0.998 | 0.998 | 0.998 | 0.998 | 0.997 | 0.995 | 0.995 | 0.994 | 0.994 | 0.993 | 0.993 | 0.994 | 0.991 | 0.993 | 0.991 | 0.989 | 0.987 | 0.98 | 0.965 | 0.929 | 0.857 | 0.716 | 0.461 | 0.154 | 0.02 |  |  | 1.8 | 2 | 2.1 | 2.1 | 2.2 | 2.3 | 2.4 | 2.5 | 2.7 | 2.9 | 2.1 | 2.2 | 2.2 | 2.3 | 2.5 | 2.7 | 2.8 | 3 | 3.2 | 3.4 | 2.2 | 2.3 | 2.4 | 2.5 | 2.7 | 2.8 | 2.9 | 3 | 3.3 | 3.6 | 2.4 | 2.5 | 2.6 | 2.8 | 2.8 | 2.9 | 3.1 | 3.3 | 3.5 | 3.7 | 2.6 | 2.7 | 2.8 | 2.9 | 3.1 | 3.2 | 3.4 | 3.6 | 3.8 | 3.9 | 3 | 3.2 | 3.3 | 3.3 | 3.4 | 3.5 | 3.7 | 4 | 4.3 | 4.4 | B | 27 | H-BaK6
H-BaK7 | 569560 | 1.540196 | 1.545438 | 1.551039 | 1.556883 | 1.557555 | 1.560357 | 1.564015 | 1.565758 | 1.566246 | 1.566702 | 1.56874 | 1.56883 | 1.571248 | 1.575908 | 1.576491 | 1.581486 | 1.586147 | 1.594153 |  |  | 56.04 | 55.76 | 0.01015 | 0.010245 | 0.659469741 | 0.000766009635 | 0.7621967 | 0.0177403402 | 1.19935835 | 129.975103 | [6 empty] | 6.07e-07 | 1.74e-08 | -3.75e-11 | 5.69e-07 | 2.67e-10 | 0.188 | 0.2761 | 0.5321 | 0.3027 | 0.2382 | 0.5496 | 0.7888 | 0.2735 | 0.5748 | 0.2522 | 0.236 | 0.4876 | 0.7815 | -0.0022 | -0.0021 | 0 | -0.0007 | 1 | 1 | 2 | 1 | 1 | 581 | 642 | 541 | 580 | 733 | 72 | 90 |  | 578 | 117 | 8241 | 3315 | 0.243 | 2.53 | 2.83 | 360/330 |  | 0.914 | 0.94 | 0.979 | 0.988 | 0.996 | 0.992 | 0.999 | 0.999 | 0.999 | 0.999 | 0.999 | 0.999 | 0.998 | 0.997 | 0.997 | 0.996 | 0.996 | 0.996 | 0.995 | 0.994 | 0.994 | 0.994 | 0.994 | 0.991 | 0.989 | 0.98 | 0.956 | 0.893 | 0.727 | 0.386 | [5 empty] | 0.835 | 0.884 | 0.958 | 0.977 | 0.992 | 0.985 | 0.998 | 0.998 | 0.998 | 0.998 | 0.998 | 0.998 | 0.997 | 0.995 | 0.994 | 0.993 | 0.993 | 0.992 | 0.991 | 0.989 | 0.988 | 0.988 | 0.989 | 0.983 | 0.978 | 0.96 | 0.914 | 0.798 | 0.529 | 0.149 | [5 empty] | 1.7 | 1.7 | 1.7 | 1.9 | 2.1 | 2.1 | 2.3 | 2.3 | 2.5 | 2.5 | 2.1 | 2.2 | 2.2 | 2.2 | 2.6 | 2.7 | 2.7 | 2.7 | 3 | 3 | 2.3 | 2.3 | 2.4 | 2.6 | 2.8 | 2.8 | 2.8 | 2.9 | 3 | 3.2 | 2.3 | 2.5 | 2.5 | 2.9 | 3 | 3 | 3 | 3 | 3.4 | 3.4 | 2.7 | 2.9 | 2.9 | 3.1 | 3.4 | 3.4 | 3.4 | 3.4 | 3.7 | 3.9 | 3.1 | 3.1 | 3.3 | 3.4 | 3.7 | 3.7 | 3.8 | 4 | 4.3 | 4.3 | MA | 10 | H-BaK7
H-BaK7GT | 569560 | 1.540196 | 1.545438 | 1.551039 | 1.556883 | 1.557555 | 1.560357 | 1.564015 | 1.565758 | 1.566246 | 1.566702 | 1.56874 | 1.56883 | 1.571248 | 1.575908 | 1.576491 | 1.581486 | 1.586147 | 1.594153 |  |  | 56.04 | 55.76 | 0.01015 | 0.010245 | 0.659469741 | 0.000766009635 | 0.7621967 | 0.0177403402 | 1.19935835 | 129.975103 | [6 empty] | 6.07e-07 | 1.74e-08 | -3.75e-11 | 5.69e-07 | 2.67e-10 | 0.188 | 0.2761 | 0.5321 | 0.3027 | 0.2382 | 0.5496 | 0.7888 | 0.2735 | 0.5748 | 0.2522 | 0.236 | 0.4876 | 0.7815 | -0.0022 | -0.0021 | 0 | -0.0007 | 1 | 1 | 2 | 1 | 1 | 581 | 642 | 541 | 580 | 733 | 72 | 90 |  | 578 | 117 | 8241 | 3315 | 0.243 | 2.53 | 2.83 | 355/325 |  | 0.921 | 0.946 | 0.981 | 0.99 | 0.997 | 0.994 | 0.999 | 0.999 | 0.999 | 0.999 | 0.999 | 0.999 | 0.999 | 0.998 | 0.998 | 0.998 | 0.998 | 0.998 | 0.998 | 0.998 | 0.997 | 0.997 | 0.996 | 0.995 | 0.992 | 0.986 | 0.966 | 0.911 | 0.756 | 0.415 | 0.161 |  |  |  |  | 0.848 | 0.895 | 0.963 | 0.981 | 0.994 | 0.988 | 0.998 | 0.998 | 0.998 | 0.998 | 0.998 | 0.998 | 0.998 | 0.997 | 0.997 | 0.997 | 0.997 | 0.997 | 0.997 | 0.997 | 0.995 | 0.995 | 0.993 | 0.99 | 0.985 | 0.972 | 0.934 | 0.83 | 0.572 | 0.172 | 0.026 |  |  |  |  | 1.7 | 1.7 | 1.7 | 1.9 | 2.1 | 2.1 | 2.3 | 2.3 | 2.5 | 2.5 | 2.1 | 2.2 | 2.2 | 2.2 | 2.6 | 2.7 | 2.7 | 2.7 | 3 | 3 | 2.3 | 2.3 | 2.4 | 2.6 | 2.8 | 2.8 | 2.8 | 2.9 | 3 | 3.2 | 2.3 | 2.5 | 2.5 | 2.9 | 3 | 3 | 3 | 3 | 3.4 | 3.4 | 2.7 | 2.9 | 2.9 | 3.1 | 3.4 | 3.4 | 3.4 | 3.4 | 3.7 | 3.9 | 3.1 | 3.1 | 3.3 | 3.4 | 3.7 | 3.7 | 3.8 | 4 | 4.3 | 4.3 | MA | 23 | H-BaK7GT
H-BaK7A | 569561 |  |  |  |  | 1.5575 | 1.56032 | 1.56401 | 1.56575 | 1.56624 | 1.56669 | 1.56874 | 1.56883 | 1.57124 | 1.57589 | 1.57647 | 1.58144 | 1.58608 | 1.59404 |  |  | 56.12 | 55.83 | 0.010136 | 0.010231 | [6 empty] | 2.42067444 | -0.00907062595 | 0.0148479874 | -1.63554726e-05 | 3.76515875e-05 | -1.56033963e-06 | 5.77e-06 | 1.48e-08 | 2.37e-11 | 6.1e-07 | 7.99e-10 | 0.144 | 0.2782 | 0.5357 | 0.3039 | 0.2378 | 0.5476 |  | 0.2756 | 0.5786 | 0.2532 | 0.2356 | 0.4858 |  | 0.0032 | 0.0013 | -0.0003 | -0.0026 | 1 | 1 | 1 | 1 | 1 | 587 | 647 | 541 | 572 | 731 | 60 | 74 |  | 541 | 102 | 8469 | 3406 | 0.243 | 2.76 | 2.84 | 355/325 |  | 0.938 | 0.958 | 0.989 | 0.994 | 0.998 | 0.995 | 0.999 | 0.999 | 0.999 | 0.999 | 0.999 | 0.999 | 0.999 | 0.998 | 0.998 | 0.997 | 0.997 | 0.997 | 0.997 | 0.996 | 0.994 | 0.994 | 0.995 | 0.994 | 0.99 | 0.983 | 0.964 | 0.917 | 0.793 | 0.512 | 0.164 |  |  |  |  | 0.88 | 0.918 | 0.977 | 0.988 | 0.996 | 0.99 | 0.998 | 0.998 | 0.998 | 0.998 | 0.998 | 0.998 | 0.997 | 0.996 | 0.996 | 0.995 | 0.995 | 0.995 | 0.995 | 0.993 | 0.989 | 0.989 | 0.99 | 0.988 | 0.98 | 0.967 | 0.93 | 0.841 | 0.629 | 0.262 | 0.027 | [5 empty] | 4.4 | 4.4 | 4.4 | 4.4 | 4.5 | 4.7 |  |  |  |  | 4.6 | 4.6 | 4.6 | 5 | 5 | 5.4 |  |  |  |  | 4.8 | 4.9 | 5.1 | 5.2 | 5.2 | 5.5 |  |  |  |  | 5 | 5 | 5.2 | 5.4 | 5.5 | 5.8 |  |  |  |  | 5.5 | 5.5 | 5.6 | 5.6 | 5.8 | 6 |  |  |  |  | 5.8 | 5.8 | 5.8 | 6 | 6.2 | 6.7 |  |  |  | D | 13 | H-BaK7A
H-BaK8 | 573575 | 1.545153 | 1.550055 | 1.555289 | 1.560827 | 1.561473 | 1.564191 | 1.56777 | 1.569482 | 1.569961 | 1.57041 | 1.572411 | 1.5725 | 1.574874 | 1.579441 | 1.580011 | 1.584887 | 1.58942 | 1.597169 | 1.61302 | 1.617744 | 57.49 | 57.2 | 0.009959 | 0.01005 | 0.845101506 | 100.298196 | 1.01452466 | 0.00555241848 | 0.418518474 | 0.0202280796 | [6 empty] | 6.29e-08 | 1.64e-08 | -1.82e-11 | 4.71e-07 | 4.87e-10 | 0.223 | 0.2729 | 0.5313 | 0.303 | 0.2384 | 0.5468 | 0.7781 | 0.2704 | 0.5741 | 0.2526 | 0.2362 | 0.4852 | 0.771 | -0.0129 | -0.0064 | 0.0003 | -0.001 | 1 | 2 | 2 | 1 | 3 | 593 | 662 | 546 | 589 | 754 | 74 | 89 |  | 530 | 112 | 7378 | 2972 | 0.241 | 2.67 | 3.18 | 330/280 |  | 0.919 | 0.945 | 0.978 | 0.988 | 0.996 | 0.994 | 0.999 | 0.999 | 0.999 | 0.999 | 0.999 | 0.999 | 0.999 | 0.998 | 0.998 | 0.998 | 0.998 | 0.997 | 0.997 | 0.997 | 0.997 | 0.997 | 0.997 | 0.996 | 0.997 | 0.996 | 0.993 | 0.987 | 0.974 | 0.949 | 0.901 | 0.81 | 0.66 | 0.455 |  | 0.845 | 0.893 | 0.956 | 0.976 | 0.992 | 0.988 | 0.998 | 0.998 | 0.998 | 0.998 | 0.998 | 0.998 | 0.998 | 0.997 | 0.997 | 0.997 | 0.997 | 0.995 | 0.995 | 0.995 | 0.995 | 0.995 | 0.995 | 0.993 | 0.995 | 0.992 | 0.987 | 0.974 | 0.949 | 0.901 | 0.811 | 0.656 | 0.436 | 0.207 |  |  | 1.5 | 1.6 | 1.8 | 1.8 | 1.8 | 1.8 |  |  |  |  | 1.8 | 1.7 | 2.1 | 2.3 | 2.3 | 2.4 |  |  |  |  | 1.9 | 1.9 | 2.3 | 2.4 | 2.4 | 2.7 |  |  |  |  | 2.1 | 2.1 | 2.4 | 2.6 | 2.6 | 2.9 |  |  |  |  | 2.6 | 2.6 | 2.7 | 3 | 3 | 3.3 |  |  |  |  | 2.9 | 3 | 3 | 3 | 3.2 | 3.8 |  |  |  | B | 25 | H-BaK8
H-ZK1 | 569630 | 1.539043 | 1.545132 | 1.551467 | 1.55768 | 1.558356 | 1.561091 | 1.564514 | 1.566108 | 1.566552 | 1.566965 | 1.568799 | 1.56888 | 1.571036 | 1.575144 | 1.575655 | 1.58 | 1.584015 | 1.590832 | 1.604627 | 1.608702 | 62.96 | 62.73 | 0.009036 | 0.009103 | 1.06131555 | 0.00543666583 | 0.365740168 | 0.0187659148 | 1.03466756 | 97.5169702 | [12 empty] | 0.3027 | 0.5552 | 0.3068 | 0.2386 | 0.5374 | 0.7544 | 0.3005 | 0.5999 | 0.2557 | 0.2368 | 0.4773 | 0.7489 | 0.015 | 0.0046 | -0.0007 | -0.0011 | 3 | 4 |  | 2 | 3 | 620 | 670 | 554 | 594 | 734 | 61 | 75 |  | 534 | 116 | 8582 | 3459 | 0.241 | 2.29 | 3.06 | 345/305 |  | 0.87 | 0.925 | 0.98 | 0.992 | 0.999 | 0.999 | 0.999 | 0.999 | 0.999 | 0.999 | 0.999 | 0.999 | 0.998 | 0.998 | 0.998 | 0.998 | 0.998 | 0.998 | 0.997 | 0.997 | 0.996 | 0.996 | 0.995 | 0.993 | 0.99 | 0.985 | 0.975 | 0.955 | 0.918 | 0.85 | 0.75 | 0.59 | 0.4 | 0.2 |  | 0.76 | 0.856 | 0.96 | 0.984 | 0.998 | 0.998 | 0.998 | 0.998 | 0.998 | 0.998 | 0.998 | 0.998 | 0.997 | 0.997 | 0.997 | 0.997 | 0.997 | 0.996 | 0.995 | 0.994 | 0.993 | 0.993 | 0.991 | 0.987 | 0.98 | 0.971 | 0.95 | 0.912 | 0.843 | 0.73 | 0.56 | 0.35 | 0.16 | 0.04 |  |  | 1.3 | 1.3 | 1.5 | 1.6 | 1.9 | 2.3 |  |  |  |  | 1.8 | 2.1 | 2.2 | 2.3 | 2.3 | 2.4 |  |  |  |  | 1.9 | 2.1 | 2.4 | 2.5 | 2.5 | 2.6 |  |  |  |  | 2.1 | 2.3 | 2.4 | 2.6 | 2.6 | 2.7 |  |  |  |  | 2.4 | 2.6 | 2.7 | 2.8 | 2.8 | 2.9 |  |  |  |  | 2.5 | 2.7 | 2.8 | 3 | 3.1 | 3.3 |  |  |  | D | 46 | H-ZK1
H-ZK2 | 583595 | 1.554084 | 1.559608 | 1.565428 | 1.571377 | 1.572051 | 1.57484 | 1.57844 | 1.580143 | 1.580619 | 1.581064 | 1.583043 | 1.58313 | 1.585469 | 1.58995 | 1.590508 | 1.595274 | 1.599692 | 1.607219 | 1.622529 | 1.627069 | 59.46 | 59.2 | 0.009807 | 0.009889 | 0.427442699 | 0.0191755139 | 0.907023646 | 94.6355569 | 1.04012009 | 0.00552619449 | [6 empty] | 2.23e-06 | 2.61e-08 | -7.02e-11 | 4.76e-07 | -6.76e-10 | 0.184 | 0.2844 | 0.5407 | 0.3046 | 0.2385 | 0.5429 | 0.7675 | 0.282 | 0.5844 | 0.2539 | 0.2365 | 0.4819 | 0.7611 | -0.0013 | -0.0016 | -0.0003 | -0.0016 | 1 | 6 | 2 | 1 | 3 | 609 | 668 | 553 | 590 | 744 | 61 | 78 |  | 559 | 114 | 8077 | 3219 | 0.255 | 2.39 | 3.24 | 340/285 |  | 0.912 | 0.953 | 0.986 | 0.994 | 0.999 | 0.999 | 0.999 | 0.999 | 0.999 | 0.999 | 0.999 | 0.999 | 0.998 | 0.998 | 0.998 | 0.998 | 0.997 | 0.997 | 0.996 | 0.996 | 0.995 | 0.995 | 0.994 | 0.992 | 0.989 | 0.984 | 0.972 | 0.95 | 0.908 | 0.837 | 0.71 | 0.54 | 0.34 | 0.16 |  | 0.832 | 0.908 | 0.973 | 0.988 | 0.998 | 0.998 | 0.998 | 0.998 | 0.998 | 0.998 | 0.998 | 0.998 | 0.997 | 0.997 | 0.996 | 0.996 | 0.995 | 0.995 | 0.993 | 0.993 | 0.991 | 0.991 | 0.989 | 0.985 | 0.979 | 0.969 | 0.945 | 0.903 | 0.825 | 0.7 | 0.51 | 0.3 | 0.12 | 0.03 |  |  | 1.8 | 2.5 | 2.6 | 2.9 | 3.1 | 3.4 |  |  |  |  | 2 | 2.8 | 2.8 | 3.3 | 3.3 | 3.8 |  |  |  |  | 2.3 | 3 | 3.2 | 3.4 | 3.5 | 3.9 |  |  |  |  | 2.7 | 3.1 | 3.4 | 3.6 | 3.6 | 4 |  |  |  |  | 2.9 | 3.3 | 3.7 | 3.8 | 3.9 | 4.5 |  |  |  |  | 3.4 | 3.9 | 3.9 | 4 | 4.3 | 4.7 |  |  |  | C | 31 | H-ZK2
H-ZK3 | 589613 | 1.559583 | 1.565349 | 1.571386 | 1.577466 | 1.578145 | 1.580939 | 1.584511 | 1.586192 | 1.586661 | 1.587098 | 1.589044 | 1.58913 | 1.591425 | 1.59581 | 1.596355 | 1.601001 | 1.605296 | 1.612586 | 1.627306 | 1.631642 | 61.25 | 61.01 | 0.009618 | 0.009694 | 0.85567832 | 0.00441734284 | 0.897778708 | 89.6045798 | 0.631730586 | 0.015804179 | [6 empty] | 3.08e-06 | 1.39e-08 | -6.59e-11 | 3.72e-07 | 5.78e-10 | 0.211 | 0.2905 | 0.5462 | 0.3055 | 0.2386 | 0.5397 | 0.758 | 0.2882 | 0.5903 | 0.2547 | 0.2367 | 0.4793 | 0.752 | 0.0018 | -0.0004 | -0.0003 | -0.0017 | 2 | 3 | 1 | 1 | 3 | 610 | 660 | 569 | 606 | 743 | 52 | 71 |  | 615 | 113 | 8495 | 3392 | 0.252 | 2.06 | 3.26 | 345/295 |  | 0.88 | 0.93 | 0.978 | 0.984 | 0.99 | 0.998 | 0.999 | 0.999 | 0.999 | 0.999 | 0.999 | 0.999 | 0.999 | 0.999 | 0.999 | 0.999 | 0.999 | 0.998 | 0.998 | 0.997 | 0.997 | 0.996 | 0.996 | 0.994 | 0.992 | 0.986 | 0.978 | 0.958 | 0.93 | 0.87 | 0.76 | 0.6 | 0.37 | 0.14 |  | 0.77 | 0.865 | 0.956 | 0.968 | 0.98 | 0.997 | 0.998 | 0.999 | 0.999 | 0.999 | 0.999 | 0.999 | 0.999 | 0.999 | 0.998 | 0.999 | 0.999 | 0.997 | 0.996 | 0.995 | 0.994 | 0.993 | 0.992 | 0.988 | 0.985 | 0.972 | 0.957 | 0.918 | 0.86 | 0.75 | 0.58 | 0.36 | 0.14 | 0.02 |  |  | 2.6 | 3.1 | 3.1 | 3.2 | 3.1 | 3.3 |  |  |  |  | 2.8 | 3.3 | 3.4 | 3.5 | 3.5 | 3.7 |  |  |  |  | 2.9 | 3.5 | 3.6 | 3.5 | 3.6 | 3.8 |  |  |  |  | 3.1 | 3.6 | 3.7 | 3.7 | 3.7 | 4 |  |  |  |  | 3.6 | 3.8 | 3.9 | 3.8 | 4.1 | 4.5 |  |  |  |  | 3.9 | 4 | 4.3 | 4.2 | 4.3 | 4.7 |  |  |  | MA | 11 | H-ZK3
H-ZK3A | 589613 | 1.559432 | 1.565241 | 1.57133 | 1.577452 | 1.578134 | 1.580936 | 1.584511 | 1.586192 | 1.586661 | 1.587098 | 1.589044 | 1.58913 | 1.591424 | 1.59581 | 1.596355 | 1.601005 | 1.605305 | 1.61261 | 1.627379 | 1.631734 | 61.25 | 61.01 | 0.009618 | 0.009694 | 0.964352845 | 94.8895042 | 0.77489966 | 0.014985413 | 0.712663198 | 0.00294423381 | [6 empty] | 1.86e-06 | 1.8e-08 | -8.52e-12 | 4.69e-07 | 3.35e-10 | 0.137 | 0.2913 | 0.5465 | 0.3055 | 0.2385 | 0.5401 | 0.7595 | 0.289 | 0.5906 | 0.2547 | 0.2366 | 0.4797 | 0.7536 | 0.0029 | -0.0001 | -0.0002 | -0.0013 | 2 | 3 | 3 | 3 | 2 | 678 | 713 | 619 | 653 | 788 | 55 | 68 |  | 556 | 112 | 8380 | 3341 | 0.254 | 2.07 | 3.31 | 350/290 |  | 0.89 | 0.94 | 0.985 | 0.992 | 0.996 | 0.991 | 0.999 | 0.999 | 0.999 | 0.999 | 0.999 | 0.999 | 0.999 | 0.999 | 0.998 | 0.998 | 0.998 | 0.998 | 0.997 | 0.997 | 0.995 | 0.995 | 0.994 | 0.992 | 0.99 | 0.983 | 0.971 | 0.947 | 0.903 | 0.832 | 0.717 | 0.553 | 0.358 | 0.187 | 0.148 | 0.791 | 0.884 | 0.969 | 0.985 | 0.992 | 0.982 | 0.998 | 0.998 | 0.998 | 0.998 | 0.998 | 0.998 | 0.998 | 0.998 | 0.997 | 0.997 | 0.997 | 0.996 | 0.995 | 0.994 | 0.991 | 0.991 | 0.989 | 0.984 | 0.98 | 0.967 | 0.943 | 0.896 | 0.815 | 0.692 | 0.514 | 0.306 | 0.128 | 0.035 | 0.022 |  | 2.3 | 2.3 | 2.5 | 2.7 | 2.8 | 3.1 |  |  |  |  | 2.7 | 2.8 | 2.8 | 3 | 3.2 | 3.4 |  |  |  |  | 2.9 | 2.9 | 2.9 | 3.1 | 3.3 | 3.6 |  |  |  |  | 3 | 3 | 3.1 | 3.3 | 3.5 | 3.7 |  |  |  |  | 3 | 3.3 | 3.5 | 3.6 | 3.7 | 3.9 |  |  |  |  | 3.4 | 3.5 | 3.6 | 3.8 | 4 | 4.3 |  |  |  | MA | 10 | H-ZK3A
H-ZK4 | 609589 | 1.57957 | 1.584934 | 1.590628 | 1.596574 | 1.59726 | 1.60013 | 1.603881 | 1.605667 | 1.606167 | 1.606635 | 1.608718 | 1.60881 | 1.611277 | 1.616011 | 1.616601 | 1.621643 | 1.626318 | 1.634283 | 1.650462 | 1.655251 | 58.86 | 58.59 | 0.010344 | 0.010434 | 0.805862971 | 0.00365339732 | 0.74036711 | 0.0162978769 | 0.904054991 | 95.9876087 | [6 empty] | 6.94e-07 | 1.7e-08 | -7.12e-11 | 3.52e-07 | 4e-11 | 0.267 | 0.2775 | 0.5353 | 0.3038 | 0.2385 | 0.5445 | 0.77 | 0.2751 | 0.5786 | 0.2533 | 0.2364 | 0.4832 | 0.7634 | -0.0108 | -0.0056 | 0.0001 | -0.001 | 1 | 3 | 2 | 1 | 3 | 654 | 713 | 606 | 643 | 788 | 63 | 79 |  | 516 | 127 | 8112 | 3206 | 0.265 | 1.9 | 3.53 | 350/295 |  | 0.91 | 0.952 | 0.983 | 0.992 | 0.998 | 0.999 | 0.999 | 0.999 | 0.998 | 0.997 | 0.997 | 0.996 | 0.998 | 0.997 | 0.997 | 0.997 | 0.998 | 0.997 | 0.996 | 0.996 | 0.995 | 0.994 | 0.992 | 0.987 | 0.981 | 0.969 | 0.944 | 0.9 | 0.82 | 0.7 | 0.53 | 0.33 | 0.16 |  |  | 0.828 | 0.906 | 0.967 | 0.984 | 0.996 | 0.998 | 0.998 | 0.998 | 0.997 | 0.995 | 0.995 | 0.993 | 0.996 | 0.995 | 0.995 | 0.995 | 0.996 | 0.994 | 0.993 | 0.992 | 0.991 | 0.989 | 0.984 | 0.975 | 0.963 | 0.939 | 0.891 | 0.81 | 0.68 | 0.49 | 0.28 | 0.11 | 0.03 |  |  |  | 1.4 | 1.8 | 1.9 | 2.1 | 2.1 | 2.2 |  |  |  |  | 1.8 | 2.1 | 2.3 | 2.3 | 2.3 | 2.7 |  |  |  |  | 2.1 | 2.2 | 2.5 | 2.5 | 2.5 | 2.8 |  |  |  |  | 2.2 | 2.5 | 2.7 | 2.7 | 2.7 | 2.9 |  |  |  |  | 2.3 | 2.7 | 2.9 | 2.9 | 3.2 | 3.2 |  |  |  |  | 2.9 | 3.1 | 3.2 | 3.3 | 3.6 | 3.7 |  |  |  | D | 33 | H-ZK4
H-ZK5 | 611558 | 1.58291 | 1.587696 | 1.592876 | 1.598542 | 1.599222 | 1.602116 | 1.605992 | 1.607861 | 1.608385 | 1.608876 | 1.611073 | 1.61117 | 1.613781 | 1.618819 | 1.619448 | 1.624843 | 1.629865 | 1.638465 | 1.656102 | 1.661368 | 55.77 | 55.48 | 0.010958 | 0.011063 | 0.920219055 | 109.361864 | 0.531425413 | 0.0198985689 | 1.01909144 | 0.00525819605 | [6 empty] | -3.46e-06 | 1.21e-08 | 1.31e-11 | 5.78e-07 | 6.03e-10 | 0.17 | 0.2641 | 0.5243 | 0.302 | 0.2383 | 0.5497 | 0.7848 | 0.2616 | 0.5667 | 0.2517 | 0.236 | 0.4877 | 0.7774 | -0.0207 | -0.0093 | 0.0005 | -0.001 | 1 | 6 | 1 | 1 | 3 | 578 | 622 | 523 | 560 | 695 | 86 | 99 |  | 521 | 169 | 7881 | 3103 | 0.27 | 1.98 | 3.58 | 350/290 |  | 0.906 | 0.942 | 0.976 | 0.989 | 0.998 | 0.999 | 0.999 | 0.999 | 0.999 | 0.999 | 0.999 | 0.998 | 0.998 | 0.998 | 0.997 | 0.997 | 0.997 | 0.997 | 0.996 | 0.996 | 0.995 | 0.995 | 0.994 | 0.993 | 0.99 | 0.985 | 0.973 | 0.952 | 0.909 | 0.83 | 0.71 | 0.53 | 0.33 | 0.17 |  | 0.82 | 0.887 | 0.953 | 0.978 | 0.997 | 0.998 | 0.998 | 0.998 | 0.998 | 0.998 | 0.998 | 0.997 | 0.996 | 0.996 | 0.995 | 0.995 | 0.995 | 0.994 | 0.993 | 0.992 | 0.991 | 0.991 | 0.989 | 0.986 | 0.981 | 0.971 | 0.947 | 0.907 | 0.827 | 0.69 | 0.5 | 0.28 | 0.11 | 0.03 |  |  | -0.1 | 0.1 | 0.1 | 0.1 | 0.3 | 0.4 |  |  |  |  | 0.4 | 0.6 | 0.6 | 0.5 | 0.6 | 0.9 |  |  |  |  | 0.6 | 0.7 | 0.6 | 0.7 | 0.8 | 1.1 |  |  |  |  | 0.8 | 0.8 | 0.9 | 1 | 1 | 1.2 |  |  |  |  | 1.2 | 1.4 | 1.2 | 1.1 | 1.2 | 1.8 |  |  |  |  | 1.4 | 1.6 | 1.4 | 1.4 | 2.1 | 2.2 |  |  |  | D | 35 | H-ZK5
H-ZK6 | 613586 | 1.583015 | 1.588481 | 1.594284 | 1.600333 | 1.60103 | 1.603939 | 1.607736 | 1.609542 | 1.610048 | 1.61052 | 1.612627 | 1.61272 | 1.615214 | 1.620002 | 1.620599 | 1.625704 | 1.630443 | 1.638538 | 1.6551 |  | 58.58 | 58.31 | 0.01046 | 0.010551 | 1.3513924 | 0.00735017182 | 0.206957487 | 0.0254398321 | 0.961153882 | 99.5133128 | [6 empty] | 1.08e-07 | 1.53e-08 | -3.29e-11 | 4.32e-07 | 6.25e-10 | 0.191 | 0.2781 | 0.5357 | 0.3038 | 0.2384 | 0.5451 | 0.7739 | 0.2757 | 0.579 | 0.2532 | 0.2364 | 0.4838 | 0.7672 | -0.0085 | -0.0046 | 0 | -0.0008 | 2 | 3 | 2 | 1 | 3 | 662 | 708 | 602 | 640 | 758 | 63 | 79 |  | 516 | 126 | 8253 | 3256 | 0.267 | 1.91 | 3.54 | 355/310 |  | 0.905 | 0.952 | 0.985 | 0.993 | 0.998 | 0.999 | 0.999 | 0.999 | 0.999 | 0.999 | 0.998 | 0.997 | 0.996 | 0.996 | 0.996 | 0.996 | 0.995 | 0.995 | 0.994 | 0.993 | 0.992 | 0.992 | 0.989 | 0.985 | 0.978 | 0.963 | 0.934 | 0.88 | 0.79 | 0.63 | 0.41 | 0.17 |  |  |  | 0.819 | 0.906 | 0.97 | 0.987 | 0.996 | 0.998 | 0.998 | 0.998 | 0.998 | 0.998 | 0.996 | 0.995 | 0.993 | 0.993 | 0.992 | 0.992 | 0.991 | 0.99 | 0.988 | 0.986 | 0.984 | 0.984 | 0.979 | 0.971 | 0.956 | 0.928 | 0.873 | 0.78 | 0.62 | 0.4 | 0.17 | 0.03 |  |  |  | 1.5 | 1.6 | 1.6 | 1.7 | 1.7 | 1.9 | 2 | 2.2 | 2.2 | 2.2 | 1.7 | 2 | 1.8 | 2 | 2.1 | 2.3 | 2.4 | 2.5 | 2.7 | 2.7 | 2 | 2.2 | 2.1 | 2.1 | 2.2 | 2.4 | 2.5 | 2.7 | 2.9 | 2.9 | 2 | 2.2 | 2 | 2.1 | 2.4 | 2.7 | 2.9 | 2.9 | 2.9 | 2.9 | 2.4 | 2.5 | 2.5 | 2.7 | 2.8 | 2.9 | 3 | 3.2 | 3.2 | 3.3 | 2.7 | 2.6 | 2.6 | 2.8 | 3.2 | 3.4 | 3.5 | 3.5 | 3.6 | 3.6 | B | 22 | H-ZK6
H-ZK7A | 613604 | 1.581889 | 1.58798 | 1.594361 | 1.600785 | 1.601502 | 1.60445 | 1.608216 | 1.609989 | 1.610484 | 1.610946 | 1.612999 | 1.61309 | 1.615513 | 1.620147 | 1.620724 | 1.625643 | 1.630196 | 1.637942 | 1.653649 | 1.658294 | 60.36 | 60.11 | 0.010158 | 0.01024 | 0.938065696 | 0.00438468072 | 0.623491935 | 0.0169391481 | 1.00587058 | 93.2750706 | [6 empty] | 3.89e-07 | 1.54e-08 | -4.77e-11 | 3.87e-07 | 5.71e-10 | 0.198 | 0.2902 | 0.5453 | 0.3053 | 0.2385 | 0.5411 | 0.7626 | 0.2879 | 0.5893 | 0.2545 | 0.2366 | 0.4804 | 0.7564 | 0.0048 | 0.0008 | -0.0006 | -0.0019 | 3 | 4 | 4 | 1 | 4 | 670 | 710 | 606 | 645 | 770 | 62 | 75 |  | 553 | 169 | 9044 | 3570 | 0.263 | 1.93 | 3.41 | 350/290 |  | 0.866 | 0.937 | 0.981 | 0.991 | 0.996 | 0.993 | 0.999 | 0.999 | 0.999 | 0.999 | 0.999 | 0.999 | 0.999 | 0.999 | 0.999 | 0.998 | 0.998 | 0.998 | 0.997 | 0.997 | 0.995 | 0.995 | 0.993 | 0.989 | 0.984 | 0.972 | 0.947 | 0.899 | 0.809 | 0.672 | 0.508 | 0.354 | 0.217 | 0.126 |  | 0.75 | 0.878 | 0.962 | 0.982 | 0.992 | 0.985 | 0.998 | 0.998 | 0.998 | 0.998 | 0.998 | 0.998 | 0.998 | 0.998 | 0.998 | 0.997 | 0.997 | 0.996 | 0.995 | 0.995 | 0.991 | 0.99 | 0.987 | 0.979 | 0.968 | 0.945 | 0.897 | 0.809 | 0.655 | 0.451 | 0.258 | 0.125 | 0.047 | 0.016 |  |  | 1.6 | 1.7 | 1.8 | 1.9 | 2 | 2.2 |  |  |  |  | 1.8 | 2 | 2.1 | 2.2 | 2.3 | 2.5 |  |  |  |  | 1.9 | 2 | 2.1 | 2.3 | 2.4 | 2.6 |  |  |  |  | 2 | 2.3 | 2.5 | 2.6 | 2.6 | 2.7 |  |  |  |  | 2.4 | 2.6 | 2.8 | 2.9 | 2.9 | 3 |  |  |  |  | 2.6 | 2.7 | 2.8 | 3 | 3.3 | 3.4 |  |  |  | A | 11 | H-ZK7A
H-ZK7 | 613606 |  |  |  |  | 1.60161 | 1.60452 | 1.60825 | 1.61001 | 1.6105 | 1.61096 | 1.613 | 1.61309 | 1.61551 | 1.62013 | 1.6207 | 1.62558 | 1.6301 | 1.63778 |  |  | 60.58 | 60.34 | 0.01012 | 0.010201 | [6 empty] | 2.56229558 | -0.0108844706 | 0.0140997791 | 0.000379257039 | -2.41612681e-05 | 1.41616214e-06 | -5.31e-07 | 1.64e-08 | -6.04e-11 | 3.53e-07 | -1.4e-10 | 0.23 | 0.2875 | 0.5425 | 0.3047 | 0.2386 | 0.5384 |  | 0.2853 | 0.5862 | 0.2542 | 0.2367 | 0.4783 |  | -0.0017 | -0.0025 | 0 | -0.0041 | 3 | 6 | 4c | 1 | 3 | 658 | 684 | 609 | 640 | 761 | 61 | 80 |  | 560 | 159 | 8847 | 3501 | 0.264 | 1.86 | 3.51 | 355/300 |  | 0.89 | 0.948 | 0.984 | 0.992 | 0.998 | 0.995 | 0.999 | 0.999 | 0.999 | 0.999 | 0.999 | 0.999 | 0.999 | 0.999 | 0.998 | 0.998 | 0.998 | 0.997 | 0.997 | 0.996 | 0.996 | 0.995 | 0.993 | 0.99 | 0.984 | 0.975 | 0.953 | 0.918 | 0.85 | 0.75 | 0.61 | 0.42 | 0.24 | 0.11 |  | 0.79 | 0.898 | 0.968 | 0.985 | 0.997 | 0.99 | 0.998 | 0.998 | 0.998 | 0.998 | 0.998 | 0.998 | 0.998 | 0.998 | 0.997 | 0.997 | 0.997 | 0.995 | 0.994 | 0.993 | 0.992 | 0.991 | 0.987 | 0.98 | 0.969 | 0.95 | 0.908 | 0.842 | 0.73 | 0.56 | 0.37 | 0.18 | 0.06 | 0.01 |  |  | 0.9 | 1.3 | 1.3 | 1.5 | 1.5 | 1.6 |  |  |  |  | 1.3 | 1.5 | 1.7 | 1.8 | 1.8 | 1.8 |  |  |  |  | 1.5 | 1.6 | 1.8 | 1.9 | 1.9 | 2.1 |  |  |  |  | 1.6 | 1.9 | 1.9 | 2 | 2 | 2.2 |  |  |  |  | 1.8 | 2 | 2.1 | 2.1 | 2.4 | 2.4 |  |  |  |  | 2.2 | 2.4 | 2.4 | 2.5 | 2.6 | 2.7 |  |  |  | D | 13 | H-ZK7
H-ZK8 | 614551 | 1.585534 | 1.590326 | 1.595539 | 1.601261 | 1.601948 | 1.604874 | 1.608798 | 1.610692 | 1.611224 | 1.611722 | 1.613951 | 1.61405 | 1.616704 | 1.621833 | 1.622474 | 1.627981 | 1.633118 | 1.641935 | 1.660073 |  | 55.12 | 54.82 | 0.011141 | 0.01125 | 0.600949826 | 5.19864453e-11 | 0.958288632 | 0.0167563008 | 1.1405978 | 133.109431 | [6 empty] | -3.5e-06 | 2.04e-08 | -3.25e-11 | 5.04e-07 | -5.67e-10 | 0.213 | 0.2626 | 0.5222 | 0.3014 | 0.2382 | 0.5518 | 0.7914 | 0.2601 | 0.5644 | 0.2512 | 0.2359 | 0.4895 | 0.7837 | -0.0211 | -0.0098 | 0.0008 | 0 | 1 | 6 | 4a | 1 | 3 | 577 | 623 | 532 | 563 | 698 | 86 | 98 |  | 600 | 173 | 7888 | 3104 | 0.271 | 1.91 | 3.58 | 360/320 |  | 0.909 | 0.946 | 0.978 | 0.99 | 0.999 | 0.999 | 0.999 | 0.999 | 0.999 | 0.999 | 0.999 | 0.999 | 0.998 | 0.998 | 0.998 | 0.998 | 0.998 | 0.997 | 0.997 | 0.996 | 0.995 | 0.995 | 0.994 | 0.991 | 0.987 | 0.979 | 0.959 | 0.919 | 0.83 | 0.64 | 0.32 |  |  |  |  | 0.826 | 0.894 | 0.956 | 0.98 | 0.998 | 0.998 | 0.998 | 0.998 | 0.998 | 0.998 | 0.998 | 0.998 | 0.997 | 0.997 | 0.996 | 0.996 | 0.996 | 0.994 | 0.994 | 0.993 | 0.991 | 0.991 | 0.988 | 0.983 | 0.974 | 0.958 | 0.919 | 0.845 | 0.69 | 0.41 | 0.1 | [5 empty] | -0.4 | -0.1 | -0.1 | 0.1 | 0.3 | 0.3 |  |  |  |  | 0.1 | 0.2 | 0.2 | 0.6 | 0.7 | 0.8 |  |  |  |  | 0.3 | 0.3 | 0.3 | 0.8 | 0.9 | 1 |  |  |  |  | 0.6 | 0.5 | 0.7 | 0.9 | 1.1 | 1.1 |  |  |  |  | 0.7 | 1.1 | 1.1 | 1.1 | 1.3 | 1.4 |  |  |  |  | 1.2 | 1.4 | 1.5 | 1.5 | 1.7 | 1.9 |  |  |  | D | 43 | H-ZK8
H-ZK9B | 620603 | 1.588985 | 1.595085 | 1.601496 | 1.607969 | 1.608693 | 1.611671 | 1.615479 | 1.617273 | 1.617773 | 1.61824 | 1.620318 | 1.62041 | 1.622862 | 1.627555 | 1.628138 | 1.633121 | 1.637734 | 1.645583 | 1.661507 | 1.666216 | 60.34 | 60.09 | 0.010282 | 0.010365 | 0.874918734 | 0.00373965378 | 0.7096273 | 0.0163972089 | 1.09453882 | 100.204324 | [6 empty] | -9.86e-07 | 1.83e-08 | -3.36e-11 | 3.65e-07 | 9.55e-11 | 0.222 | 0.2896 | 0.5448 | 0.3051 | 0.2385 | 0.5413 | 0.7634 | 0.2873 | 0.5887 | 0.2544 | 0.2366 | 0.4808 | 0.7573 | 0.0039 | 0.0004 | -0.0003 | -0.0016 | 3 | 4 | 4c | 1 | 3 | 663 | 704 | 616 | 646 | 764 | 62 | 77 |  | 574 | 145 | 8985 | 3551 | 0.265 | 1.84 | 3.58 | 355/295 |  | 0.859 | 0.929 | 0.978 | 0.989 | 0.995 | 0.992 | 0.999 | 0.999 | 0.999 | 0.999 | 0.999 | 0.999 | 0.999 | 0.997 | 0.998 | 0.999 | 0.999 | 0.999 | 0.999 | 0.999 | 0.998 | 0.997 | 0.996 | 0.993 | 0.99 | 0.982 | 0.965 | 0.935 | 0.881 | 0.797 | 0.672 | 0.508 | 0.332 | 0.184 |  | 0.738 | 0.863 | 0.957 | 0.979 | 0.991 | 0.985 | 0.998 | 0.998 | 0.998 | 0.998 | 0.998 | 0.998 | 0.998 | 0.995 | 0.997 | 0.998 | 0.998 | 0.998 | 0.998 | 0.998 | 0.996 | 0.995 | 0.992 | 0.987 | 0.98 | 0.965 | 0.932 | 0.874 | 0.777 | 0.635 | 0.451 | 0.258 | 0.11 | 0.034 |  | 0.7 | 0.8 | 0.8 | 1 | 1.3 | 1.5 | 1.6 | 1.7 | 1.8 | 1.9 | 1.2 | 1.3 | 1.3 | 1.4 | 1.6 | 1.7 | 1.9 | 2 | 2.1 | 2.3 | 1.4 | 1.4 | 1.4 | 1.6 | 1.7 | 1.9 | 2 | 2.1 | 2.3 | 2.4 | 1.4 | 1.5 | 1.6 | 1.7 | 1.8 | 2.1 | 2.2 | 2.2 | 2.3 | 2.5 | 1.7 | 1.8 | 1.8 | 1.8 | 2 | 2.4 | 2.6 | 2.6 | 2.7 | 2.7 | 1.9 | 2.1 | 2.1 | 2.1 | 2.4 | 2.8 | 2.9 | 2.9 | 2.9 | 3.1 | MA | 10 | H-ZK9B
H-ZK9A | 620603 |  |  |  |  | 1.60863 | 1.61163 | 1.61547 | 1.61727 | 1.61777 | 1.61824 | 1.62032 | 1.62041 | 1.62286 | 1.62755 | 1.62813 | 1.6331 | 1.63769 | 1.6455 |  |  | 60.34 | 60.1 | 0.010281 | 0.010363 | [6 empty] | 2.58407802 | -0.0111281379 | 0.0154281597 | 2.64033929e-05 | 2.77466467e-05 | -1.24493904e-06 | -1.4e-06 | 1.73e-08 | 1.08e-10 | 5.4e-07 | 7.75e-10 | 0.097 | 0.2918 | 0.5486 | 0.3054 | 0.2386 | 0.5398 |  | 0.2895 | 0.5925 | 0.2547 | 0.2367 | 0.4796 |  | 0.0098 | 0.0042 | -0.0007 | -0.0031 | 3 | 4 | 4a | 1 | 3 | 653 | 694 | 606 | 639 | 754 | 60 | 74 |  | 576 | 134 | 8822 | 3494 | 0.262 | 1.89 | 3.53 | 355/295 |  | 0.82 | 0.91 | 0.975 | 0.989 | 0.997 | 0.996 | 0.999 | 0.999 | 0.999 | 0.999 | 0.999 | 0.999 | 0.999 | 0.999 | 0.998 | 0.998 | 0.998 | 0.997 | 0.997 | 0.996 | 0.995 | 0.994 | 0.991 | 0.987 | 0.98 | 0.967 | 0.941 | 0.89 | 0.82 | 0.71 | 0.55 | 0.37 |  |  |  | 0.68 | 0.828 | 0.95 | 0.979 | 0.994 | 0.993 | 0.998 | 0.998 | 0.998 | 0.998 | 0.998 | 0.998 | 0.998 | 0.998 | 0.997 | 0.996 | 0.996 | 0.995 | 0.994 | 0.993 | 0.991 | 0.989 | 0.983 | 0.974 | 0.961 | 0.935 | 0.885 | 0.8 | 0.67 | 0.5 | 0.3 | 0.14 |  |  |  |  | 0.7 | 1.2 | 1.2 | 1.1 | 1.6 | 1.9 |  |  |  |  | 1.1 | 1.5 | 1.4 | 1.3 | 1.9 | 2.4 |  |  |  |  | 1.7 | 1.6 | 1.5 | 1.5 | 2.1 | 2.8 |  |  |  |  | 1.8 | 1.8 | 1.7 | 1.8 | 2.4 | 2.9 |  |  |  |  | 2.1 | 2 | 2 | 2 | 2.8 | 3.3 |  |  |  |  | 2.4 | 2.2 | 2.2 | 2.4 | 2.9 | 3.6 |  |  |  | B | 17 | H-ZK9A
H-ZK10 | 622567 | 1.592183 | 1.597524 | 1.603221 | 1.609265 | 1.609973 | 1.612955 | 1.616892 | 1.618776 | 1.619304 | 1.619798 | 1.622002 | 1.6221 | 1.624715 | 1.629746 | 1.630374 | 1.63575 | 1.640752 | 1.64932 | 1.66698 |  | 56.71 | 56.43 | 0.01097 | 0.01107 | 1.48007727 | 0.00852142302 | 0.874190019 | 93.1901383 | 0.1058395 | 0.0327272904 | [6 empty] | -3.18e-09 | 2.08e-08 | -7.24e-11 | 5e-07 | -1.17e-10 | 0.212 | 0.2718 | 0.5306 | 0.303 | 0.2384 | 0.5473 | 0.781 | 0.2694 | 0.5735 | 0.2526 | 0.2362 | 0.4856 | 0.774 | -0.011 | -0.0052 | -0.0001 | -0.0018 | 1 | 3 | 1 | 1 | 3 | 657 | 702 | 600 | 637 | 769 | 65 | 75 |  | 598 | 139 | 8251 | 3247 | 0.27 | 1.94 | 3.63 | 365/320 |  | 0.88 | 0.93 | 0.977 | 0.989 | 0.998 | 0.998 | 0.999 | 0.999 | 0.999 | 0.999 | 0.999 | 0.999 | 0.999 | 0.998 | 0.998 | 0.998 | 0.998 | 0.997 | 0.996 | 0.996 | 0.995 | 0.995 | 0.991 | 0.986 | 0.979 | 0.962 | 0.923 | 0.85 | 0.68 | 0.39 | 0.09 |  |  |  |  | 0.77 | 0.865 | 0.955 | 0.978 | 0.996 | 0.997 | 0.998 | 0.998 | 0.998 | 0.998 | 0.998 | 0.998 | 0.998 | 0.997 | 0.996 | 0.996 | 0.996 | 0.995 | 0.993 | 0.992 | 0.991 | 0.99 | 0.983 | 0.973 | 0.958 | 0.925 | 0.852 | 0.72 | 0.46 | 0.15 | 0.01 | [5 empty] | 1.1 | 1.5 | 1.6 | 2.1 | 2.2 | 2.2 |  |  |  |  | 1.4 | 1.8 | 1.9 | 2.3 | 2.3 | 2.4 |  |  |  |  | 1.7 | 2.4 | 2.2 | 2.5 | 2.5 | 2.7 |  |  |  |  | 1.9 | 2.5 | 2.3 | 2.6 | 2.8 | 2.9 |  |  |  |  | 2.2 | 2.7 | 2.8 | 3 | 3.1 | 3.3 |  |  |  |  | 2.7 | 2.9 | 3.2 | 3.5 | 3.6 | 3.6 |  |  |  | D | 17 | H-ZK10
H-ZK10L | 623569 | 1.592776 | 1.598156 | 1.603901 | 1.60998 | 1.61069 | 1.613674 | 1.617605 | 1.619485 | 1.620012 | 1.620504 | 1.622703 | 1.6228 | 1.625408 | 1.630428 | 1.631054 | 1.636421 | 1.641417 | 1.649982 | 1.667652 |  | 56.91 | 56.64 | 0.010943 | 0.011042 | 0.957266324 | 100.408853 | 1.44528215 | 0.008043802 | 0.143179062 | 0.030435308 | [6 empty] | -7.67e-07 | 1.58e-08 | -1.87e-11 | 4.79e-07 | 2.46e-10 | 0.2 | 0.2727 | 0.531 | 0.3029 | 0.2383 | 0.5477 | 0.7827 | 0.2702 | 0.574 | 0.2525 | 0.2362 | 0.4861 | 0.7757 | -0.0107 | -0.0053 | 0.0001 | -0.0011 | 1 | 3 | 2 | 1 | 3 | 657 | 702 | 600 | 637 | 763 | 65 | 75 |  | 598 | 134 | 8251 | 3247 | 0.27 | 1.89 | 3.63 | 360/320 |  | 0.894 | 0.943 | 0.982 | 0.991 | 0.996 | 0.994 | 0.999 | 0.999 | 0.999 | 0.999 | 0.999 | 0.999 | 0.999 | 0.998 | 0.998 | 0.998 | 0.998 | 0.998 | 0.997 | 0.997 | 0.995 | 0.995 | 0.994 | 0.99 | 0.986 | 0.975 | 0.951 | 0.898 | 0.782 | 0.546 | 0.217 |  |  |  |  | 0.799 | 0.89 | 0.964 | 0.982 | 0.992 | 0.988 | 0.998 | 0.998 | 0.998 | 0.998 | 0.998 | 0.998 | 0.997 | 0.996 | 0.996 | 0.996 | 0.996 | 0.996 | 0.995 | 0.994 | 0.991 | 0.99 | 0.988 | 0.98 | 0.972 | 0.95 | 0.905 | 0.807 | 0.612 | 0.298 | 0.047 |  |  |  |  | 1.1 | 1.2 | 1.2 | 1.3 | 1.4 | 1.4 | 1.7 | 1.9 | 2 | 2.1 | 1.6 | 1.6 | 1.6 | 1.7 | 1.8 | 1.9 | 2.1 | 2.2 | 2.4 | 2.5 | 1.7 | 1.7 | 1.8 | 1.9 | 2.1 | 2.1 | 2.2 | 2.3 | 2.5 | 2.7 | 1.8 | 1.9 | 1.9 | 2 | 2.2 | 2.3 | 2.4 | 2.5 | 2.7 | 2.9 | 2.2 | 2.2 | 2.2 | 2.3 | 2.5 | 2.6 | 2.8 | 3 | 3.1 | 3.3 | 2.5 | 2.5 | 2.6 | 2.7 | 2.9 | 3.1 | 3.2 | 3.4 | 3.5 | 3.6 | B | 20 | H-ZK10L
H-ZK11 | 639555 | 1.606613 | 1.612421 | 1.618583 | 1.625046 | 1.625796 | 1.628943 | 1.633079 | 1.635055 | 1.635609 | 1.636126 | 1.638438 | 1.63854 | 1.641283 | 1.646571 | 1.647232 | 1.652905 | 1.65821 | 1.667376 | 1.686767 |  | 55.45 | 55.17 | 0.011516 | 0.011623 | 0.053461546 | 0.0456429986 | 1.5837823 | 0.00912260162 | 0.918196297 | 89.3234474 | [6 empty] | -1.64e-06 | 1.58e-08 | -3.17e-11 | 4.74e-07 | 3.85e-10 | 0.203 | 0.2733 | 0.5307 | 0.3026 | 0.2382 | 0.55 | 0.7959 | 0.2708 | 0.5735 | 0.2522 | 0.236 | 0.4881 | 0.7886 | -0.0035 | -0.0021 | -0.0002 | -0.0013 | 2 | 4 | 3 | 1 | 3 | 655 | 697 | 601 | 636 | 758 | 69 | 82 |  | 512 | 165 | 8711 | 3423 | 0.272 | 1.79 | 3.69 | 370/330 |  | 0.875 | 0.939 | 0.979 | 0.99 | 0.996 | 0.994 | 0.998 | 0.998 | 0.998 | 0.998 | 0.999 | 0.999 | 0.998 | 0.998 | 0.998 | 0.997 | 0.998 | 0.997 | 0.997 | 0.996 | 0.995 | 0.994 | 0.989 | 0.983 | 0.972 | 0.947 | 0.889 | 0.762 | 0.5 | 0.182 | [5 empty] | 0.765 | 0.882 | 0.959 | 0.979 | 0.991 | 0.988 | 0.997 | 0.997 | 0.997 | 0.997 | 0.998 | 0.998 | 0.997 | 0.996 | 0.996 | 0.995 | 0.996 | 0.995 | 0.994 | 0.992 | 0.99 | 0.989 | 0.979 | 0.966 | 0.945 | 0.896 | 0.79 | 0.58 | 0.25 | 0.033 | [5 empty] | 1.1 | 0.6 | 0.7 | 0.9 | 0.9 | 0.9 | 1.3 | 1.4 | 1.4 | 1.5 | 0.8 | 0.9 | 1 | 1.4 | 1.4 | 1.6 | 1.8 | 1.8 | 1.8 | 1.9 | 1.1 | 1.2 | 1.4 | 1.5 | 1.5 | 1.6 | 1.9 | 1.9 | 2 | 2.1 | 1.2 | 1.3 | 1.4 | 1.5 | 1.7 | 2 | 2.1 | 2.1 | 2.2 | 2.2 | 1.6 | 1.6 | 1.8 | 1.8 | 1.9 | 2.1 | 2.6 | 2.6 | 2.6 | 2.7 | 1.8 | 2 | 2.2 | 2.3 | 2.5 | 2.6 | 2.9 | 2.9 | 3 | 3.1 | MA | 10 | H-ZK11
H-ZK14 | 603606 | 1.573151 | 1.578905 | 1.584961 | 1.591117 | 1.59181 | 1.594669 | 1.598342 | 1.600075 | 1.600559 | 1.601011 | 1.603021 | 1.60311 | 1.605484 | 1.610027 | 1.610592 | 1.615415 | 1.619879 | 1.627472 | 1.642851 | 1.647394 | 60.6 | 60.35 | 0.009952 | 0.010033 | 0.821911395 | 0.00369659724 | 0.995367381 | 97.9765358 | 0.708381156 | 0.0159409871 | [6 empty] | 3.66e-07 | 1.7e-08 | -3.14e-11 | 3.59e-07 | 3.53e-10 | 0.219 | 0.2873 | 0.5432 | 0.305 | 0.2385 | 0.5414 | 0.763 | 0.285 | 0.5871 | 0.2543 | 0.2366 | 0.4807 | 0.7568 | -0.0013 | -0.0018 | -0.0001 | -0.0011 | 2 | 4 |  | 3 | 3 | 647 | 687 | 590 | 620 | 768 | 61 | 75 |  | 581 | 135 | 8460 | 3370 | 0.257 | 1.87 | 3.44 | 345/290 |  | 0.8 | 0.88 | 0.968 | 0.979 | 0.99 | 0.995 | 0.997 | 0.998 | 0.998 | 0.998 | 0.998 | 0.998 | 0.998 | 0.998 | 0.998 | 0.998 | 0.999 | 0.998 | 0.998 | 0.997 | 0.997 | 0.997 | 0.995 | 0.992 | 0.988 | 0.98 | 0.965 | 0.933 | 0.88 | 0.8 | 0.67 | 0.5 | 0.3 | 0.14 |  | 0.64 | 0.77 | 0.937 | 0.958 | 0.98 | 0.99 | 0.995 | 0.996 | 0.996 | 0.996 | 0.996 | 0.997 | 0.997 | 0.997 | 0.997 | 0.997 | 0.998 | 0.997 | 0.996 | 0.995 | 0.994 | 0.994 | 0.991 | 0.985 | 0.976 | 0.961 | 0.931 | 0.87 | 0.78 | 0.64 | 0.45 | 0.25 | 0.09 | 0.02 |  | 1.5 | 1.5 | 1.6 | 1.8 | 1.9 | 2.2 | 2.2 | 2.2 | 2.2 | 2.3 | 1.9 | 1.9 | 1.9 | 2 | 2.2 | 2.3 | 2.5 | 2.5 | 2.8 | 2.9 | 2 | 2 | 2 | 2.2 | 2.3 | 2.5 | 2.7 | 2.7 | 2.9 | 3 | 2.1 | 2.1 | 2.1 | 2.3 | 2.6 | 2.7 | 2.7 | 2.8 | 3.1 | 3.1 | 2.3 | 2.3 | 2.3 | 2.6 | 2.8 | 2.9 | 3 | 3.2 | 3.5 | 3.5 | 2.6 | 2.6 | 2.7 | 2.8 | 3.1 | 3.2 | 3.3 | 3.6 | 3.8 | 3.8 | MA | 18 | H-ZK14
H-ZK20 | 617539 | 1.589244 | 1.593718 | 1.598643 | 1.604206 | 1.604889 | 1.607828 | 1.611819 | 1.613756 | 1.614301 | 1.614811 | 1.617099 | 1.6172 | 1.619927 | 1.625204 | 1.625864 | 1.631535 | 1.63683 | 1.645921 | 1.664646 | 1.670254 | 53.91 | 53.61 | 0.011448 | 0.011563 | 0.812249368 | 0.0181753969 | 0.755251214 | 0.00247827771 | 1.15073913 | 144.030731 | [6 empty] | 3.38e-07 | 1.59e-08 | -2.45e-11 | 6.4e-07 | 4.47e-10 | 0.192 | 0.2567 | 0.5178 | 0.3008 | 0.2382 | 0.553 | 0.7941 | 0.2542 | 0.5598 | 0.2507 | 0.2358 | 0.4904 | 0.7862 | -0.0257 | -0.0114 | 0.0007 | -0.0009 | 1 | 6 |  | 1 | 3 | 608 | 664 | 553 | 594 | 754 | 78 | 90 |  | 515 | 104 | 7694 | 3026 | 0.271 |  | 3.66 | 340/290 |  | 0.941 | 0.96 | 0.982 | 0.991 | 0.998 | 0.996 | 0.999 | 0.999 | 0.999 | 0.999 | 0.999 | 0.999 | 0.998 | 0.998 | 0.998 | 0.998 | 0.998 | 0.997 | 0.997 | 0.997 | 0.996 | 0.996 | 0.995 | 0.993 | 0.991 | 0.987 | 0.977 | 0.957 | 0.915 | 0.84 | 0.7 | 0.51 | 0.3 | 0.12 |  | 0.886 | 0.922 | 0.964 | 0.982 | 0.996 | 0.992 | 0.998 | 0.998 | 0.998 | 0.998 | 0.998 | 0.998 | 0.997 | 0.997 | 0.996 | 0.996 | 0.996 | 0.995 | 0.995 | 0.994 | 0.993 | 0.993 | 0.99 | 0.987 | 0.983 | 0.975 | 0.954 | 0.915 | 0.837 | 0.7 | 0.5 | 0.26 | 0.09 | 0.01 |  | 2 | 1.9 | 1.8 | 1.8 | 2.2 | 2.2 | 2.2 | 2.2 | 2.4 | 2.5 | 2.3 | 2.3 | 2.2 | 2.2 | 2.7 | 2.8 | 2.8 | 3 | 3.2 | 3.2 | 2.6 | 2.6 | 2.5 | 2.5 | 2.8 | 2.9 | 3 | 3.2 | 3.4 | 3.4 | 2.7 | 2.7 | 2.7 | 2.7 | 3 | 3.1 | 3.3 | 3.5 | 3.6 | 3.6 | 3.1 | 3.2 | 3.2 | 3.2 | 3.7 | 3.7 | 3.7 | 3.9 | 4 | 4.1 | 3.5 | 3.6 | 3.6 | 3.6 | 4 | 4 | 4.2 | 4.5 | 4.7 | 4.8 | B | 26 | H-ZK20
H-ZK21 | 623581 | 1.591762 | 1.597624 | 1.603827 | 1.610214 | 1.610941 | 1.613961 | 1.617875 | 1.619731 | 1.62025 | 1.620734 | 1.622895 | 1.62299 | 1.625546 | 1.63045 | 1.631061 | 1.636285 | 1.641133 | 1.649406 | 1.666268 | 1.671276 | 58.12 | 57.86 | 0.010719 | 0.010811 | 0.894248925 | 0.00384521718 | 0.696413489 | 0.0174130132 | 1.07122355 | 102.205952 | [6 empty] | 8.71e-07 | 1.71e-08 | -8.72e-11 | 4.27e-07 | -7.8e-10 | 0.222 | 0.2817 | 0.5383 | 0.304 | 0.2385 | 0.5444 | 0.7718 | 0.2793 | 0.5817 | 0.2534 | 0.2364 | 0.4832 | 0.7652 | -0.0001 | -0.0009 | -0.0005 | -0.0024 | 2 | 4 | 1 | 1 | 3 | 646 | 692 | 590 | 630 | 770 | 62 | 75 |  | 581 | 134 | 10086 | 4073 | 0.238 | 1.98 | 3.56 | 350/300 |  | 0.848 | 0.913 | 0.973 | 0.986 | 0.994 | 0.99 | 0.998 | 0.998 | 0.998 | 0.998 | 0.998 | 0.998 | 0.998 | 0.997 | 0.997 | 0.997 | 0.997 | 0.997 | 0.997 | 0.997 | 0.995 | 0.995 | 0.993 | 0.99 | 0.985 | 0.974 | 0.954 | 0.917 | 0.849 | 0.74 | 0.572 | 0.352 | 0.158 |  |  | 0.719 | 0.834 | 0.947 | 0.972 | 0.987 | 0.979 | 0.996 | 0.996 | 0.996 | 0.996 | 0.997 | 0.997 | 0.996 | 0.995 | 0.995 | 0.994 | 0.994 | 0.994 | 0.994 | 0.994 | 0.991 | 0.99 | 0.986 | 0.98 | 0.971 | 0.949 | 0.911 | 0.84 | 0.72 | 0.548 | 0.327 | 0.124 | 0.025 |  |  |  | 1.8 | 1.8 | 2 | 2.3 | 2.2 | 2.4 |  |  |  |  | 2.1 | 2 | 2.7 | 2.4 | 2.5 | 2.5 |  |  |  |  | 2.2 | 2.3 | 2.9 | 2.6 | 2.7 | 2.6 |  |  |  |  | 2.7 | 2.6 | 3 | 2.7 | 2.9 | 2.9 |  |  |  |  | 3 | 2.8 | 3.2 | 3.2 | 3.1 | 3 |  |  |  |  | 3.3 | 3.2 | 3.6 | 3.5 | 3.7 | 3.6 |  |  |  | MA | 18 | H-ZK21
H-ZK50 | 607567 | 1.578561 | 1.58363 | 1.589073 | 1.594894 | 1.595579 | 1.598471 | 1.6023 | 1.604136 | 1.604651 | 1.605133 | 1.607285 | 1.60738 | 1.609935 | 1.614857 | 1.615472 | 1.620734 | 1.625628 | 1.633993 | 1.651067 | 1.656137 | 56.65 | 56.37 | 0.010721 | 0.010821 | 0.434311306 | -0.00192252587 | 1.10560033 | 0.0147271072 | 0.988776159 | 110.41165 | [6 empty] | 3.24e-06 | 1.77e-08 | -2.57e-11 | 5.34e-07 | 1.22e-10 | 0.194 | 0.2698 | 0.5284 | 0.3026 | 0.2383 | 0.5482 | 0.7802 | 0.2673 | 0.5711 | 0.2522 | 0.2361 | 0.4863 | 0.773 | -0.0151 | -0.0073 | 0.0003 | -0.001 | 1 | 5 | 1 | 1 | 3 | 655 | 721 | 602 | 640 | 798 | 68 | 77 |  | 511 | 105 | 7598 | 3000 | 0.266 | 2.27 | 3.54 | 345/295 |  | 0.93 | 0.957 | 0.986 | 0.992 | 0.996 | 0.994 | 0.999 | 0.999 | 0.998 | 0.998 | 0.998 | 0.998 | 0.998 | 0.998 | 0.997 | 0.997 | 0.997 | 0.997 | 0.997 | 0.996 | 0.995 | 0.995 | 0.993 | 0.991 | 0.99 | 0.983 | 0.972 | 0.948 | 0.902 | 0.82 | 0.678 | 0.468 | 0.235 | 0.164 |  | 0.865 | 0.915 | 0.972 | 0.985 | 0.993 | 0.989 | 0.997 | 0.997 | 0.997 | 0.997 | 0.997 | 0.997 | 0.997 | 0.996 | 0.994 | 0.994 | 0.994 | 0.994 | 0.994 | 0.993 | 0.991 | 0.991 | 0.987 | 0.983 | 0.98 | 0.967 | 0.944 | 0.899 | 0.813 | 0.673 | 0.46 | 0.219 | 0.055 | 0.027 |  | 3 | 3 | 3 | 3.2 | 3.4 | 3.6 | 3.7 | 3.8 | 3.8 | 4 | 3.5 | 3.5 | 3.6 | 3.7 | 3.8 | 4 | 4.2 | 4.3 | 4.4 | 4.5 | 3.7 | 3.7 | 3.8 | 3.8 | 3.8 | 4.2 | 4.5 | 4.6 | 4.6 | 4.7 | 3.8 | 3.8 | 3.8 | 4 | 4.1 | 4.4 | 4.6 | 4.7 | 4.7 | 4.8 | 4.2 | 4.2 | 4.3 | 4.4 | 4.5 | 4.6 | 5 | 5.1 | 5.2 | 5.2 | 4.6 | 4.6 | 4.8 | 4.8 | 4.9 | 5.1 | 5.4 | 5.6 | 5.7 | 5.7 | B | 26 | H-ZK50
H-ZK50GT | 607567 | 1.578561 | 1.58363 | 1.589073 | 1.594894 | 1.595579 | 1.598471 | 1.6023 | 1.604136 | 1.604651 | 1.605133 | 1.607285 | 1.60738 | 1.609935 | 1.614857 | 1.615472 | 1.620734 | 1.625628 | 1.633993 | 1.651067 | 1.656137 | 56.65 | 56.37 | 0.010721 | 0.010821 | 0.434311306 | -0.00192252587 | 1.10560033 | 0.0147271072 | 0.988776159 | 110.41165 | [6 empty] | 3.24e-06 | 1.77e-08 | -2.57e-11 | 5.34e-07 | 1.22e-10 | 0.194 | 0.2698 | 0.5284 | 0.3026 | 0.2383 | 0.5482 | 0.7802 | 0.2673 | 0.5711 | 0.2522 | 0.2361 | 0.4863 | 0.773 | -0.0151 | -0.0073 | 0.0003 | -0.001 | 1 | 5 | 1 | 1 | 3 | 655 | 721 | 602 | 640 | 798 | 68 | 77 |  | 511 | 105 | 7598 | 3000 | 0.266 | 2.27 | 3.54 | 335/280 |  | 0.933 | 0.96 | 0.987 | 0.993 | 0.997 | 0.995 | 0.999 | 0.999 | 0.999 | 0.999 | 0.999 | 0.999 | 0.999 | 0.998 | 0.998 | 0.998 | 0.998 | 0.998 | 0.998 | 0.998 | 0.998 | 0.998 | 0.998 | 0.997 | 0.996 | 0.993 | 0.989 | 0.981 | 0.962 | 0.932 | 0.873 | 0.773 | 0.622 | 0.415 | 0.197 | 0.871 | 0.922 | 0.975 | 0.987 | 0.995 | 0.991 | 0.998 | 0.998 | 0.998 | 0.998 | 0.998 | 0.998 | 0.998 | 0.997 | 0.997 | 0.997 | 0.996 | 0.996 | 0.996 | 0.996 | 0.996 | 0.996 | 0.996 | 0.994 | 0.993 | 0.987 | 0.978 | 0.962 | 0.925 | 0.868 | 0.762 | 0.598 | 0.387 | 0.172 | 0.039 | 3 | 3 | 3 | 3.2 | 3.4 | 3.6 | 3.7 | 3.8 | 3.8 | 4 | 3.5 | 3.5 | 3.6 | 3.7 | 3.8 | 4 | 4.2 | 4.3 | 4.4 | 4.5 | 3.7 | 3.7 | 3.8 | 3.8 | 3.8 | 4.2 | 4.5 | 4.6 | 4.6 | 4.7 | 3.8 | 3.8 | 3.8 | 4 | 4.1 | 4.4 | 4.6 | 4.7 | 4.7 | 4.8 | 4.2 | 4.2 | 4.3 | 4.4 | 4.5 | 4.6 | 5 | 5.1 | 5.2 | 5.2 | 4.6 | 4.6 | 4.8 | 4.8 | 4.9 | 5.1 | 5.4 | 5.6 | 5.7 | 5.7 | B | 36 | H-ZK50GT
H-LaK1 | 660574 | 1.627289 | 1.633174 | 1.639416 | 1.64595 | 1.646706 | 1.649875 | 1.654029 | 1.656011 | 1.656565 | 1.657084 | 1.659398 | 1.6595 | 1.662242 | 1.667511 | 1.668168 | 1.673789 | 1.679009 | 1.687926 | 1.70614 | 1.711563 | 57.35 | 57.08 | 0.0115 | 0.011603 | 0.964886701 | 91.193933 | 0.468480585 | 0.0205810529 | 1.23722796 | 0.00608509423 | [6 empty] | -5.01e-06 | 2.49e-08 | -4.65e-11 | 5.72e-07 | -7.93e-10 | 0.06 | 0.2756 | 0.5336 | 0.3034 | 0.2384 | 0.5459 | 0.7754 | 0.2731 | 0.5766 | 0.253 | 0.2363 | 0.4844 | 0.7685 | -0.0073 | -0.0038 | -0.0002 | -0.0021 | 3 | 6 | 4a | 1 | 3 | 655 | 683 | 601 | 629 | 739 | 77 | 87 |  | 560 | 176 | 8873 | 3463 | 0.281 | 1.45 | 3.94 | 360/310 |  | 0.89 | 0.966 | 0.99 | 0.997 | 0.999 | 0.999 | 0.999 | 0.999 | 0.999 | 0.999 | 0.999 | 0.998 | 0.996 | 0.995 | 0.995 | 0.995 | 0.995 | 0.994 | 0.993 | 0.992 | 0.991 | 0.99 | 0.987 | 0.983 | 0.976 | 0.963 | 0.939 | 0.901 | 0.84 | 0.74 | 0.62 | 0.47 | 0.32 | 0.2 |  | 0.79 | 0.933 | 0.981 | 0.994 | 0.998 | 0.998 | 0.998 | 0.998 | 0.998 | 0.998 | 0.998 | 0.996 | 0.992 | 0.991 | 0.99 | 0.99 | 0.99 | 0.989 | 0.987 | 0.985 | 0.983 | 0.981 | 0.974 | 0.966 | 0.952 | 0.927 | 0.88 | 0.81 | 0.7 | 0.55 | 0.38 | 0.22 | 0.1 | 0.04 |  |  | -1.8 | -1.1 | -1.1 | -0.5 | -0.2 | -0.2 |  |  |  |  | -1.4 | -0.8 | -0.6 | -0.1 | 0 | -0.1 |  |  |  |  | -0.5 | -0.4 | -0.4 | 0 | 0 | 0 |  |  |  |  | -0.2 | -0.3 | -0.2 | 0.2 | 0.2 | 0.2 |  |  |  |  | -0.1 | -0.1 | 0 | 0.4 | 0.6 | 0.7 |  |  |  |  | 0.2 | 0.1 | 0.2 | 0.8 | 1 | 1.2 |  |  |  | D | 46 | H-LaK1
H-LaK2A | 692545 | 1.65768 | 1.663841 | 1.670383 | 1.677314 | 1.678128 | 1.681556 | 1.686094 | 1.688269 | 1.688879 | 1.689449 | 1.691997 | 1.69211 | 1.695135 | 1.700959 | 1.701686 | 1.707913 | 1.713705 | 1.723611 | 1.743879 | 1.749916 | 54.54 | 54.28 | 0.01269 | 0.012807 | 0.914808038 | 82.3260698 | 1.00522491 | 0.004505044 | 0.803415958 | 0.018371342 | [6 empty] | -5.16e-06 | 1.42e-08 | -4.62e-11 | 5.61e-07 | 5.14e-10 | 0.155 | 0.2701 | 0.529 | 0.3027 | 0.2384 | 0.548 | 0.7806 | 0.2677 | 0.5718 | 0.2523 | 0.2362 | 0.4862 | 0.7735 | -0.0041 | -0.0017 | -0.0009 | -0.0048 | 3 | 3 | 2 | 1 | 3 | 634 | 660 | 589 | 612 | 710 | 80 | 97 |  | 535 | 159 | 9415 | 3635 | 0.295 | 1.5 | 3.94 | 375/310 |  | 0.82 | 0.932 | 0.975 | 0.988 | 0.995 | 0.997 | 0.999 | 0.999 | 0.999 | 0.999 | 0.999 | 0.999 | 0.997 | 0.997 | 0.997 | 0.997 | 0.997 | 0.997 | 0.996 | 0.995 | 0.993 | 0.991 | 0.985 | 0.977 | 0.961 | 0.928 | 0.872 | 0.783 | 0.65 | 0.489 | 0.319 | 0.184 |  |  |  | 0.673 | 0.869 | 0.95 | 0.977 | 0.991 | 0.994 | 0.998 | 0.998 | 0.998 | 0.998 | 0.998 | 0.998 | 0.995 | 0.995 | 0.995 | 0.995 | 0.995 | 0.994 | 0.992 | 0.99 | 0.987 | 0.983 | 0.97 | 0.954 | 0.923 | 0.862 | 0.761 | 0.613 | 0.422 | 0.239 | 0.102 | 0.034 |  |  |  | -1.2 | -1 | -1.3 | -1 | -0.9 | -0.8 | -0.8 | -0.8 | -0.8 | -0.7 | -0.7 | -0.6 | -0.8 | -0.7 | -0.3 | -0.2 | -0.1 | -0.3 | -0.3 | -0.2 | -0.6 | -0.4 | -0.6 | -0.5 | -0.3 | -0.1 | 0 | -0.2 | 0 | -0.1 | -0.5 | -0.4 | -0.4 | -0.2 | -0.1 | 0 | 0.1 | 0.2 | 0.1 | 0.1 | 0 | 0.2 | -0.2 | -0.1 | 0.5 | 0.5 | 0.7 | 0.4 | 0.5 | 0.5 | 0.1 | 0.3 | 0.1 | 0.5 | 0.7 | 0.9 | 0.9 | 1 | 1 | 1.1 | A | 34 | H-LaK2A
H-LaK3 | 747510 | 1.706139 | 1.713611 | 1.721523 | 1.72978 | 1.730735 | 1.734735 | 1.739988 | 1.742498 | 1.743202 | 1.74386 | 1.7468 | 1.74693 | 1.750422 | 1.757158 | 1.758001 | 1.765227 | 1.771971 | 1.783558 |  |  | 50.95 | 50.71 | 0.01466 | 0.014799 | 1.27801447 | 90.6830082 | 1.19473815 | 0.0181704833 | 0.793028102 | 0.00108737276 | [12 empty] | 0.2729 | 0.5295 | 0.3023 | 0.2382 | 0.5504 | 0.7904 | 0.2703 | 0.5721 | 0.2519 | 0.236 | 0.4883 | 0.783 | 0.0161 | 0.0073 | -0.0024 | -0.0085 | 1 | 3 | 1 | 1 | 3 | 663 | 689 | 603 | 634 | 742 | 60 | 74 |  | 672 | 110 | 11471 | 4589 | 0.25 | 1.59 | 4.08 | 380/320 |  | 0.82 | 0.951 | 0.983 | 0.996 | 0.999 | 0.999 | 0.999 | 0.999 | 0.999 | 0.999 | 0.999 | 0.999 | 0.998 | 0.997 | 0.997 | 0.997 | 0.997 | 0.994 | 0.991 | 0.988 | 0.985 | 0.982 | 0.977 | 0.971 | 0.959 | 0.939 | 0.9 | 0.84 | 0.72 | 0.51 | 0.22 |  |  |  |  | 0.67 | 0.905 | 0.966 | 0.992 | 0.998 | 0.998 | 0.998 | 0.998 | 0.998 | 0.998 | 0.998 | 0.998 | 0.997 | 0.995 | 0.995 | 0.995 | 0.994 | 0.988 | 0.983 | 0.977 | 0.971 | 0.965 | 0.954 | 0.942 | 0.92 | 0.881 | 0.81 | 0.7 | 0.52 | 0.26 | 0.05 | [5 empty] | 1.9 | 2.7 | 2.9 | 3.5 | 4 | 4.4 |  |  |  |  | 2.8 | 3.2 | 3.6 | 4.1 | 4.5 | 4.6 |  |  |  |  | 3.1 | 3.9 | 4.1 | 4.2 | 4.8 | 4.8 |  |  |  |  | 3.2 | 4 | 4.5 | 4.5 | 5.1 | 5.2 |  |  |  |  | 3.9 | 4.4 | 4.9 | 5.2 | 5.4 | 5.7 |  |  |  |  | 4.3 | 4.6 | 5.3 | 5.8 | 5.9 | 8.2 |  |  |  | D | 94 | H-LaK3
H-LaK4L | 640602 | 1.603639 | 1.611248 | 1.619113 | 1.626709 | 1.627524 | 1.630797 | 1.634856 | 1.636736 | 1.637259 | 1.637746 | 1.639905 | 1.64 | 1.642536 | 1.647367 | 1.647967 | 1.653078 | 1.6578 | 1.665822 | 1.682043 | 1.686825 | 60.2 | 60.01 | 0.010631 | 0.010708 | 0.402312889 | -0.00267679247 | 1.24575177 | 0.013171611 | 1.28904431 | 93.3654804 | [6 empty] | 1.06e-06 | 1.84e-08 | -7.4e-11 | 2.79e-07 | 6.19e-10 | 0.275 | 0.3079 | 0.5586 | 0.307 | 0.2385 | 0.5372 | 0.7546 | 0.3057 | 0.6035 | 0.256 | 0.2368 | 0.4773 | 0.7492 | 0.0366 | 0.0146 | -0.0024 | -0.006 | 4 | 4 | 3 | 1 | 3 | 666 | 686 | 610 | 639 | 735 | 60 | 78 |  | 634 | 129 | 10903 | 4236 | 0.287 | 1.99 | 2.99 | 355/275 |  | 0.76 | 0.918 | 0.975 | 0.99 | 0.995 | 0.998 | 0.999 | 0.999 | 0.999 | 0.999 | 0.999 | 0.999 | 0.999 | 0.998 | 0.998 | 0.998 | 0.998 | 0.997 | 0.997 | 0.995 | 0.994 | 0.992 | 0.987 | 0.981 | 0.971 | 0.953 | 0.92 | 0.87 | 0.79 | 0.69 | 0.56 | 0.42 | 0.29 | 0.19 | 0.12 | 0.58 | 0.842 | 0.951 | 0.98 | 0.991 | 0.996 | 0.998 | 0.998 | 0.998 | 0.998 | 0.998 | 0.998 | 0.998 | 0.997 | 0.997 | 0.997 | 0.996 | 0.995 | 0.994 | 0.991 | 0.988 | 0.984 | 0.974 | 0.963 | 0.943 | 0.908 | 0.847 | 0.76 | 0.63 | 0.47 | 0.31 | 0.17 | 0.08 | 0.04 | 0.01 |  | 1.4 | 2 | 2.1 | 2.2 | 2.3 | 2.5 |  |  |  |  | 1.8 | 2.2 | 2.2 | 2.5 | 2.8 | 2.9 |  |  |  |  | 1.9 | 2.3 | 2.4 | 2.6 | 3 | 3 |  |  |  |  | 2 | 2.4 | 2.7 | 2.7 | 3.1 | 3.1 |  |  |  |  | 2.2 | 2.4 | 2.9 | 3.3 | 3.4 | 3.4 |  |  |  |  | 2.7 | 3.1 | 3.2 | 3.7 | 3.7 | 3.8 |  |  |  | A | 53 | H-LaK4L
H-LaK5A | 678555 | 1.643812 | 1.650028 | 1.65662 | 1.663527 | 1.664328 | 1.667686 | 1.672093 | 1.674196 | 1.674785 | 1.675335 | 1.677791 | 1.6779 | 1.680811 | 1.686407 | 1.687105 | 1.693077 | 1.698626 | 1.708115 | 1.727567 | 1.733383 | 55.52 | 55.26 | 0.012211 | 0.01232 | 1.54437415 | 0.00815901025 | 1.00066972 | 88.9110754 | 0.219123775 | 0.0267011064 | [6 empty] | -4.1e-06 | 1.07e-08 | -1.69e-11 | 5.87e-07 | 1.27e-09 | 0.095 | 0.275 | 0.5331 | 0.3033 | 0.2384 | 0.5462 | 0.7771 | 0.2726 | 0.5762 | 0.2528 | 0.2363 | 0.4847 | 0.7702 | 0.0003 | 0.0001 | -0.0011 | -0.0049 | 3 | 6 | 2 | 1 | 3 | 646 | 669 | 616 | 632 | 722 | 80 | 94 |  | 576 | 174 | 9561 | 3705 | 0.29 | 1.57 | 3.8 | 360/295 |  | 0.855 | 0.956 | 0.984 | 0.993 | 0.997 | 0.998 | 0.999 | 0.999 | 0.999 | 0.999 | 0.999 | 0.999 | 0.998 | 0.998 | 0.998 | 0.997 | 0.997 | 0.996 | 0.995 | 0.993 | 0.991 | 0.99 | 0.988 | 0.984 | 0.977 | 0.963 | 0.939 | 0.898 | 0.835 | 0.741 | 0.618 | 0.469 | 0.302 | 0.158 |  | 0.731 | 0.914 | 0.969 | 0.987 | 0.995 | 0.996 | 0.998 | 0.998 | 0.998 | 0.998 | 0.998 | 0.998 | 0.996 | 0.996 | 0.996 | 0.995 | 0.994 | 0.993 | 0.991 | 0.987 | 0.983 | 0.981 | 0.976 | 0.969 | 0.955 | 0.928 | 0.882 | 0.807 | 0.697 | 0.549 | 0.382 | 0.22 | 0.091 | 0.025 |  | -0.4 | -0.1 | -0.5 | -0.1 | -0.2 | -0.6 | -0.3 | -0.1 | 0.1 | 0.3 | 0 | 0.1 | 0 | 0 | 0.3 | 0.1 | 0.4 | 0.7 | 0.7 | 0.7 | 0.2 | 0.2 | 0 | 0.1 | 0.5 | 0.2 | 0.6 | 0.8 | 0.9 | 0.9 | 0 | 0.3 | 0.2 | 0.5 | 0.7 | 0.4 | 0.8 | 0.9 | 1 | 1.2 | 0.7 | 0.4 | 0.6 | 0.7 | 1.1 | 0.8 | 1.1 | 1.3 | 1.5 | 1.6 | 0.8 | 0.8 | 0.9 | 1.2 | 1.6 | 1.2 | 1.6 | 1.8 | 1.9 | 1.9 | B | 55 | H-LaK5A
H-LaK6A | 694534 | 1.654387 | 1.661999 | 1.66994 | 1.677943 | 1.678841 | 1.682543 | 1.687303 | 1.689552 | 1.690181 | 1.690768 | 1.693384 | 1.6935 | 1.696596 | 1.702544 | 1.703286 | 1.709646 | 1.715573 | 1.725758 | 1.746895 | 1.753296 | 53.38 | 53.15 | 0.012992 | 0.013105 | 1.13018444 | 81.4541493 | 1.60589 | 0.00817222723 | 0.207868982 | 0.030380314 | [6 empty] | 2.73e-06 | 1.81e-08 | 4.81e-11 | 6.35e-07 | -7.14e-10 | 0.117 | 0.2849 | 0.5395 | 0.3039 | 0.2383 | 0.5466 | 0.7839 | 0.2825 | 0.5828 | 0.2533 | 0.2362 | 0.4853 | 0.7772 | 0.0267 | 0.0115 | -0.0027 | -0.0082 | 2 | 6 | 1 | 1 | 3 | 638 | 673 | 600 | 626 | 724 | 56 | 73 |  | 683 | 113 | 10770 | 4206 | 0.28 | 2.01 | 3.59 | 365/320 |  | 0.77 | 0.923 | 0.976 | 0.992 | 0.999 | 0.999 | 0.999 | 0.999 | 0.999 | 0.999 | 0.999 | 0.999 | 0.999 | 0.999 | 0.999 | 0.999 | 0.998 | 0.997 | 0.996 | 0.995 | 0.993 | 0.991 | 0.988 | 0.983 | 0.975 | 0.96 | 0.929 | 0.87 | 0.73 | 0.47 | 0.14 |  |  |  |  | 0.59 | 0.853 | 0.953 | 0.984 | 0.998 | 0.998 | 0.998 | 0.998 | 0.998 | 0.998 | 0.998 | 0.998 | 0.998 | 0.998 | 0.998 | 0.998 | 0.997 | 0.994 | 0.993 | 0.99 | 0.987 | 0.983 | 0.976 | 0.967 | 0.951 | 0.922 | 0.863 | 0.76 | 0.54 | 0.22 | 0.02 | [5 empty] | 3.3 | 3.4 | 3.5 | 3.4 | 3.7 | 4.2 |  |  |  |  | 3.4 | 3.6 | 3.9 | 3.8 | 4.1 | 4.7 |  |  |  |  | 4.1 | 3.9 | 4.1 | 4.5 | 4.4 | 5 |  |  |  |  | 4.6 | 4.4 | 4.3 | 4.5 | 4.7 | 5.2 |  |  |  |  | 4.9 | 4.9 | 5.1 | 5.1 | 4.7 | 5.6 |  |  |  |  | 5 | 5.1 | 5.1 | 5.2 | 5.2 | 5.8 |  |  |  | D | 78 | H-LaK6A
H-LaK7A | 713538 | 1.673161 | 1.680891 | 1.68897 | 1.697125 | 1.698041 | 1.701819 | 1.706676 | 1.708972 | 1.709614 | 1.710213 | 1.712882 | 1.713 | 1.716157 | 1.722217 | 1.722973 | 1.729438 | 1.735448 | 1.74573 | 1.766804 | 1.773094 | 53.83 | 53.61 | 0.013245 | 0.013359 | 1.20674811 | 84.3499012 | 1.06717731 | 0.004381895 | 0.811229515 | 0.018982889 | [6 empty] | 1.82e-06 | 1.41e-08 | -1.49e-11 | 4.32e-07 | 7.94e-10 | 0.207 | 0.2852 | 0.5401 | 0.3041 | 0.2384 | 0.5452 | 0.7763 | 0.2828 | 0.5835 | 0.2535 | 0.2363 | 0.4839 | 0.7697 | 0.0254 | 0.011 | -0.0027 | -0.0088 | 1 | 3 | 1 | 1 | 3 | 663 | 690 | 618 | 646 | 736 | 55 | 73 |  | 703 | 104 | 11515 | 4529 | 0.271 | 1.49 | 3.74 | 365/270 |  | 0.778 | 0.932 | 0.977 | 0.991 | 0.996 | 0.996 | 0.999 | 0.999 | 0.999 | 0.999 | 0.999 | 0.999 | 0.997 | 0.997 | 0.996 | 0.998 | 0.998 | 0.998 | 0.997 | 0.996 | 0.993 | 0.992 | 0.988 | 0.984 | 0.978 | 0.963 | 0.94 | 0.903 | 0.844 | 0.764 | 0.663 | 0.553 | 0.445 | 0.349 | 0.266 | 0.605 | 0.868 | 0.955 | 0.983 | 0.993 | 0.993 | 0.998 | 0.998 | 0.998 | 0.998 | 0.998 | 0.998 | 0.994 | 0.994 | 0.993 | 0.996 | 0.996 | 0.996 | 0.994 | 0.992 | 0.987 | 0.984 | 0.977 | 0.969 | 0.956 | 0.928 | 0.884 | 0.815 | 0.712 | 0.583 | 0.44 | 0.306 | 0.198 | 0.122 | 0.071 | 2.8 | 2.7 | 2.7 | 2.8 | 3 | 3 | 3.2 | 3.3 | 3.4 | 3.5 | 3.2 | 2.9 | 3 | 3 | 3.3 | 3.5 | 3.8 | 4 | 4.1 | 4.1 | 3.4 | 3.1 | 3.2 | 3.3 | 3.5 | 3.7 | 3.9 | 4.1 | 4.2 | 4.3 | 3.6 | 3.3 | 3.4 | 3.5 | 3.6 | 3.9 | 4.1 | 4.4 | 4.5 | 4.6 | 3.9 | 3.6 | 3.7 | 3.8 | 4.1 | 4.4 | 4.7 | 4.8 | 5 | 5 | 4 | 4 | 4 | 4.2 | 4.5 | 4.7 | 4.9 | 5.2 | 5.5 | 5.7 | MA | 39 | H-LaK7A
H-LaK8B | 720503 | 1.682742 | 1.689183 | 1.696087 | 1.703544 | 1.704432 | 1.708206 | 1.713253 | 1.715686 | 1.71637 | 1.71701 | 1.719873 | 1.72 | 1.72341 | 1.730006 | 1.730832 | 1.737929 | 1.74457 | 1.756025 | 1.779918 | 1.787175 | 50.28 | 50.02 | 0.01432 | 0.014462 | 1.55351121 | 0.00793041249 | 0.342243754 | 0.0280174591 | 1.07011974 | 90.2590858 | [6 empty] | -2.05e-07 | 1.37e-08 | -3.29e-11 | 4.91e-07 | 6.32e-10 | 0.249 | 0.2635 | 0.5223 | 0.3013 | 0.2381 | 0.5533 | 0.7999 | 0.261 | 0.5645 | 0.251 | 0.2358 | 0.4907 | 0.7921 | 0.0027 | 0.0017 | -0.0016 | -0.0068 | 1 | 3 | 1 | 1 | 4 | 636 | 664 | 591 | 619 | 714 | 76 | 91 |  | 582 | 131 | 10461 | 4044 | 0.293 | 1.76 | 3.88 | 370/305 |  | 0.867 | 0.963 | 0.986 | 0.995 | 0.998 | 0.999 | 0.999 | 0.999 | 0.999 | 0.999 | 0.999 | 0.999 | 0.999 | 0.999 | 0.999 | 0.999 | 0.999 | 0.998 | 0.997 | 0.996 | 0.994 | 0.992 | 0.987 | 0.982 | 0.974 | 0.956 | 0.924 | 0.871 | 0.792 | 0.677 | 0.526 | 0.332 |  |  |  | 0.751 | 0.928 | 0.972 | 0.99 | 0.997 | 0.998 | 0.998 | 0.998 | 0.998 | 0.998 | 0.998 | 0.998 | 0.998 | 0.998 | 0.998 | 0.998 | 0.998 | 0.997 | 0.995 | 0.993 | 0.988 | 0.984 | 0.975 | 0.965 | 0.948 | 0.913 | 0.853 | 0.759 | 0.627 | 0.459 | 0.277 | 0.11 |  |  |  | 1.4 | 1.4 | 1.6 | 1.8 | 1.9 | 1.9 | 2 | 2 | 2.1 | 2.2 | 1.9 | 2 | 2.2 | 2.2 | 2.2 | 2.4 | 2.5 | 2.6 | 2.7 | 2.8 | 2.1 | 2.2 | 2.2 | 2.4 | 2.6 | 2.7 | 2.9 | 2.9 | 3 | 3.1 | 2.3 | 2.3 | 2.4 | 2.6 | 2.7 | 2.9 | 3.1 | 3.2 | 3.3 | 3.5 | 2.6 | 2.7 | 3 | 3.2 | 3.3 | 3.4 | 3.6 | 3.7 | 3.8 | 4 | 3 | 3.1 | 3.6 | 3.6 | 3.9 | 4.1 | 4.2 | 4.4 | 4.6 | 4.7 | D | 74 | H-LaK8B
H-LaK8A | 720503 | 1.678973 | 1.686711 | 1.694828 | 1.703156 | 1.704107 | 1.708065 | 1.71322 | 1.715674 | 1.716362 | 1.717004 | 1.719873 | 1.72 | 1.723405 | 1.729976 | 1.730798 | 1.737862 | 1.744479 | 1.75593 | 1.780104 | 1.787563 | 50.34 | 50.11 | 0.014302 | 0.014436 | 1.13861881 | 80.074466 | 0.158050538 | 0.0368197669 | 1.73934635 | 0.00909531981 | [6 empty] | 4.02e-06 | 1.82e-08 | -1.04e-10 | 4.87e-07 | 9.07e-10 | 0.216 | 0.2767 | 0.532 | 0.3025 | 0.2381 | 0.5514 | 0.8007 | 0.2742 | 0.5747 | 0.252 | 0.2359 | 0.4893 | 0.7932 | 0.0253 | 0.0113 | -0.0027 | -0.0086 | 1 | 3 | 1 | 1 | 3 | 632 | 667 | 591 | 626 | 721 | 53 | 72 |  | 607 | 105 | 10941 | 4233 | 0.292 | 1.92 | 3.77 | 370/315 |  | 0.78 | 0.927 | 0.978 | 0.993 | 0.999 | 0.999 | 0.999 | 0.999 | 0.999 | 0.999 | 0.999 | 0.999 | 0.997 | 0.997 | 0.996 | 0.996 | 0.996 | 0.994 | 0.992 | 0.99 | 0.988 | 0.984 | 0.977 | 0.969 | 0.955 | 0.931 | 0.89 | 0.83 | 0.72 | 0.55 | 0.28 |  |  |  |  | 0.61 | 0.86 | 0.957 | 0.987 | 0.998 | 0.998 | 0.998 | 0.998 | 0.998 | 0.998 | 0.998 | 0.998 | 0.994 | 0.994 | 0.993 | 0.993 | 0.992 | 0.989 | 0.985 | 0.981 | 0.976 | 0.968 | 0.954 | 0.938 | 0.912 | 0.867 | 0.79 | 0.69 | 0.52 | 0.3 | 0.08 | [5 empty] | 3.1 | 3.9 | 4.1 | 4.2 | 4.2 | 4.3 |  |  |  |  | 3.6 | 4.2 | 4.2 | 4.7 | 5 | 5.1 |  |  |  |  | 3.8 | 4.4 | 4.3 | 5 | 5 | 5.2 |  |  |  |  | 4 | 4.7 | 4.9 | 5.2 | 5.2 | 5.2 |  |  |  |  | 4.4 | 5.1 | 5.3 | 5.7 | 5.8 | 5.9 |  |  |  |  | 4.7 | 5.5 | 5.8 | 6 | 6.4 | 6.5 |  |  |  | D | 78 | H-LaK8A
H-LaK10 | 651559 | 1.619398 | 1.625037 | 1.631081 | 1.637506 | 1.638259 | 1.641425 | 1.645602 | 1.647602 | 1.648162 | 1.648686 | 1.651026 | 1.65113 | 1.653907 | 1.659252 | 1.659919 | 1.66563 | 1.670941 | 1.680019 | 1.69857 | 1.704089 | 55.89 | 55.62 | 0.01165 | 0.011757 | 0.783174579 | 0.0027316949 | 0.894315049 | 0.0169034325 | 1.138969 | 111.158589 | [6 empty] | -9.18e-07 | 1.25e-08 | -2.28e-11 | 4.91e-07 | 6.43e-10 | 0.189 | 0.2718 | 0.5302 | 0.3028 | 0.2384 | 0.5475 | 0.7792 | 0.2693 | 0.573 | 0.2524 | 0.2362 | 0.4858 | 0.7721 | -0.0076 | -0.0037 | -0.0004 | -0.003 | 1 | 6 | 1 | 1 | 3 | 618 | 668 | 575 | 607 | 721 | 71 | 84 |  | 634 | 162 | 9309 | 3659 | 0.272 | 1.74 | 3.73 | 355/305 |  | 0.914 | 0.969 | 0.99 | 0.996 | 0.999 | 0.999 | 0.999 | 0.999 | 0.999 | 0.999 | 0.999 | 0.999 | 0.998 | 0.997 | 0.997 | 0.997 | 0.996 | 0.995 | 0.994 | 0.993 | 0.991 | 0.991 | 0.989 | 0.987 | 0.985 | 0.98 | 0.972 | 0.958 | 0.933 | 0.89 | 0.8 | 0.64 | 0.39 | 0.12 |  | 0.835 | 0.938 | 0.98 | 0.992 | 0.998 | 0.998 | 0.998 | 0.998 | 0.998 | 0.998 | 0.998 | 0.998 | 0.997 | 0.995 | 0.994 | 0.994 | 0.993 | 0.99 | 0.988 | 0.986 | 0.983 | 0.982 | 0.979 | 0.975 | 0.97 | 0.96 | 0.944 | 0.917 | 0.87 | 0.79 | 0.64 | 0.41 | 0.15 | 0.02 |  | 1.4 | 1.2 | 1.2 | 1.3 | 1.3 | 1.4 | 1.5 | 1.6 | 1.6 | 1.5 | 1.7 | 1.6 | 1.6 | 1.6 | 1.7 | 1.8 | 2 | 2.1 | 2.1 | 2.1 | 1.9 | 1.7 | 1.7 | 1.8 | 1.9 | 2 | 2.2 | 2.3 | 2.3 | 2.4 | 2 | 1.9 | 1.9 | 1.9 | 2 | 2.2 | 2.4 | 2.6 | 2.6 | 2.5 | 2.3 | 2.4 | 2.1 | 2.2 | 2.4 | 2.6 | 2.9 | 3 | 3 | 2.9 | 2.6 | 2.6 | 2.6 | 2.7 | 2.8 | 3 | 3.2 | 3.3 | 3.4 | 3.3 | C | 50 | H-LaK10
H-LaK11 | 665546 | 1.632492 | 1.638075 | 1.644071 | 1.650528 | 1.651294 | 1.654538 | 1.658857 | 1.660934 | 1.661517 | 1.662063 | 1.664502 | 1.66461 | 1.66751 | 1.673104 | 1.673804 | 1.6798 | 1.685389 | 1.694977 | 1.714709 | 1.720619 | 54.61 | 54.33 | 0.01217 | 0.012287 | 1.09089534 | 0.00492618902 | 0.628435989 | 0.0203181412 | 1.01438282 | 100.530943 | [6 empty] | -1.34e-06 | 2.38e-08 | -5.5e-11 | 4.75e-07 | 6.18e-11 | 0.228 | 0.2666 | 0.5256 | 0.3021 | 0.2383 | 0.5502 | 0.7878 | 0.264 | 0.568 | 0.2517 | 0.236 | 0.488 | 0.7803 | -0.0115 | -0.0053 | -0.0002 | -0.0025 | 1 | 6 | 3 | 1 | 3 | 621 | 645 | 578 | 608 | 708 | 72 | 88 |  | 517 | 175 | 8434 | 3267 | 0.291 | 1.93 | 4.02 | 360/300 |  | 0.88 | 0.961 | 0.986 | 0.995 | 0.999 | 0.999 | 0.999 | 0.999 | 0.999 | 0.999 | 0.999 | 0.999 | 0.998 | 0.998 | 0.997 | 0.996 | 0.996 | 0.996 | 0.995 | 0.993 | 0.992 | 0.991 | 0.99 | 0.987 | 0.983 | 0.975 | 0.959 | 0.936 | 0.897 | 0.84 | 0.75 | 0.6 | 0.37 | 0.11 |  | 0.78 | 0.923 | 0.973 | 0.99 | 0.998 | 0.998 | 0.998 | 0.998 | 0.998 | 0.998 | 0.998 | 0.998 | 0.997 | 0.997 | 0.994 | 0.993 | 0.993 | 0.993 | 0.99 | 0.987 | 0.984 | 0.983 | 0.98 | 0.975 | 0.966 | 0.95 | 0.919 | 0.876 | 0.805 | 0.7 | 0.56 | 0.36 | 0.14 | 0.01 |  |  | 0.4 | 0.6 | 0.8 | 1.4 | 1.6 | 1.6 |  |  |  |  | 0.6 | 1.1 | 1.2 | 1.8 | 1.8 | 1.8 |  |  |  |  | 1.1 | 1.3 | 1.4 | 1.9 | 2 | 2 |  |  |  |  | 1.4 | 1.5 | 1.7 | 2.3 | 2.3 | 2.2 |  |  |  |  | 2.1 | 1.9 | 1.9 | 2.6 | 2.7 | 2.7 |  |  |  |  | 2.4 | 2.2 | 2.2 | 3.1 | 3.2 | 3.2 |  |  |  | C | 46 | H-LaK11
H-LaK12 | 697562 | 1.658321 | 1.665931 | 1.673862 | 1.681781 | 1.68266 | 1.686263 | 1.690857 | 1.693019 | 1.693622 | 1.694185 | 1.696689 | 1.6968 | 1.699757 | 1.705423 | 1.706128 | 1.712157 | 1.717751 | 1.727297 | 1.746763 | 1.752546 | 56.18 | 55.95 | 0.012404 | 0.012506 | 0.786703112 | 0.00202073208 | 1.21770392 | 86.703479 | 1.04086924 | 0.0163643393 | [6 empty] | -1.86e-07 | 1.39e-08 | -1.79e-11 | 4.74e-07 | 4.36e-10 | 0.167 | 0.2905 | 0.5447 | 0.3048 | 0.2384 | 0.5429 | 0.7696 | 0.2881 | 0.5884 | 0.2541 | 0.2364 | 0.4821 | 0.7633 | 0.0242 | 0.0101 | -0.0022 | -0.0071 | 1 | 3 | 1 | 1 | 6 | 662 | 684 | 631 | 658 | 732 | 64 | 80 |  | 686 | 118 | 10851 | 4337 | 0.251 | 1.62 | 3.71 | 365/295 |  | 0.787 | 0.944 | 0.981 | 0.993 | 0.998 | 0.998 | 0.999 | 0.999 | 0.999 | 0.999 | 0.999 | 0.998 | 0.998 | 0.998 | 0.997 | 0.997 | 0.997 | 0.997 | 0.996 | 0.994 | 0.992 | 0.99 | 0.987 | 0.983 | 0.976 | 0.963 | 0.94 | 0.902 | 0.845 | 0.766 | 0.662 | 0.533 | 0.379 | 0.202 |  | 0.619 | 0.89 | 0.961 | 0.987 | 0.995 | 0.996 | 0.998 | 0.998 | 0.998 | 0.997 | 0.997 | 0.996 | 0.996 | 0.996 | 0.995 | 0.994 | 0.994 | 0.994 | 0.992 | 0.989 | 0.985 | 0.981 | 0.975 | 0.967 | 0.953 | 0.927 | 0.884 | 0.813 | 0.714 | 0.586 | 0.438 | 0.284 | 0.144 | 0.041 |  | 1.5 | 1.5 | 1.7 | 1.7 | 1.7 | 1.8 | 2 | 2.2 | 2.3 | 2.3 | 1.9 | 2 | 2 | 2.1 | 2.2 | 2.3 | 2.5 | 2.7 | 2.7 | 2.8 | 2.1 | 2.1 | 2.2 | 2.3 | 2.4 | 2.5 | 2.7 | 2.8 | 2.9 | 3.1 | 2.2 | 2.3 | 2.3 | 2.4 | 2.5 | 2.7 | 2.9 | 3 | 3.1 | 3.3 | 2.6 | 2.6 | 2.6 | 2.7 | 2.8 | 3 | 3.2 | 3.4 | 3.5 | 3.5 | 2.8 | 2.9 | 3 | 3.1 | 3.2 | 3.4 | 3.6 | 3.8 | 4 | 4.1 | C | 66 | H-LaK12
H-LaK50A | 652584 | 1.616337 | 1.623375 | 1.63071 | 1.637995 | 1.638799 | 1.642081 | 1.646241 | 1.648192 | 1.648736 | 1.649244 | 1.6515 | 1.6516 | 1.654261 | 1.659349 | 1.659983 | 1.665388 | 1.670396 | 1.678927 | 1.696269 | 1.701407 | 58.4 | 58.17 | 0.011157 | 0.011247 | 0.759437631 | 0.0022319671 | 1.16056755 | 91.0466256 | 0.92336083 | 0.0158590987 | [6 empty] | 5.6e-07 | 1.06e-08 | -4.91e-11 | 3.57e-07 | 6.22e-10 | 0.245 | 0.2942 | 0.5477 | 0.3055 | 0.2385 | 0.5413 | 0.7646 | 0.2918 | 0.5917 | 0.2546 | 0.2366 | 0.4806 | 0.7585 | 0.0204 | 0.0079 | -0.0018 | -0.005 | 3 | 6 | 1 | 1 | 3 | 594 | 633 | 554 | 585 | 688 | 63 | 82 |  | 618 | 135 | 10142 | 4011 | 0.264 | 1.86 | 3.5 | 350/290 |  | 0.817 | 0.943 | 0.982 | 0.993 | 0.997 | 0.996 | 0.999 | 0.999 | 0.999 | 0.999 | 0.999 | 0.999 | 0.998 | 0.998 | 0.998 | 0.997 | 0.997 | 0.997 | 0.996 | 0.994 | 0.993 | 0.991 | 0.989 | 0.986 | 0.979 | 0.969 | 0.948 | 0.913 | 0.852 | 0.764 | 0.64 | 0.488 | 0.319 | 0.167 |  | 0.668 | 0.889 | 0.964 | 0.985 | 0.994 | 0.993 | 0.998 | 0.998 | 0.998 | 0.998 | 0.998 | 0.997 | 0.996 | 0.996 | 0.996 | 0.995 | 0.994 | 0.994 | 0.992 | 0.989 | 0.986 | 0.983 | 0.979 | 0.972 | 0.959 | 0.938 | 0.899 | 0.833 | 0.726 | 0.584 | 0.409 | 0.238 | 0.102 | 0.028 |  |  | 1.3 | 2 | 2 | 2 | 2.1 | 2.2 |  |  |  |  | 1.5 | 2.6 | 2.3 | 2.2 | 2.4 | 2.3 |  |  |  |  | 2.1 | 2.7 | 2.6 | 2.5 | 2.5 | 2.4 |  |  |  |  | 2.3 | 2.8 | 2.7 | 2.6 | 2.6 | 2.9 |  |  |  |  | 2.5 | 3 | 2.8 | 2.9 | 2.8 | 3.7 |  |  |  |  | 2.8 | 3.3 | 3.2 | 3.3 | 3.5 | 3.9 |  |  |  | B | 68 | H-LaK50A
H-LaK51A | 697555 | 1.658467 | 1.665963 | 1.673803 | 1.681681 | 1.68256 | 1.686174 | 1.690799 | 1.692979 | 1.693588 | 1.694157 | 1.696688 | 1.6968 | 1.699791 | 1.705528 | 1.706243 | 1.712357 | 1.718035 | 1.727736 | 1.747546 | 1.753437 | 55.53 | 55.3 | 0.012549 | 0.012655 | 0.639398694 | 5.67124825e-05 | 1.18748481 | 0.0158001968 | 1.26545352 | 91.097053 | [6 empty] | 8.08e-08 | 1.25e-08 | -7.7e-12 | 4.99e-07 | 6.1e-10 | 0.161 | 0.288 | 0.5423 | 0.3045 | 0.2383 | 0.5442 | 0.773 | 0.2856 | 0.5859 | 0.2538 | 0.2363 | 0.4831 | 0.7666 | 0.0224 | 0.0093 | -0.0022 | -0.007 | 1 | 3 | 1 | 1 | 3 | 654 | 682 | 616 | 640 | 724 | 63 | 81 |  | 695 | 111 | 11314 | 4428 | 0.278 | 1.69 | 3.56 | 365/275 |  | 0.796 | 0.945 | 0.981 | 0.993 | 0.998 | 0.998 | 0.999 | 0.999 | 0.999 | 0.999 | 0.999 | 0.999 | 0.996 | 0.996 | 0.997 | 0.997 | 0.997 | 0.997 | 0.997 | 0.995 | 0.993 | 0.992 | 0.99 | 0.987 | 0.983 | 0.972 | 0.956 | 0.928 | 0.883 | 0.822 | 0.744 | 0.652 | 0.558 | 0.467 | 0.385 | 0.633 | 0.892 | 0.963 | 0.987 | 0.995 | 0.996 | 0.998 | 0.998 | 0.998 | 0.998 | 0.998 | 0.998 | 0.993 | 0.993 | 0.995 | 0.995 | 0.995 | 0.994 | 0.994 | 0.99 | 0.987 | 0.985 | 0.98 | 0.975 | 0.966 | 0.945 | 0.913 | 0.861 | 0.78 | 0.675 | 0.553 | 0.425 | 0.312 | 0.218 | 0.148 | 1.6 | 1.9 | 1.9 | 2 | 1.8 | 1.9 | 2.2 | 2.4 | 2.5 | 2.6 | 2 | 2 | 2.2 | 2.4 | 2.4 | 2.5 | 2.6 | 2.8 | 3.1 | 3.2 | 2 | 2.3 | 2.5 | 2.6 | 2.5 | 2.8 | 2.8 | 2.9 | 3.2 | 3.4 | 2.3 | 2.4 | 2.6 | 3 | 2.7 | 2.7 | 3.1 | 3.2 | 3.4 | 3.7 | 2.6 | 2.8 | 3 | 3 | 3.1 | 3.2 | 3.3 | 3.6 | 3.9 | 4 | 2.8 | 3.1 | 3.4 | 3.4 | 3.5 | 3.5 | 3.8 | 4.1 | 4.4 | 4.6 | MA | 39 | H-LaK51A
H-LaK52 | 729547 | 1.689231 | 1.696947 | 1.705021 | 1.713192 | 1.714111 | 1.717907 | 1.722794 | 1.725105 | 1.725751 | 1.726354 | 1.729041 | 1.72916 | 1.732338 | 1.738439 | 1.739199 | 1.745703 | 1.751745 | 1.762066 | 1.783138 | 1.789401 | 54.68 | 54.46 | 0.013334 | 0.013448 | 0.648528792 | 0.000165816179 | 1.28450424 | 0.0158113883 | 1.23774593 | 85.7406109 | [6 empty] | 6.32e-07 | 1.75e-08 | -2.89e-11 | 5e-07 | 3.79e-10 | 0.163 | 0.2847 | 0.5398 | 0.3041 | 0.2383 | 0.5448 | 0.774 | 0.2823 | 0.5833 | 0.2535 | 0.2363 | 0.4836 | 0.7675 | 0.0206 | 0.0088 | -0.0023 | -0.0078 | 1 | 3 | 1 | 1 | 3 | 680 | 705 | 638 | 662 | 754 | 56 | 72 |  | 765 | 108 | 11761 | 4554 | 0.291 | 1.43 | 4.02 | 365/275 |  | 0.84 | 0.948 | 0.981 | 0.992 | 0.998 | 0.999 | 0.999 | 0.999 | 0.999 | 0.999 | 0.999 | 0.999 | 0.999 | 0.998 | 0.998 | 0.997 | 0.997 | 0.997 | 0.997 | 0.995 | 0.994 | 0.992 | 0.988 | 0.984 | 0.983 | 0.966 | 0.95 | 0.91 | 0.86 | 0.78 | 0.69 | 0.57 | 0.48 | 0.39 | 0.26 | 0.7 | 0.898 | 0.962 | 0.985 | 0.996 | 0.998 | 0.998 | 0.998 | 0.998 | 0.998 | 0.998 | 0.998 | 0.998 | 0.997 | 0.997 | 0.995 | 0.995 | 0.994 | 0.994 | 0.991 | 0.988 | 0.984 | 0.977 | 0.969 | 0.966 | 0.933 | 0.9 | 0.83 | 0.74 | 0.61 | 0.47 | 0.33 | 0.23 | 0.15 | 0.07 | 1.7 | 1.9 | 2.1 | 2.2 | 2.3 | 2.4 | 2.7 | 2.9 | 2.9 | 3 | 2.2 | 2.3 | 2.3 | 2.5 | 2.7 | 3 | 3.3 | 3.4 | 3.6 | 3.7 | 2.3 | 2.4 | 2.5 | 2.7 | 2.9 | 3.3 | 3.5 | 3.6 | 3.8 | 3.9 | 2.5 | 2.7 | 2.7 | 2.8 | 3 | 3.4 | 3.7 | 3.8 | 3.9 | 4 | 3.1 | 3.1 | 3.1 | 3.2 | 3.5 | 3.7 | 3.9 | 4.2 | 4.3 | 4.5 | 3.3 | 3.4 | 3.4 | 3.6 | 3.9 | 4.4 | 4.6 | 4.6 | 4.6 | 4.7 | MA | 46 | H-LaK52
H-LaK53B | 755523 | 1.713846 | 1.721539 | 1.729628 | 1.737976 | 1.738933 | 1.742928 | 1.748142 | 1.750626 | 1.751321 | 1.751971 | 1.754872 | 1.755 | 1.758439 | 1.765056 | 1.765882 | 1.772957 | 1.779543 | 1.790822 | 1.813974 | 1.82089 | 52.32 | 52.09 | 0.01443 | 0.014561 | 1.0314122 | 0.00395421648 | 0.985282193 | 0.0186863118 | 1.17066017 | 81.1326753 | [6 empty] | 1.22e-06 | 1.66e-08 | -2.94e-11 | 5.17e-07 | 4.19e-10 | 0.196 | 0.2769 | 0.5335 | 0.3031 | 0.2383 | 0.5475 | 0.7816 | 0.2744 | 0.5764 | 0.2527 | 0.2362 | 0.4859 | 0.7746 | 0.0175 | 0.008 | -0.0025 | -0.0091 | 1 | 3 | 1 | 1 | 2 | 691 | 710 | 641 | 666 | 754 | 57 | 73 |  | 692 | 93 | 12169 | 4701 | 0.294 | 1.42 | 4.22 | 370/275 |  | 0.799 | 0.944 | 0.98 | 0.994 | 0.998 | 0.998 | 0.999 | 0.999 | 0.999 | 0.999 | 0.999 | 0.999 | 0.999 | 0.999 | 0.999 | 0.999 | 0.998 | 0.998 | 0.997 | 0.996 | 0.993 | 0.991 | 0.986 | 0.981 | 0.973 | 0.955 | 0.926 | 0.882 | 0.819 | 0.733 | 0.629 | 0.495 | 0.407 | 0.307 | 0.192 | 0.639 | 0.892 | 0.961 | 0.987 | 0.996 | 0.996 | 0.998 | 0.998 | 0.998 | 0.998 | 0.998 | 0.998 | 0.998 | 0.998 | 0.998 | 0.998 | 0.997 | 0.997 | 0.994 | 0.993 | 0.986 | 0.983 | 0.972 | 0.962 | 0.946 | 0.912 | 0.857 | 0.778 | 0.67 | 0.538 | 0.396 | 0.245 | 0.166 | 0.094 | 0.037 | 2.3 | 2.3 | 2.3 | 2.4 | 2.6 | 2.8 | 3.1 | 3.4 | 3.4 | 3.5 | 2.7 | 2.8 | 3 | 3 | 3.3 | 3.5 | 3.6 | 3.7 | 3.8 | 4 | 2.7 | 2.9 | 3.1 | 3.2 | 3.4 | 3.6 | 3.9 | 4 | 4.2 | 4.3 | 3 | 3.1 | 3.3 | 3.3 | 3.7 | 4 | 4.1 | 4.3 | 4.3 | 4.5 | 3.6 | 3.7 | 3.7 | 3.7 | 4 | 4.4 | 4.7 | 4.8 | 4.9 | 5 | 3.7 | 4 | 4.1 | 4.3 | 4.5 | 5 | 5.1 | 5.3 | 5.3 | 5.5 | MA | 55 | H-LaK53B
H-LaK53A | 755523 | 1.714087 | 1.721691 | 1.729702 | 1.737999 | 1.738953 | 1.742937 | 1.748145 | 1.750627 | 1.751322 | 1.751972 | 1.754872 | 1.755 | 1.758439 | 1.765057 | 1.765884 | 1.772963 | 1.779554 | 1.790848 | 1.814059 | 1.821004 | 52.32 | 52.08 | 0.01443 | 0.014562 | 1.21007394 | 0.00521679919 | 1.19495815 | 83.5557501 | 0.806533246 | 0.02008035 | [6 empty] | 1.86e-06 | 1.36e-08 | -2.33e-11 | 5.16e-07 | 5.98e-10 | 0.185 | 0.2761 | 0.5329 | 0.303 | 0.2383 | 0.5479 | 0.7827 | 0.2736 | 0.5758 | 0.2526 | 0.2362 | 0.4861 | 0.7756 | 0.0162 | 0.0075 | -0.0025 | -0.0087 | 1 | 6 |  | 1 | 3 | 685 | 710 | 645 | 671 |  | 61 | 72 |  | 729 | 114 | 10663 | 4142 | 0.287 |  | 4.39 | 370/280 |  | 0.81 | 0.947 | 0.981 | 0.995 | 0.999 | 0.999 | 0.999 | 0.999 | 0.999 | 0.999 | 0.999 | 0.999 | 0.998 | 0.998 | 0.998 | 0.997 | 0.997 | 0.996 | 0.995 | 0.993 | 0.992 | 0.989 | 0.981 | 0.973 | 0.959 | 0.935 | 0.89 | 0.84 | 0.75 | 0.65 | 0.53 | 0.36 | 0.3 | 0.2 | 0.1 | 0.65 | 0.898 | 0.963 | 0.99 | 0.998 | 0.998 | 0.998 | 0.998 | 0.998 | 0.998 | 0.998 | 0.998 | 0.997 | 0.997 | 0.996 | 0.995 | 0.995 | 0.993 | 0.991 | 0.987 | 0.984 | 0.978 | 0.962 | 0.946 | 0.919 | 0.874 | 0.8 | 0.7 | 0.57 | 0.42 | 0.28 | 0.13 | 0.09 | 0.04 | 0.01 | 2.8 | 2.8 | 2.8 | 3 | 3 | 3.2 | 3.3 | 3.4 | 3.4 | 3.6 | 3.2 | 3.3 | 3.5 | 3.4 | 3.6 | 3.8 | 3.8 | 4.1 | 4.2 | 4.3 | 3.4 | 3.5 | 3.6 | 3.7 | 3.8 | 3.9 | 3.9 | 4.2 | 4.3 | 4.7 | 3.4 | 3.6 | 3.8 | 3.9 | 4 | 4.1 | 4.3 | 4.5 | 4.5 | 4.8 | 3.8 | 3.9 | 4 | 4.2 | 4.3 | 4.7 | 4.8 | 5.1 | 5.2 | 5.3 | 4.3 | 4.6 | 4.6 | 4.7 | 4.9 | 5.3 | 5.3 | 5.4 | 5.4 | 5.6 | D | 116 | H-LaK53A
H-LaK54 | 734515 | 1.693824 | 1.701236 | 1.709087 | 1.717247 | 1.718186 | 1.722108 | 1.727238 | 1.729685 | 1.730371 | 1.731011 | 1.733873 | 1.734 | 1.737396 | 1.743941 | 1.74476 | 1.751774 | 1.758314 | 1.769541 | 1.792663 | 1.799588 | 51.49 | 51.25 | 0.014256 | 0.014389 | 1.20772937 | 0.0176389155 | 0.737418371 | 0.000666515982 | 1.35749026 | 96.9938806 | [6 empty] | 5.91e-06 | 1.71e-08 | -2.96e-11 | 5.65e-07 | 5.05e-10 | 0.196 | 0.2751 | 0.5315 | 0.3027 | 0.2382 | 0.5495 | 0.7875 | 0.2726 | 0.5743 | 0.2522 | 0.236 | 0.4875 | 0.7802 | 0.0177 | 0.008 | -0.0024 | -0.0086 | 1 | 3 | 1 | 1 | 3 | 639 | 676 | 597 | 626 | 729 | 51 | 74 |  | 770 | 61 | 11387 | 4401 | 0.294 | 1.93 | 4.01 | 365/275 |  | 0.81 | 0.948 | 0.981 | 0.992 | 0.998 | 0.999 | 0.999 | 0.999 | 0.999 | 0.999 | 0.999 | 0.998 | 0.998 | 0.997 | 0.997 | 0.997 | 0.997 | 0.996 | 0.995 | 0.993 | 0.992 | 0.989 | 0.984 | 0.978 | 0.969 | 0.951 | 0.924 | 0.88 | 0.82 | 0.73 | 0.62 | 0.49 | 0.35 | 0.2 |  | 0.65 | 0.899 | 0.962 | 0.985 | 0.997 | 0.998 | 0.998 | 0.998 | 0.998 | 0.998 | 0.998 | 0.997 | 0.996 | 0.995 | 0.994 | 0.994 | 0.994 | 0.992 | 0.99 | 0.987 | 0.984 | 0.979 | 0.969 | 0.957 | 0.938 | 0.905 | 0.853 | 0.78 | 0.67 | 0.53 | 0.39 | 0.24 | 0.12 | 0.04 |  | 4.7 | 4.8 | 5.1 | 5.4 | 5.5 | 5.6 | 5.6 | 5.8 | 5.9 | 6.3 | 5.2 | 5.3 | 5.4 | 5.8 | 6.1 | 6.2 | 6.2 | 6.5 | 6.7 | 7.1 | 5.4 | 5.6 | 5.7 | 6 | 6.4 | 6.5 | 6.5 | 6.6 | 6.9 | 7.5 | 5.6 | 5.7 | 5.9 | 6.4 | 6.7 | 6.7 | 6.7 | 7 | 7.3 | 7.6 | 6.1 | 6.3 | 6.5 | 6.7 | 7.1 | 7.2 | 7.2 | 7.5 | 7.7 | 8.3 | 6.6 | 6.8 | 7 | 7.4 | 7.6 | 7.7 | 7.7 | 8 | 8.4 | 8.9 | A | 68 | H-LaK54
H-LaK59A | 691548 | 1.656389 | 1.662634 | 1.669256 | 1.67624 | 1.677055 | 1.680487 | 1.685015 | 1.68718 | 1.687787 | 1.688354 | 1.690888 | 1.691 | 1.694005 | 1.699786 | 1.700508 | 1.706683 | 1.712427 | 1.722258 | 1.742463 |  | 54.82 | 54.56 | 0.012606 | 0.012721 | 1.63613242 | 0.00869769737 | 0.169161636 | 0.0295057126 | 0.929984618 | 82.4994109 | [6 empty] | -5.25e-06 | 1.39e-08 | -3.66e-11 | 5.03e-07 | 5.22e-10 | 0.184 | 0.2723 | 0.5309 | 0.303 | 0.2384 | 0.5471 | 0.7799 | 0.2698 | 0.5739 | 0.2526 | 0.2362 | 0.4854 | 0.7728 | -0.0014 | -0.0004 | -0.0012 | -0.0052 | 3 | 4 | 3 | 1 | 5 | 634 | 658 | 592 | 615 | 707 | 82 | 96 |  | 537 | 161 | 9378 | 3623 | 0.294 | 1.52 | 3.94 | 375/305 |  | 0.812 | 0.926 | 0.973 | 0.987 | 0.995 | 0.996 | 0.999 | 0.999 | 0.999 | 0.999 | 0.999 | 0.999 | 0.999 | 0.998 | 0.998 | 0.997 | 0.997 | 0.997 | 0.996 | 0.995 | 0.993 | 0.992 | 0.986 | 0.978 | 0.963 | 0.933 | 0.884 | 0.8 | 0.676 | 0.521 | 0.352 | 0.207 |  |  |  | 0.659 | 0.858 | 0.947 | 0.975 | 0.99 | 0.993 | 0.998 | 0.998 | 0.998 | 0.998 | 0.998 | 0.998 | 0.998 | 0.996 | 0.996 | 0.995 | 0.995 | 0.995 | 0.993 | 0.991 | 0.987 | 0.985 | 0.972 | 0.956 | 0.928 | 0.871 | 0.781 | 0.64 | 0.457 | 0.271 | 0.124 | 0.043 |  |  |  | -1.3 | -1.2 | -1.4 | -1.1 | -0.9 | -0.9 | -0.8 | -0.8 | -0.7 | -0.8 | -0.7 | -0.6 | -0.8 | -0.7 | -0.5 | -0.5 | -0.3 | -0.2 | -0.2 | -0.5 | -0.8 | -0.5 | -0.8 | -0.4 | -0.3 | -0.2 | -0.2 | -0.1 | 0 | -0.2 | -0.5 | -0.3 | -0.5 | -0.4 | -0.1 | -0.1 | 0 | 0.1 | 0.2 | 0.1 | -0.3 | -0.1 | -0.4 | -0.2 | 0 | 0.4 | 0.5 | 0.7 | 0.8 | 0.4 | 0.1 | 0.5 | 0.1 | 0.3 | 0.6 | 0.6 | 0.8 | 1.1 | 1.2 | 0.9 | D | 63 | H-LaK59A
H-LaK61 | 741526 |  |  |  |  | 1.72533 | 1.72921 | 1.73431 | 1.73673 | 1.73741 | 1.73804 | 1.74087 | 1.741 | 1.74435 | 1.7508 | 1.75161 | 1.75849 | 1.7649 | 1.77587 |  |  | 52.64 | 52.41 | 0.014078 | 0.014203 | [6 empty] | 2.96883578 | -0.0137037464 | 0.0224806873 | 0.00013022706 | 3.52478352e-05 | -1.34827056e-06 | 3.47e-06 | 1.55e-08 | -6.52e-11 | 4.66e-07 | 6.39e-10 | 0.22 | 0.2756 | 0.5342 | 0.3034 | 0.238 | 0.5464 |  | 0.2732 | 0.5773 | 0.2528 | 0.2359 | 0.4845 |  | 0.0155 | 0.008 | -0.0026 | -0.0096 | 1 | 6 | 1 | 1 | 3 | 662 | 684 | 623 | 652 | 739 | 58 | 72 |  | 723 | 100 | 11834 | 4562 | 0.297 | 1.61 | 4.1 | 370/285 |  | 0.81 | 0.952 | 0.983 | 0.996 | 0.999 | 0.999 | 0.999 | 0.999 | 0.999 | 0.999 | 0.999 | 0.999 | 0.998 | 0.998 | 0.998 | 0.997 | 0.997 | 0.996 | 0.996 | 0.994 | 0.993 | 0.992 | 0.989 | 0.986 | 0.98 | 0.971 | 0.955 | 0.931 | 0.89 | 0.84 | 0.78 | 0.71 | 0.62 | 0.55 | 0.47 | 0.66 | 0.906 | 0.967 | 0.992 | 0.998 | 0.998 | 0.998 | 0.998 | 0.998 | 0.998 | 0.998 | 0.998 | 0.996 | 0.996 | 0.996 | 0.995 | 0.995 | 0.993 | 0.992 | 0.989 | 0.987 | 0.984 | 0.978 | 0.972 | 0.961 | 0.943 | 0.912 | 0.867 | 0.8 | 0.71 | 0.61 | 0.5 | 0.39 | 0.3 | 0.22 |  | 3.5 | 3.5 | 3.6 | 4.1 | 4.1 | 4.2 |  |  |  |  | 3.9 | 3.8 | 4.5 | 4.5 | 4.4 | 4.5 |  |  |  |  | 4.1 | 3.9 | 4.6 | 4.6 | 4.5 | 4.7 |  |  |  |  | 4.3 | 4.3 | 4.8 | 4.9 | 4.9 | 5 |  |  |  |  | 4.5 | 5 | 5.1 | 5.5 | 5.5 | 5.6 |  |  |  |  | 5.2 | 5.3 | 5.2 | 5.8 | 6.1 | 6.1 |  |  |  | D | 86 | H-LaK61
H-LaK67 | 670517 | [6 empty] | 1.66389 | 1.6661 | 1.66671 | 1.6673 | 1.66988 | 1.67 | 1.67308 | 1.67905 | 1.67979 | 1.68622 | 1.69224 | 1.70269 |  |  | 51.7 | 51.5 | 0.01295 | 0.01308 | [6 empty] | 2.7410828 | -0.016285022 | 0.015866919 | 0.0010819231 | -7.7131038e-05 | 4.033333e-06 | [8 empty] | 0.3012 | 0.2378 | 0.5537 |  |  |  | 0.2515 | 0.2355 | 0.4916 |  |  |  | -0.0004 | -0.004 | 1 | 6 |  | 1 | 3 | 584 | 640 | 535 | 571 |  | 70 | 84 |  | 615 | 157 | 9698 | 3786 | 0.281 |  | 3.73 | 350/300 |  | 0.938 | 0.976 | 0.991 | 0.996 | 0.999 | 0.999 | 0.999 | 0.999 | 0.999 | 0.999 | 0.999 | 0.999 | 0.998 | 0.998 | 0.998 | 0.998 | 0.998 | 0.996 | 0.996 | 0.995 | 0.994 | 0.993 | 0.991 | 0.989 | 0.986 | 0.981 | 0.97 | 0.95 | 0.913 | 0.85 | 0.75 | 0.59 | 0.34 |  |  | 0.879 | 0.953 | 0.983 | 0.993 | 0.998 | 0.998 | 0.998 | 0.998 | 0.998 | 0.998 | 0.998 | 0.998 | 0.997 | 0.997 | 0.996 | 0.996 | 0.996 | 0.993 | 0.992 | 0.99 | 0.988 | 0.987 | 0.983 | 0.979 | 0.973 | 0.963 | 0.941 | 0.903 | 0.834 | 0.72 | 0.56 | 0.35 | 0.12 | [62 empty] | D | 77 | H-LaK67
H-KF6 | 517522 | 1.487677 | 1.493468 | 1.499548 | 1.50566 | 1.506341 | 1.509141 | 1.51273 | 1.514429 | 1.514904 | 1.515348 | 1.517332 | 1.51742 | 1.519778 | 1.524351 | 1.524926 | 1.529898 | 1.534618 | 1.542972 |  |  | 52.15 | 51.86 | 0.009922 | 0.010022 | 0.0736995941 | 0.0478548878 | 1.19277164 | 0.00781132706 | 1.01749455 | 104.241959 | [6 empty] | -5.94e-07 | 1.77e-08 | -1.13e-10 | 5.53e-07 | 9.82e-10 | 0.212 | 0.2822 | 0.533 | 0.3015 | 0.2377 | 0.5591 | 0.842 | 0.2794 | 0.575 | 0.251 | 0.2353 | 0.4961 | 0.8336 | 0.0232 | 0.0079 | -0.0003 | 0.0022 | 1 | 1 | 1 | 1 | 1 | 438 | 519 | 405 | 451 | 635 | 70 | 88 |  | 456 | 73 | 6626 | 2711 | 0.222 | 3.17 | 2.47 | 360/340 |  | 0.938 | 0.958 | 0.992 | 0.996 | 0.999 | 0.999 | 0.999 | 0.999 | 0.999 | 0.999 | 0.999 | 0.999 | 0.999 | 0.998 | 0.998 | 0.998 | 0.997 | 0.996 | 0.995 | 0.994 | 0.993 | 0.991 | 0.989 | 0.986 | 0.978 | 0.964 | 0.907 | 0.73 | 0.3 | [6 empty] | 0.879 | 0.918 | 0.984 | 0.993 | 0.998 | 0.998 | 0.998 | 0.998 | 0.998 | 0.998 | 0.998 | 0.998 | 0.998 | 0.997 | 0.996 | 0.996 | 0.995 | 0.993 | 0.991 | 0.989 | 0.986 | 0.983 | 0.978 | 0.972 | 0.957 | 0.929 | 0.823 | 0.53 | 0.09 | [7 empty] | 0.6 | 1.3 | 1.3 | 1.3 | 1.3 | 1.7 |  |  |  |  | 0.7 | 2 | 1.7 | 1.7 | 2 | 1.9 |  |  |  |  | 0.8 | 2 | 1.7 | 2 | 2.1 | 2.2 |  |  |  |  | 1.4 | 2.1 | 1.8 | 2.1 | 2.3 | 2.3 |  |  |  |  | 1.6 | 2.2 | 2.1 | 2.6 | 2.7 | 2.9 |  |  |  |  | 2 | 2.5 | 2.8 | 2.9 | 3.1 | 3.3 |  |  |  | B | 36 | H-KF6
H-QF1 | 548458 | 1.518018 | 1.523122 | 1.528649 | 1.53467 | 1.53539 | 1.538455 | 1.542576 | 1.544575 | 1.545138 | 1.545665 | 1.548035 | 1.54814 | 1.55098 | 1.556538 | 1.55724 | 1.563343 | 1.569176 | 1.579575 |  |  | 45.82 | 45.53 | 0.011963 | 0.012102 | 1.24414177 | 0.00867592204 | 1.08792977 | 124.77088 | 0.106583226 | 0.0473895753 | [6 empty] | -3.37e-06 | 1.32e-08 | -5.38e-11 | 6.46e-07 | 6.5e-10 | 0.251 | 0.2562 | 0.5116 | 0.298 | 0.2374 | 0.5688 | 0.8693 | 0.2533 | 0.5522 | 0.2481 | 0.2347 | 0.5043 | 0.8593 | 0.0056 | 0.0015 | 0 | 0.0012 | 1 | 1 | 2 | 1 | 1 | 473 | 541 | 421 | 458 | 625 | 93 | 110 |  | 462 | 99 | 7186 | 2928 | 0.227 | 2.58 | 2.58 | 370/340 |  | 0.899 | 0.927 | 0.964 | 0.984 | 0.996 | 0.997 | 0.999 | 0.999 | 0.999 | 0.999 | 0.999 | 0.999 | 0.999 | 0.998 | 0.998 | 0.998 | 0.998 | 0.998 | 0.997 | 0.997 | 0.996 | 0.996 | 0.993 | 0.988 | 0.976 | 0.949 | 0.867 | 0.62 | 0.187 | [6 empty] | 0.809 | 0.859 | 0.929 | 0.968 | 0.991 | 0.995 | 0.998 | 0.998 | 0.998 | 0.998 | 0.998 | 0.998 | 0.998 | 0.997 | 0.997 | 0.997 | 0.997 | 0.996 | 0.995 | 0.995 | 0.993 | 0.992 | 0.986 | 0.976 | 0.953 | 0.9 | 0.751 | 0.384 | 0.035 | [7 empty] | 0.1 | 0.1 | 0.2 | 0.2 | 0.2 | 0.3 |  |  |  |  | 0.5 | 0.6 | 0.8 | 0.8 | 0.8 | 1 |  |  |  |  | 0.8 | 0.8 | 0.8 | 0.9 | 0.9 | 1.1 |  |  |  |  | 1 | 1 | 1.1 | 1.2 | 1.4 | 1.5 |  |  |  |  | 1.4 | 1.6 | 1.7 | 1.7 | 1.7 | 1.8 |  |  |  |  | 1.9 | 2 | 2.1 | 2.5 | 2.5 | 2.5 |  |  |  | B | 46 | H-QF1
QF1 | 548459 | [6 empty] | 1.54255 | 1.54454 | 1.5451 | 1.54563 | 1.548 | 1.54811 | 1.55094 | 1.55649 | 1.55719 | 1.56329 | 1.56911 | 1.57931 |  |  | 45.87 | 45.57 | 0.01195 | 0.01209 | [6 empty] | 2.3504951 | -0.0086857021 | 0.016092857 | 0.00018705912 | 4.2149581e-05 | -1.3216062e-06 | [8 empty] | 0.2983 | 0.237 | 0.5689 |  |  |  | 0.2483 | 0.2342 | 0.5041 |  |  |  | 0.0001 | 0.0013 | 1 | 1 |  | 3 | 1 | 444 | 518 | 384 | 430 |  | 77 | 93 |  | 342 | 83 | 6112 | 2530 | 0.208 |  | 2.94 | 330/310 |  | 0.88 | 0.909 | 0.955 | 0.981 | 0.996 | 0.998 | 0.999 | 0.999 | 0.998 | 0.997 | 0.997 | 0.997 | 0.997 | 0.997 | 0.997 | 0.997 | 0.997 | 0.996 | 0.996 | 0.995 | 0.995 | 0.995 | 0.995 | 0.994 | 0.991 | 0.991 | 0.988 | 0.981 | 0.962 | 0.91 | 0.75 | 0.35 |  |  |  | 0.77 | 0.827 | 0.912 | 0.962 | 0.993 | 0.997 | 0.998 | 0.998 | 0.997 | 0.995 | 0.994 | 0.995 | 0.994 | 0.994 | 0.994 | 0.994 | 0.994 | 0.993 | 0.992 | 0.991 | 0.99 | 0.99 | 0.99 | 0.988 | 0.983 | 0.982 | 0.976 | 0.962 | 0.925 | 0.828 | 0.56 | 0.12 | [64 empty] | 47 | QF1
H-QF3 | 575415 | 1.541994 | 1.547352 | 1.553201 | 1.559726 | 1.560523 | 1.56395 | 1.568624 | 1.57091 | 1.571556 | 1.572161 | 1.574889 | 1.57501 | 1.578295 | 1.584764 | 1.585586 | 1.592765 | 1.599698 | 1.612269 |  |  | 41.5 | 41.22 | 0.013854 | 0.01403 | 1.31974395 | 0.0096223383 | 0.106724103 | 0.0534250071 | 1.12240441 | 121.814727 | [6 empty] | -1.78e-06 | 1.49e-08 | -4.97e-11 | 7.15e-07 | 4.63e-10 | 0.244 | 0.2474 | 0.5024 | 0.2959 | 0.2371 | 0.5775 | 0.9074 | 0.2443 | 0.5421 | 0.2462 | 0.2341 | 0.5117 | 0.896 | 0.0079 | 0.0025 | 0 | 0.0025 | 1 | 1 | 2 | 1 | 1 | 541 | 595 | 488 | 527 | 675 | 90 | 103 |  | 546 | 100 | 7551 | 3086 | 0.223 | 2.71 | 2.6 | 380/350 |  | 0.948 | 0.957 | 0.982 | 0.991 | 0.998 | 0.999 | 0.999 | 0.999 | 0.999 | 0.999 | 0.999 | 0.999 | 0.999 | 0.998 | 0.997 | 0.997 | 0.997 | 0.995 | 0.994 | 0.993 | 0.991 | 0.988 | 0.974 | 0.952 | 0.903 | 0.79 | 0.51 | 0.14 | [7 empty] | 0.899 | 0.916 | 0.964 | 0.983 | 0.997 | 0.998 | 0.998 | 0.998 | 0.998 | 0.998 | 0.998 | 0.998 | 0.998 | 0.997 | 0.995 | 0.995 | 0.995 | 0.991 | 0.989 | 0.987 | 0.983 | 0.977 | 0.949 | 0.907 | 0.816 | 0.62 | 0.26 | 0.02 | [7 empty] | 0.6 | 0.7 | 0.8 | 0.9 | 1 | 1 | 1.1 | 1.1 | 1.1 | 1.1 | 1.3 | 1.3 | 1.4 | 1.5 | 1.6 | 1.7 | 1.7 | 1.8 | 1.8 | 1.8 | 1.4 | 1.4 | 1.5 | 1.8 | 1.9 | 1.9 | 2 | 2 | 2 | 2 | 1.6 | 1.7 | 1.9 | 2.1 | 2.1 | 2.2 | 2.2 | 2.2 | 2.3 | 2.3 | 2.2 | 2.2 | 2.4 | 2.6 | 2.8 | 2.8 | 2.9 | 2.9 | 2.9 | 3.1 | 2.7 | 2.8 | 3.1 | 3.2 | 3.4 | 3.5 | 3.5 | 3.5 | 3.7 | 3.8 | C | 41 | H-QF3
QF3 | 575413 | [6 empty] | 1.5686 | 1.5709 | 1.57155 | 1.57216 | 1.5749 | 1.57502 | 1.57833 | 1.58482 | 1.58564 | 1.59281 | 1.59968 | 1.61197 |  |  | 41.31 | 41.03 | 0.01392 | 0.014097 | [6 empty] | 2.4245509 | -0.0079714057 | 0.019149892 | 0.00035505098 | 1.3941882e-05 | 1.705772e-06 | [8 empty] | 0.2965 | 0.2374 | 0.5743 |  |  |  | 0.2465 | 0.2344 | 0.5083 |  |  |  | -0.0009 | -0.001 | 1 | 1 |  | 3 | 1 | 420 | 470 |  |  |  | 93 | 114 |  | 410 |  | 5654 | 2344 | 0.206 |  | 3.18 | 340/310 |  | 0.87 | 0.941 | 0.97 | 0.985 | 0.996 | 0.999 | 0.999 | 0.999 | 0.999 | 0.999 | 0.999 | 0.999 | 0.999 | 0.999 | 0.999 | 0.999 | 0.999 | 0.999 | 0.999 | 0.999 | 0.999 | 0.999 | 0.998 | 0.998 | 0.996 | 0.994 | 0.989 | 0.976 | 0.94 | 0.81 | 0.45 |  |  |  |  | 0.75 | 0.885 | 0.941 | 0.97 | 0.992 | 0.998 | 0.998 | 0.998 | 0.999 | 0.999 | 0.999 | 0.999 | 0.999 | 0.999 | 0.999 | 0.999 | 0.999 | 0.999 | 0.999 | 0.999 | 0.999 | 0.999 | 0.997 | 0.996 | 0.992 | 0.989 | 0.979 | 0.952 | 0.87 | 0.65 | 0.21 | [65 empty] | 40 | QF3
QF5 | 582420 | [6 empty] | 1.57574 | 1.57804 | 1.57869 | 1.57929 | 1.58203 | 1.58215 | 1.58544 | 1.59189 | 1.59271 | 1.59982 | 1.60664 | 1.61878 |  |  | 42.03 | 41.77 | 0.013852 | 0.014017 | [6 empty] | 2.4440594 | -0.0067974631 | 0.021425387 | -0.00038544649 | 0.00012195244 | -4.2162236e-06 | [8 empty] | 0.2968 | 0.2374 | 0.5727 |  |  |  | 0.2468 | 0.2346 | 0.5077 |  |  |  | -0.001 | -0.0014 | 1 | 1 |  | 2 | 1 | 455 | 526 | 404 | 446 |  | 83 | 101 |  | 416 | 89 | 6162 | 2521 | 0.222 |  | 3.22 | 350/320 |  | 0.89 | 0.92 | 0.963 | 0.984 | 0.998 | 0.998 | 0.999 | 0.999 | 0.999 | 0.999 | 0.999 | 0.999 | 0.999 | 0.998 | 0.998 | 0.998 | 0.998 | 0.997 | 0.997 | 0.996 | 0.996 | 0.995 | 0.995 | 0.993 | 0.99 | 0.988 | 0.981 | 0.964 | 0.913 | 0.75 | 0.37 |  |  |  |  | 0.8 | 0.846 | 0.927 | 0.968 | 0.997 | 0.997 | 0.998 | 0.998 | 0.998 | 0.998 | 0.998 | 0.998 | 0.998 | 0.998 | 0.996 | 0.996 | 0.996 | 0.995 | 0.994 | 0.993 | 0.992 | 0.991 | 0.99 | 0.987 | 0.981 | 0.977 | 0.962 | 0.929 | 0.834 | 0.57 | 0.14 | [65 empty] | 35 | QF5
H-QF6A | 532488 | 1.502566 | 1.507783 | 1.513362 | 1.51925 | 1.519936 | 1.522819 | 1.526631 | 1.528464 | 1.528979 | 1.529462 | 1.531624 | 1.53172 | 1.534305 | 1.539351 | 1.539988 | 1.545515 | 1.550792 | 1.560201 |  |  | 48.84 | 48.53 | 0.010887 | 0.011009 | 0.0830014908 | 0.0493974056 | 1.22223237 | 0.00830688707 | 1.01475439 | 114.773547 | [6 empty] | -5.28e-06 | 2.18e-08 | -9.29e-11 | 4.95e-07 | 4.67e-10 | 0.262 | 0.2648 | 0.5185 | 0.2991 | 0.2374 | 0.5662 | 0.8642 | 0.2619 | 0.5595 | 0.249 | 0.2348 | 0.502 | 0.8547 | 0.0069 | 0.0013 | 0.0005 | 0.0037 | 1 | 1 | 1 | 1 | 1 | 513 | 582 | 458 | 501 | 677 | 86 | 95 |  | 521 | 94 | 6519 | 2646 | 0.232 | 2.94 | 2.52 | 360/340 |  | 0.942 | 0.945 | 0.986 | 0.99 | 0.994 | 0.993 | 0.999 | 0.999 | 0.999 | 0.999 | 0.999 | 0.999 | 0.997 | 0.997 | 0.996 | 0.997 | 0.998 | 0.997 | 0.997 | 0.997 | 0.995 | 0.995 | 0.995 | 0.991 | 0.986 | 0.97 | 0.909 | 0.703 | 0.249 | [6 empty] | 0.888 | 0.893 | 0.973 | 0.981 | 0.989 | 0.986 | 0.998 | 0.998 | 0.998 | 0.998 | 0.998 | 0.998 | 0.995 | 0.994 | 0.993 | 0.995 | 0.996 | 0.994 | 0.994 | 0.994 | 0.991 | 0.991 | 0.99 | 0.983 | 0.972 | 0.941 | 0.826 | 0.494 | 0.062 | [7 empty] | -1.2 | -1.1 | -0.7 | -0.6 | -0.4 | -0.5 |  |  |  |  | -1 | -0.8 | -0.5 | -0.3 | 0.1 | 0 |  |  |  |  | -0.7 | -0.5 | -0.3 | 0 | 0.4 | 0 |  |  |  |  | -0.3 | -0.3 | -0.1 | 0.2 | 0.5 | 0.1 |  |  |  |  | -0.4 | 0.2 | 0.2 | 0.7 | 0.8 | 0.8 |  |  |  |  | 0.3 | 0.6 | 0.7 | 1 | 1.3 | 1.4 |  |  |  | B | 43 | H-QF6A
QF6 | 532488 | [6 empty] | 1.52661 | 1.52845 | 1.52897 | 1.52945 | 1.53162 | 1.53172 | 1.53431 | 1.53935 | 1.53999 | 1.54546 | 1.55064 | 1.55972 |  |  | 48.76 | 48.48 | 0.010905 | 0.011022 | [6 empty] | 2.3044884 | -0.0083782321 | 0.014424342 | 0.00033374311 | -4.4657456e-06 | 1.3349929e-06 | [8 empty] | 0.2999 | 0.2378 | 0.5603 |  |  |  | 0.2498 | 0.2353 | 0.4968 |  |  |  | -0.0008 | -0.0024 | 2 | 1 |  | 3 | 1 | 436 | 504 | 384 | 427 |  | 82 | 98 |  | 400 | 82 | 6237 | 2576 | 0.21 |  | 2.78 | 330/300 |  | 0.87 | 0.9 | 0.95 | 0.979 | 0.996 | 0.997 | 0.998 | 0.999 | 0.998 | 0.998 | 0.998 | 0.997 | 0.998 | 0.998 | 0.997 | 0.997 | 0.997 | 0.996 | 0.996 | 0.995 | 0.995 | 0.995 | 0.995 | 0.994 | 0.992 | 0.992 | 0.989 | 0.984 | 0.969 | 0.927 | 0.81 | 0.48 |  |  |  | 0.75 | 0.81 | 0.902 | 0.958 | 0.993 | 0.995 | 0.996 | 0.998 | 0.996 | 0.997 | 0.996 | 0.995 | 0.997 | 0.996 | 0.995 | 0.995 | 0.994 | 0.993 | 0.992 | 0.991 | 0.99 | 0.99 | 0.99 | 0.988 | 0.985 | 0.985 | 0.979 | 0.968 | 0.938 | 0.86 | 0.65 | 0.23 | [64 empty] | 46 | QF6
H-QF8 | 541472 | 1.511481 | 1.5165 | 1.521908 | 1.527758 | 1.528455 | 1.531414 | 1.53538 | 1.5373 | 1.537841 | 1.538347 | 1.540619 | 1.54072 | 1.54344 | 1.548749 | 1.549419 | 1.555223 | 1.560745 | 1.570512 |  |  | 47.23 | 46.94 | 0.011449 | 0.011578 | 0.127874264 | 0.0424546034 | 1.20201357 | 0.00811385854 | 0.92946936 | 109.832978 | [6 empty] | -2.28e-06 | 1.48e-08 | -8.66e-11 | 5.08e-07 | 1.15e-10 | 0.282 | 0.2585 | 0.5141 | 0.2987 | 0.2376 | 0.5655 | 0.8531 | 0.2556 | 0.5551 | 0.2487 | 0.2349 | 0.5013 | 0.8436 | 0.0038 | 0.0007 | -0.0001 | 0.0002 | 3 | 2 | 2 | 3 | 1 | 460 | 531 | 415 | 459 | 633 | 96 | 113 |  | 487 | 84 | 6950 | 2829 | 0.228 | 2.61 | 2.54 | 370/340 |  | 0.88 | 0.918 | 0.959 | 0.983 | 0.998 | 0.999 | 0.999 | 0.999 | 0.999 | 0.999 | 0.999 | 0.999 | 0.999 | 0.998 | 0.998 | 0.998 | 0.998 | 0.997 | 0.996 | 0.995 | 0.995 | 0.993 | 0.987 | 0.977 | 0.954 | 0.907 | 0.79 | 0.53 | 0.14 | [6 empty] | 0.78 | 0.842 | 0.92 | 0.967 | 0.996 | 0.998 | 0.998 | 0.998 | 0.998 | 0.998 | 0.998 | 0.998 | 0.998 | 0.997 | 0.996 | 0.996 | 0.996 | 0.994 | 0.992 | 0.991 | 0.99 | 0.987 | 0.974 | 0.954 | 0.911 | 0.823 | 0.62 | 0.28 | 0.02 | [7 empty] | 0.2 | 0.3 | 0.7 | 0.7 | 0.8 | 0.7 |  |  |  |  | 0.7 | 1 | 1 | 0.9 | 1 | 1 |  |  |  |  | 0.9 | 1.2 | 1.2 | 1.2 | 1.3 | 1.4 |  |  |  |  | 1.2 | 1.5 | 1.3 | 1.5 | 1.4 | 1.5 |  |  |  |  | 1.7 | 2 | 1.9 | 1.9 | 1.9 | 2 |  |  |  |  | 1.8 | 2.4 | 2.4 | 2.5 | 2.7 | 2.7 |  |  |  | C | 45 | H-QF8
QF8 | 541472 | [6 empty] | 1.53536 | 1.53729 | 1.53783 | 1.53834 | 1.54062 | 1.54072 | 1.54344 | 1.54875 | 1.54941 | 1.55519 | 1.56068 | 1.57033 |  |  | 47.2 | 46.92 | 0.011457 | 0.011583 | [6 empty] | 2.3287431 | -0.00786798 | 0.015763854 | 0.00019794235 | 1.8002892e-05 | 3.6533474e-07 | [8 empty] | 0.2994 | 0.2374 | 0.5621 |  |  |  | 0.2495 | 0.2348 | 0.499 |  |  |  | -0.0004 | -0.0032 | 2 | 1 |  | 3 | 1 | 440 | 502 | 383 | 426 |  | 85 | 98 |  | 397 | 83 | 6175 | 2551 | 0.21 |  | 2.86 | 330/310 |  | 0.87 | 0.909 | 0.955 | 0.983 | 0.999 | 0.999 | 0.999 | 0.999 | 0.999 | 0.999 | 0.999 | 0.999 | 0.999 | 0.999 | 0.998 | 0.998 | 0.998 | 0.998 | 0.998 | 0.997 | 0.997 | 0.997 | 0.997 | 0.996 | 0.994 | 0.994 | 0.991 | 0.984 | 0.964 | 0.912 | 0.76 | 0.4 |  |  |  | 0.76 | 0.827 | 0.912 | 0.966 | 0.998 | 0.998 | 0.998 | 0.998 | 0.998 | 0.998 | 0.998 | 0.998 | 0.998 | 0.998 | 0.997 | 0.997 | 0.997 | 0.997 | 0.996 | 0.995 | 0.995 | 0.995 | 0.995 | 0.993 | 0.989 | 0.988 | 0.983 | 0.968 | 0.93 | 0.832 | 0.58 | 0.16 | [64 empty] | 56 | QF8
H-QF14 | 596392 | 1.560052 | 1.56572 | 1.571921 | 1.578897 | 1.579755 | 1.583459 | 1.588538 | 1.59103 | 1.591735 | 1.592396 | 1.595377 | 1.59551 | 1.599107 | 1.606213 | 1.607117 | 1.615035 | 1.622712 | 1.636706 |  |  | 39.22 | 38.95 | 0.015183 | 0.015382 | 1.17413204 | 119.558629 | 1.36038248 | 0.00992935549 | 0.125239591 | 0.0538484281 | [6 empty] | 2.81e-07 | 1.63e-08 | -1.07e-11 | 6.25e-07 | 4.08e-10 | 0.282 | 0.244 | 0.4986 | 0.2951 | 0.2369 | 0.581 | 0.9217 | 0.2408 | 0.538 | 0.2454 | 0.2338 | 0.5148 | 0.9098 | 0.0116 | 0.0042 | -0.0002 | 0.0021 | 1 | 3 | 1 | 2 | 1 | 594 | 641 | 539 | 575 | 721 | 78 | 92 |  | 548 | 95 | 7852 | 3206 | 0.225 | 2.77 | 2.62 | 380/350 |  | 0.927 | 0.938 | 0.978 | 0.989 | 0.998 | 0.997 | 0.999 | 0.999 | 0.999 | 0.999 | 0.999 | 0.998 | 0.998 | 0.998 | 0.997 | 0.997 | 0.997 | 0.995 | 0.994 | 0.992 | 0.99 | 0.985 | 0.966 | 0.938 | 0.87 | 0.71 | 0.37 | [8 empty] | 0.86 | 0.88 | 0.954 | 0.978 | 0.997 | 0.995 | 0.998 | 0.998 | 0.998 | 0.998 | 0.998 | 0.997 | 0.997 | 0.996 | 0.994 | 0.995 | 0.995 | 0.991 | 0.988 | 0.984 | 0.98 | 0.97 | 0.933 | 0.88 | 0.76 | 0.51 | 0.14 | [9 empty] | 1.6 | 1.7 | 1.9 | 2 | 2.2 | 2.3 |  |  |  |  | 2.3 | 2.4 | 2.5 | 2.5 | 2.7 | 2.9 |  |  |  |  | 2.7 | 2.7 | 2.7 | 2.9 | 3 | 3.2 |  |  |  |  | 2.8 | 2.8 | 2.9 | 3 | 3.2 | 3.5 |  |  |  |  | 3.3 | 3.5 | 3.6 | 3.8 | 4 | 4.2 |  |  |  |  | 4.1 | 4.2 | 4.4 | 4.5 | 4.8 | 5 |  |  |  | D | 47 | H-QF14
H-QF50 | 581409 | 1.547454 | 1.553005 | 1.559046 | 1.56576 | 1.566578 | 1.570094 | 1.574888 | 1.577233 | 1.577895 | 1.578517 | 1.581315 | 1.58144 | 1.584811 | 1.591453 | 1.592296 | 1.599663 | 1.606767 | 1.619591 |  |  | 40.89 | 40.61 | 0.01422 | 0.014401 | 1.29450546 | 0.00894503808 | 0.150752291 | 0.0483713581 | 1.08698065 | 113.959763 | [6 empty] | 4.05e-07 | 2.23e-09 | 5.39e-11 | 5.36e-07 | 1.83e-09 | 0.288 | 0.2473 | 0.502 | 0.2959 | 0.2371 | 0.5774 | 0.9018 | 0.2441 | 0.5417 | 0.2462 | 0.2341 | 0.5116 | 0.8905 | 0.0104 | 0.0036 | -0.0002 | 0.0013 | 2 | 1 |  | 2 | 1 | 573 | 626 | 511 | 551 | 720 | 77 | 99 |  | 482 | 91 | 7673 | 3132 | 0.255 |  | 2.6 | 380/350 |  | 0.92 | 0.935 | 0.972 | 0.987 | 0.996 | 0.997 | 0.999 | 0.999 | 0.999 | 0.999 | 0.999 | 0.999 | 0.999 | 0.998 | 0.997 | 0.997 | 0.997 | 0.994 | 0.993 | 0.991 | 0.99 | 0.987 | 0.975 | 0.954 | 0.794 | 0.51 | 0.141 | [8 empty] | 0.846 | 0.874 | 0.944 | 0.974 | 0.992 | 0.995 | 0.998 | 0.998 | 0.998 | 0.998 | 0.998 | 0.998 | 0.998 | 0.997 | 0.995 | 0.994 | 0.994 | 0.989 | 0.986 | 0.983 | 0.98 | 0.974 | 0.95 | 0.911 | 0.63 | 0.26 | 0.02 | [9 empty] | 2.5 | 2.2 | 2.1 | 1.8 | 1.8 | 1.6 |  |  |  |  | 2.9 | 2.6 | 2.5 | 2.5 | 2.5 | 2.5 |  |  |  |  | 3 | 2.7 | 2.6 | 2.7 | 2.7 | 2.9 |  |  |  |  | 3.4 | 3.1 | 2.7 | 2.9 | 2.9 | 3.1 |  |  |  |  | 3.8 | 3.5 | 3.5 | 3.5 | 3.6 | 3.7 |  |  |  |  | 4.3 | 4.1 | 3.9 | 4.3 | 4.4 | 5 |  |  |  | B | 41 | H-QF50
H-QF50A | 581408 | 1.547565 | 1.553052 | 1.559037 | 1.565721 | 1.566538 | 1.570058 | 1.574866 | 1.577215 | 1.577883 | 1.578507 | 1.581315 | 1.581439 | 1.584821 | 1.591484 | 1.592335 | 1.599737 | 1.606877 | 1.619825 |  |  | 40.75 | 40.47 | 0.01427 | 0.014452 | 0.113568363 | 0.0529496322 | 1.07619407 | 114.277366 | 1.33131033 | 0.00976687365 | [6 empty] | -1.15e-06 | 1.62e-08 | -5.36e-11 | 7.72e-07 | 8.65e-10 | 0.235 | 0.2467 | 0.5018 | 0.2959 | 0.2371 | 0.5777 | 0.9074 | 0.2436 | 0.5414 | 0.2461 | 0.2341 | 0.5118 | 0.8959 | 0.0102 | 0.0037 | -0.0003 | 0.0014 | 2 | 1 | 1 | 3 | 1 | 545 | 595 | 494 | 530 | 681 | 85 | 104 |  | 492 | 108 | 7661 | 3121 | 0.227 | 2.72 | 2.61 | 380/350 |  | 0.91 | 0.928 | 0.968 | 0.984 | 0.995 | 0.997 | 0.999 | 0.999 | 0.999 | 0.999 | 0.999 | 0.999 | 0.998 | 0.998 | 0.998 | 0.998 | 0.998 | 0.998 | 0.997 | 0.996 | 0.995 | 0.993 | 0.983 | 0.968 | 0.933 | 0.844 | 0.615 | 0.202 | [7 empty] | 0.828 | 0.861 | 0.937 | 0.969 | 0.991 | 0.994 | 0.998 | 0.998 | 0.998 | 0.998 | 0.998 | 0.998 | 0.997 | 0.997 | 0.997 | 0.997 | 0.997 | 0.996 | 0.994 | 0.993 | 0.99 | 0.986 | 0.966 | 0.937 | 0.87 | 0.713 | 0.378 | 0.041 | [8 empty] | 1 | 1.1 | 1.1 | 1.3 | 1.4 | 1.5 |  |  |  |  | 1.6 | 1.7 | 1.9 | 2.1 | 2.2 | 2.2 |  |  |  |  | 1.8 | 2 | 2.1 | 2.3 | 2.4 | 2.5 |  |  |  |  | 2.1 | 2.2 | 2.4 | 2.5 | 2.6 | 2.7 |  |  |  |  | 2.6 | 2.7 | 2.9 | 3.2 | 3.3 | 3.4 |  |  |  |  | 3.2 | 3.4 | 3.5 | 3.9 | 4.1 | 4.2 |  |  |  | B | 41 | H-QF50A
QF50 | 581409 | 1.549465 | 1.554326 | 1.559692 | 1.565921 | 1.566706 | 1.570133 | 1.574888 | 1.57723 | 1.577892 | 1.578514 | 1.581315 | 1.58144 | 1.584815 | 1.591451 | 1.592292 | 1.599617 | 1.606642 | 1.619212 | 1.647936 |  | 40.89 | 40.61 | 0.014221 | 0.0144 | 1.31145759 | 0.00988576985 | 0.840047425 | 102.880258 | 0.132407269 | 0.047752793 | [6 empty] | -2.74e-06 | 1.64e-08 | -5.12e-11 | 8.26e-07 | 4.87e-10 | 0.234 | 0.241 | 0.4991 | 0.296 | 0.2373 | 0.5742 | 0.8839 | 0.238 | 0.5388 | 0.2464 | 0.2344 | 0.5087 | 0.8729 | 0.0011 | 0.0007 | -0.0006 | -0.0018 | 1 | 1 | 2 | 3 | 1 | 422 | 480 | 366 | 406 | 584 | 90 | 111 |  | 407 | 89 | 5980 | 2444 | 0.224 |  | 3.23 | 340/310 |  | 0.88 | 0.911 | 0.955 | 0.981 | 0.997 | 0.999 | 0.999 | 0.999 | 0.999 | 0.999 | 0.999 | 0.998 | 0.998 | 0.998 | 0.997 | 0.997 | 0.997 | 0.997 | 0.996 | 0.996 | 0.996 | 0.995 | 0.995 | 0.994 | 0.992 | 0.99 | 0.986 | 0.975 | 0.944 | 0.85 | 0.57 | 0.12 |  |  |  | 0.77 | 0.83 | 0.912 | 0.963 | 0.995 | 0.998 | 0.998 | 0.998 | 0.998 | 0.998 | 0.998 | 0.997 | 0.996 | 0.996 | 0.995 | 0.995 | 0.995 | 0.994 | 0.993 | 0.993 | 0.992 | 0.991 | 0.991 | 0.988 | 0.984 | 0.981 | 0.972 | 0.95 | 0.892 | 0.72 | 0.32 | 0.02 |  |  |  | 0.1 | 0.2 | 0.3 | 0.6 | 0.7 | 0.8 | 0.8 | 0.8 | 0.8 | 0.8 | 0.8 | 0.9 | 1.1 | 1.2 | 1.3 | 1.4 | 1.6 | 1.6 | 1.6 | 1.6 | 1 | 1.1 | 1.3 | 1.5 | 1.6 | 1.7 | 1.8 | 1.8 | 1.8 | 1.9 | 1.3 | 1.4 | 1.6 | 1.8 | 1.9 | 2 | 2.1 | 2.1 | 2.1 | 2.1 | 2 | 2.1 | 2.1 | 2.3 | 2.4 | 2.7 | 2.9 | 2.9 | 2.9 | 3 | 2.6 | 2.7 | 2.8 | 3 | 3.1 | 3.5 | 3.6 | 3.6 | 3.6 | 3.7 | D | 28 | QF50
H-QF56 | 567428 | 1.535825 | 1.540914 | 1.546471 | 1.552689 | 1.55345 | 1.556728 | 1.561205 | 1.563394 | 1.564012 | 1.564592 | 1.567204 | 1.56732 | 1.570463 | 1.576646 | 1.577431 | 1.584274 | 1.590865 | 1.602751 |  |  | 42.81 | 42.51 | 0.013252 | 0.013419 | 1.01193506 | 116.639064 | 0.110711906 | 0.051103672 | 1.29397308 | 0.00923739628 | [6 empty] | -4.86e-06 | 1.38e-08 | -3.64e-11 | 7.51e-07 | 4.38e-11 | 0.236 | 0.2474 | 0.503 | 0.2963 | 0.2372 | 0.5756 | 0.8969 | 0.2443 | 0.5428 | 0.2465 | 0.2342 | 0.5099 | 0.8858 | 0.0024 | 0.0001 | 0.0003 | 0.0028 | 1 | 1 | 1 | 3 | 1 | 500 | 557 | 444 | 482 | 642 | 94 | 111 |  | 502 | 121 | 7375 | 2987 | 0.235 | 2.53 | 2.62 | 370/345 |  | 0.915 | 0.935 | 0.97 | 0.985 | 0.996 | 0.997 | 0.999 | 0.999 | 0.999 | 0.999 | 0.999 | 0.999 | 0.997 | 0.995 | 0.995 | 0.995 | 0.995 | 0.994 | 0.993 | 0.992 | 0.99 | 0.989 | 0.984 | 0.977 | 0.961 | 0.917 | 0.771 | 0.383 | [7 empty] | 0.837 | 0.875 | 0.94 | 0.97 | 0.991 | 0.995 | 0.998 | 0.998 | 0.998 | 0.998 | 0.998 | 0.998 | 0.994 | 0.99 | 0.99 | 0.99 | 0.99 | 0.988 | 0.986 | 0.984 | 0.98 | 0.979 | 0.969 | 0.954 | 0.924 | 0.84 | 0.594 | 0.147 | [8 empty] | -0.5 | -0.5 | -0.5 | -0.4 | -0.3 | -0.3 |  |  |  |  | 0.1 | 0.1 | 0.1 | 0.2 | 0.2 | 0.2 |  |  |  |  | 0.3 | 0.4 | 0.3 | 0.3 | 0.5 | 0.6 |  |  |  |  | 0.4 | 0.5 | 0.5 | 0.7 | 0.9 | 0.9 |  |  |  |  | 1 | 1.2 | 1.3 | 1.3 | 1.3 | 1.3 |  |  |  |  | 1.5 | 1.8 | 1.9 | 1.9 | 1.9 | 1.9 |  |  |  | C | 43 | H-QF56
H-F1 | 603380 | 1.567062 | 1.572775 | 1.579046 | 1.586167 | 1.58705 | 1.590876 | 1.596151 | 1.598745 | 1.59948 | 1.60017 | 1.603281 | 1.60342 | 1.60718 | 1.61462 | 1.615569 | 1.623885 | 1.63197 | 1.646767 |  |  | 38.01 | 37.74 | 0.015875 | 0.016089 | 0.132375817 | 0.0545903225 | 1.15564934 | 116.78574 | 1.37547893 | 0.0101495335 | [6 empty] | -3.94e-07 | 1.57e-08 | -4.33e-11 | 7.95e-07 | 7.41e-10 | 0.247 | 0.241 | 0.4957 | 0.2945 | 0.2369 | 0.5836 | 0.9321 | 0.2378 | 0.5348 | 0.2449 | 0.2337 | 0.5169 | 0.9197 | 0.0113 | 0.0041 | -0.0002 | 0.0027 | 2 | 1 | 1 | 2 | 1 | 592 | 640 | 527 | 565 | 715 | 79 | 98 |  | 438 | 103 | 7847 | 3197 | 0.227 | 2.84 | 2.63 | 385/355 |  | 0.934 | 0.944 | 0.976 | 0.987 | 0.997 | 0.999 | 0.999 | 0.999 | 0.998 | 0.997 | 0.997 | 0.998 | 0.996 | 0.994 | 0.992 | 0.993 | 0.993 | 0.99 | 0.988 | 0.986 | 0.983 | 0.98 | 0.963 | 0.934 | 0.87 | 0.7 | 0.34 | [8 empty] | 0.873 | 0.892 | 0.953 | 0.975 | 0.994 | 0.998 | 0.998 | 0.998 | 0.996 | 0.995 | 0.995 | 0.996 | 0.992 | 0.988 | 0.985 | 0.987 | 0.987 | 0.98 | 0.976 | 0.972 | 0.967 | 0.961 | 0.928 | 0.873 | 0.75 | 0.49 | 0.12 | [8 empty] | 1.3 | 1.3 | 1.4 | 1.8 | 1.8 | 1.8 | 1.8 | 2 | 2 | 2.1 | 2 | 2.2 | 2.2 | 2.2 | 2.5 | 2.7 | 2.7 | 2.7 | 2.7 | 2.8 | 2.3 | 2.3 | 2.4 | 2.5 | 2.9 | 2.9 | 2.9 | 2.9 | 3.2 | 3.3 | 2.5 | 2.7 | 2.7 | 2.7 | 3 | 3.3 | 3.4 | 3.4 | 3.4 | 3.6 | 3.1 | 3.2 | 3.2 | 3.5 | 3.9 | 4 | 4.1 | 4.1 | 4.3 | 4.4 | 3.8 | 3.8 | 4.1 | 4.5 | 4.6 | 4.6 | 4.9 | 5.1 | 5.3 | 5.4 | A | 25 | H-F1
F1 | 603380 | [6 empty] | 1.59615 | 1.59874 | 1.59947 | 1.60016 | 1.60328 | 1.60342 | 1.60718 | 1.61461 | 1.61556 | 1.6238 | 1.63174 | 1.64602 |  |  | 38.01 | 37.75 | 0.015873 | 0.016084 | [6 empty] | 2.5059651 | -0.0078686119 | 0.021574214 | 0.00059867966 | -9.5194606e-07 | 2.9024858e-06 | [8 empty] | 0.2947 | 0.2372 | 0.5788 |  |  |  | 0.2452 | 0.2341 | 0.5125 |  |  |  | -0.0006 | -0.0022 | 2 | 1 | 3 | 3 | 1 | 420 | 460 | 405 | 430 |  | 92 | 114 |  | 445 | 85 | 5730 | 2340 | 0.224 | 2.66 | 3.43 | 350/320 |  | 0.927 | 0.95 | 0.98 | 0.985 | 0.99 | 0.998 | 0.998 | 0.998 | 0.998 | 0.999 | 0.999 | 0.999 | 0.999 | 0.999 | 0.999 | 0.999 | 0.999 | 0.999 | 0.999 | 0.999 | 0.998 | 0.998 | 0.998 | 0.995 | 0.992 | 0.989 | 0.979 | 0.95 | 0.87 | 0.64 | 0.23 |  |  |  |  | 0.86 | 0.903 | 0.96 | 0.97 | 0.98 | 0.996 | 0.996 | 0.997 | 0.997 | 0.998 | 0.999 | 0.999 | 0.999 | 0.999 | 0.999 | 0.999 | 0.999 | 0.999 | 0.999 | 0.999 | 0.997 | 0.996 | 0.996 | 0.99 | 0.985 | 0.979 | 0.958 | 0.9 | 0.75 | 0.4 | 0.05 | [65 empty] | 20 | F1
H-F2 | 613370 | 1.575129 | 1.581076 | 1.587596 | 1.594992 | 1.595908 | 1.599882 | 1.605363 | 1.608062 | 1.608827 | 1.609545 | 1.612785 | 1.61293 | 1.616851 | 1.624626 | 1.625619 | 1.634344 | 1.642863 | 1.658572 |  |  | 37 | 36.73 | 0.016564 | 0.016792 | 1.40477521 | 0.0104153446 | 1.17495845 | 113.688956 | 0.130830575 | 0.0568962426 | [6 empty] | 5.89e-07 | 1.15e-08 | -3.15e-11 | 6.95e-07 | 2.04e-09 | 0.271 | 0.2399 | 0.4938 | 0.2939 | 0.2367 | 0.5867 | 0.9484 | 0.2367 | 0.5327 | 0.2443 | 0.2335 | 0.5196 | 0.9355 | 0.0132 | 0.0046 | 0 | 0.004 | 1 | 1 | 1 | 1 | 1 | 601 | 642 | 542 | 579 | 717 | 78 | 94 |  | 563 | 105 | 8125 | 3337 | 0.217 | 2.9 | 2.65 | 385/355 |  | 0.948 | 0.959 | 0.986 | 0.992 | 0.999 | 0.997 | 0.999 | 0.999 | 0.999 | 0.999 | 0.999 | 0.998 | 0.998 | 0.998 | 0.997 | 0.997 | 0.996 | 0.994 | 0.992 | 0.99 | 0.988 | 0.983 | 0.963 | 0.931 | 0.85 | 0.66 | 0.27 | [8 empty] | 0.899 | 0.92 | 0.972 | 0.985 | 0.998 | 0.994 | 0.998 | 0.998 | 0.998 | 0.998 | 0.998 | 0.997 | 0.997 | 0.995 | 0.994 | 0.994 | 0.993 | 0.987 | 0.984 | 0.981 | 0.976 | 0.965 | 0.927 | 0.866 | 0.73 | 0.43 | 0.07 | [9 empty] | 2.1 | 2.1 | 1.9 | 2 | 2.2 | 2.4 |  |  |  |  | 2.5 | 2.5 | 2.9 | 3 | 3 | 3.3 |  |  |  |  | 2.6 | 2.8 | 3.1 | 3.3 | 3.3 | 3.5 |  |  |  |  | 2.7 | 3.1 | 3.2 | 3.4 | 3.5 | 3.6 |  |  |  |  | 3.6 | 3.5 | 3.9 | 4.1 | 4.4 | 4.9 |  |  |  |  | 4.2 | 4.4 | 4.5 | 5.4 | 5.5 | 5.6 |  |  |  | B | 27 | H-F2
F2 | 613370 |  |  |  |  | 1.59614 | 1.59995 | 1.60537 | 1.60805 | 1.60882 | 1.60953 | 1.61278 | 1.61293 | 1.61686 | 1.62463 | 1.62562 | 1.63427 | 1.64262 | 1.65768 |  |  | 36.96 | 36.7 | 0.016582 | 0.016806 | [6 empty] | 2.53265982 | -0.00773825354 | 0.0231731432 | 0.000409362855 | 3.78046829e-05 | 1.03464346e-06 | -3.84e-06 | 1.63e-08 | -7.71e-11 | 9.44e-07 | 8.73e-10 | 0.251 | 0.2298 | 0.4885 | 0.2942 | 0.237 | 0.5814 |  | 0.2267 | 0.5278 | 0.2448 | 0.2339 | 0.5147 |  | -0.0022 | -0.0006 | -0.0006 | -0.0014 | 2 | 1 | 1 | 3 | 2 | 400 | 450 | 410 | 435 |  | 101 | 121 |  | 440 | 94 | 5740 | 2350 | 0.221 | 2.53 | 3.5 | 350/320 |  | 0.915 | 0.94 | 0.97 | 0.982 | 0.994 | 0.998 | 0.999 | 0.999 | 0.999 | 0.999 | 0.999 | 0.999 | 0.999 | 0.999 | 0.999 | 0.999 | 0.999 | 0.999 | 0.999 | 0.999 | 0.999 | 0.999 | 0.997 | 0.996 | 0.993 | 0.989 | 0.978 | 0.95 | 0.87 | 0.63 | 0.18 |  |  |  |  | 0.837 | 0.884 | 0.941 | 0.964 | 0.988 | 0.997 | 0.998 | 0.999 | 0.999 | 0.999 | 0.999 | 0.999 | 0.999 | 0.999 | 0.999 | 0.999 | 0.999 | 0.999 | 0.999 | 0.998 | 0.998 | 0.998 | 0.995 | 0.991 | 0.985 | 0.977 | 0.956 | 0.9 | 0.76 | 0.39 | 0.03 | [5 empty] | -0.6 | -0.1 | -0.1 | 0.2 | 0.4 | 0.4 |  |  |  |  | 0.6 | 0.6 | 0.9 | 1 | 0.8 | 1.3 |  |  |  |  | 0.8 | 0.8 | 1.2 | 1.2 | 1.1 | 1.4 |  |  |  |  | 1.1 | 1.2 | 1.6 | 1.7 | 1.9 | 2.5 |  |  |  |  | 1.6 | 2.2 | 2.4 | 2.6 | 2.6 | 2.6 |  |  |  |  | 2.5 | 2.8 | 3.2 | 3.7 | 3.7 | 3.7 |  |  |  |  | 20 | F2
H-F3 | 617367 | 1.579001 | 1.584748 | 1.591117 | 1.598459 | 1.599378 | 1.603375 | 1.608917 | 1.611652 | 1.612427 | 1.613155 | 1.616443 | 1.61659 | 1.620571 | 1.628475 | 1.629485 | 1.638361 | 1.647032 | 1.663023 |  |  | 36.65 | 36.38 | 0.016823 | 0.017058 | 1.40512926 | 0.0103407899 | 0.140987722 | 0.0561355281 | 1.52292764 | 149.776911 | [6 empty] | 1.01e-07 | 1.6e-08 | -4.83e-11 | 7.01e-07 | 7.11e-10 | 0.277 | 0.2376 | 0.492 | 0.2935 | 0.2366 | 0.5876 | 0.9505 | 0.2343 | 0.5307 | 0.244 | 0.2334 | 0.5203 | 0.9374 | 0.0107 | 0.0036 | 0.0003 | 0.0044 | 2 | 1 | 1 | 3 | 1 | 610 | 640 | 532 | 574 | 728 | 74 | 95 |  | 604 | 121 | 7980 | 3245 | 0.23 |  | 2.68 | 385/355 |  | 0.934 | 0.944 | 0.978 | 0.988 | 0.996 | 0.996 | 0.999 | 0.999 | 0.999 | 0.999 | 0.999 | 0.999 | 0.999 | 0.999 | 0.999 | 0.998 | 0.997 | 0.996 | 0.996 | 0.995 | 0.993 | 0.992 | 0.984 | 0.969 | 0.925 | 0.788 | 0.43 | [8 empty] | 0.873 | 0.892 | 0.957 | 0.976 | 0.992 | 0.991 | 0.998 | 0.998 | 0.998 | 0.998 | 0.998 | 0.998 | 0.998 | 0.998 | 0.997 | 0.996 | 0.995 | 0.992 | 0.992 | 0.991 | 0.987 | 0.984 | 0.969 | 0.939 | 0.855 | 0.621 | 0.185 | [8 empty] | 1.4 | 1.4 | 1.5 | 1.9 | 2.1 | 2.1 | 2.1 | 2.1 | 2.1 | 2.2 | 2.2 | 2.2 | 2.3 | 2.6 | 2.7 | 2.8 | 2.8 | 2.8 | 3 | 3.1 | 2.5 | 2.5 | 2.6 | 2.8 | 3.1 | 3.1 | 3.1 | 3.1 | 3.3 | 3.6 | 2.7 | 2.8 | 2.8 | 3.1 | 3.4 | 3.4 | 3.5 | 3.5 | 3.6 | 3.8 | 3.3 | 3.4 | 3.4 | 3.9 | 4.1 | 4.2 | 4.2 | 4.3 | 4.6 | 4.7 | 3.9 | 4.1 | 4.4 | 4.6 | 5.1 | 5.1 | 5.1 | 5.5 | 5.6 | 5.9 | D | 29 | H-F3
F3 | 617366 |  |  |  |  | 1.59954 | 1.60341 | 1.60891 | 1.61164 | 1.61242 | 1.61315 | 1.61644 | 1.61659 | 1.62058 | 1.62848 | 1.62949 | 1.63826 | 1.64673 | 1.66202 |  |  | 36.61 | 36.35 | 0.01684 | 0.017071 | [6 empty] | 2.54428229 | -0.00835307611 | 0.0228231808 | 0.000670214922 | 1.04294821e-06 | 3.03297376e-06 | 3.64e-07 | 1.78e-08 | -2.72e-11 | 9.68e-07 | 1.31e-09 | 0.235 | 0.2298 | 0.4887 | 0.2938 | 0.237 | 0.5808 |  | 0.2267 | 0.5278 | 0.2444 | 0.2338 | 0.5137 |  | -0.0002 | 0.0004 | -0.0004 | -0.0026 | 2 | 1 |  | 3 | 1 | 430 | 490 | 379 | 418 | 589 | 85 | 100 |  | 430 | 89 | 5608 | 2307 | 0.215 |  | 3.57 | 350/320 |  | 0.915 | 0.94 | 0.97 | 0.982 | 0.994 | 0.998 | 0.998 | 0.998 | 0.998 | 0.998 | 0.998 | 0.998 | 0.998 | 0.999 | 0.999 | 0.999 | 0.999 | 0.999 | 0.998 | 0.998 | 0.997 | 0.996 | 0.994 | 0.989 | 0.982 | 0.977 | 0.962 | 0.929 | 0.85 | 0.63 | 0.22 |  |  |  |  | 0.837 | 0.884 | 0.941 | 0.964 | 0.988 | 0.996 | 0.996 | 0.996 | 0.996 | 0.996 | 0.996 | 0.996 | 0.996 | 0.998 | 0.998 | 0.998 | 0.998 | 0.998 | 0.996 | 0.996 | 0.994 | 0.992 | 0.989 | 0.979 | 0.965 | 0.955 | 0.925 | 0.863 | 0.72 | 0.4 | 0.05 | [5 empty] | 1.3 | 1.9 | 2.1 | 2.3 | 2.5 | 2.6 |  |  |  |  | 2.3 | 2.8 | 2.8 | 3.1 | 3.3 | 3.4 |  |  |  |  | 2.9 | 3.2 | 3.2 | 3.4 | 3.5 | 3.7 |  |  |  |  | 3.2 | 3.4 | 3.4 | 3.7 | 4.3 | 4.5 |  |  |  |  | 4.1 | 4.2 | 4.7 | 4.7 | 5.1 | 5.2 |  |  |  |  | 4.7 | 4.9 | 5.8 | 5.8 | 5.9 | 6.2 |  |  |  |  | 20 | F3
H-F4 | 620364 | 1.581693 | 1.587637 | 1.594178 | 1.601662 | 1.602595 | 1.606653 | 1.612272 | 1.615044 | 1.61583 | 1.616568 | 1.619901 | 1.62005 | 1.624087 | 1.632104 | 1.633129 | 1.642144 | 1.650966 | 1.667292 |  |  | 36.35 | 36.08 | 0.01706 | 0.017299 | 0.131898794 | 0.05793195 | 1.42441827 | 0.0106270032 | 1.21746316 | 117.376535 | [6 empty] | -5.06e-07 | 1.71e-08 | -6.38e-11 | 7.53e-07 | 6.73e-10 | 0.266 | 0.2379 | 0.4919 | 0.2934 | 0.2366 | 0.5885 | 0.957 | 0.2346 | 0.5305 | 0.2439 | 0.2334 | 0.5211 | 0.9438 | 0.0122 | 0.0042 | 0.0002 | 0.0047 | 2 | 1 | 1 | 1 | 1 | 584 | 630 | 528 | 562 | 712 | 76 | 90 |  | 607 | 128 | 8344 | 3393 | 0.229 | 2.92 | 2.67 | 390/355 |  | 0.922 | 0.936 | 0.977 | 0.986 | 0.994 | 0.992 | 0.998 | 0.999 | 0.999 | 0.999 | 0.999 | 0.999 | 0.999 | 0.998 | 0.998 | 0.998 | 0.997 | 0.995 | 0.994 | 0.993 | 0.991 | 0.988 | 0.977 | 0.959 | 0.907 | 0.756 | 0.387 | [8 empty] | 0.85 | 0.876 | 0.954 | 0.973 | 0.989 | 0.985 | 0.997 | 0.998 | 0.998 | 0.998 | 0.998 | 0.998 | 0.998 | 0.997 | 0.996 | 0.996 | 0.995 | 0.991 | 0.988 | 0.986 | 0.983 | 0.976 | 0.955 | 0.919 | 0.822 | 0.572 | 0.15 | [8 empty] | 1.1 | 1.1 | 1.2 | 1.6 | 1.8 | 1.8 | 1.8 | 1.8 | 1.8 | 1.8 | 1.7 | 1.7 | 2 | 2.2 | 2.5 | 2.6 | 2.6 | 2.6 | 2.6 | 2.7 | 2 | 2 | 2.2 | 2.5 | 2.8 | 2.9 | 2.9 | 2.9 | 3 | 3.1 | 2.3 | 2.4 | 2.6 | 2.9 | 3.1 | 3.2 | 3.2 | 3.2 | 3.3 | 3.3 | 3 | 3 | 3.2 | 3.5 | 3.9 | 4.1 | 4.1 | 4.1 | 4.1 | 4.3 | 3.7 | 3.9 | 4.1 | 4.3 | 4.8 | 4.9 | 4.9 | 5 | 5.3 | 5.5 | MA | 16 | H-F4
F4 | 620364 |  |  |  |  | 1.6028 | 1.60672 | 1.61228 | 1.61504 | 1.61582 | 1.61656 | 1.6199 | 1.62005 | 1.62408 | 1.6321 | 1.63312 | 1.64205 | 1.65068 | 1.66629 |  |  | 36.35 | 36.09 | 0.01706 | 0.017291 | [6 empty] | 2.5544667 | -0.00847847799 | 0.0232832892 | 0.000583809482 | 2.1963001e-05 | 1.96537708e-06 | -2.9e-06 | 2.24e-08 | -2.95e-11 | 9.73e-07 | 8.74e-10 | 0.246 | 0.2298 | 0.4877 | 0.2938 | 0.2365 | 0.5837 |  | 0.2267 | 0.5263 | 0.2443 | 0.2334 | 0.517 |  | 0 | 0 | 0 | 0 | 1 | 2 | 1 | 3 | 2 | 417 | 470 | 364 | 402 | 562 | 91 | 114 |  | 381 | 86 | 5854 | 2375 | 0.232 | 2.36 | 3.57 | 350/320 |  | 0.89 | 0.918 | 0.958 | 0.98 | 0.996 | 0.997 | 0.999 | 0.999 | 0.999 | 0.999 | 0.999 | 0.999 | 0.997 | 0.997 | 0.997 | 0.997 | 0.997 | 0.996 | 0.996 | 0.995 | 0.994 | 0.994 | 0.992 | 0.99 | 0.985 | 0.979 | 0.965 | 0.931 | 0.84 | 0.6 | 0.16 |  |  |  |  | 0.79 | 0.842 | 0.917 | 0.961 | 0.992 | 0.995 | 0.998 | 0.999 | 0.999 | 0.999 | 0.998 | 0.998 | 0.994 | 0.994 | 0.994 | 0.994 | 0.994 | 0.993 | 0.992 | 0.991 | 0.989 | 0.988 | 0.985 | 0.98 | 0.97 | 0.959 | 0.931 | 0.867 | 0.71 | 0.36 | 0.03 | [5 empty] | -0.2 | 0.3 | 0.3 | 0.9 | 1.9 | 1 |  |  |  |  | 0.9 | 1 | 1.3 | 1.6 | 1.7 | 2 |  |  |  |  | 0.9 | 1.6 | 1.6 | 1.9 | 2 | 2.6 |  |  |  |  | 1.5 | 1.6 | 1.6 | 2.5 | 2.7 | 2.8 |  |  |  |  | 2.5 | 2.5 | 2.5 | 3.2 | 3.6 | 3.7 |  |  |  |  | 3.1 | 3.5 | 3.6 | 4.2 | 4.5 | 4.8 |  |  |  | D | 14 | F4
H-F5 | 624359 | 1.586062 | 1.591856 | 1.598269 | 1.605708 | 1.606645 | 1.610737 | 1.616436 | 1.619255 | 1.620054 | 1.620805 | 1.624198 | 1.62435 | 1.628462 | 1.636635 | 1.63768 | 1.646874 | 1.655875 | 1.672538 |  |  | 35.92 | 35.66 | 0.01738 | 0.017626 | 1.43541709 | 0.0108394789 | 0.133104631 | 0.058152846 | 1.2215186 | 120.768299 | [6 empty] | -7.35e-07 | 1.37e-08 | -1.86e-11 | 7.71e-07 | 6.53e-10 | 0.265 | 0.2354 | 0.4901 | 0.2932 | 0.2366 | 0.5891 | 0.9587 | 0.2322 | 0.5286 | 0.2437 | 0.2333 | 0.5216 | 0.9454 | 0.01 | 0.0034 | 0.0003 | 0.0046 | 2 | 1 | 1 | 2 | 1 | 610 | 637 | 535 | 575 | 722 | 78 | 97 |  | 526 | 148 | 8057 | 3268 | 0.233 |  | 2.69 | 385/355 |  | 0.94 | 0.949 | 0.98 | 0.989 | 0.996 | 0.996 | 0.999 | 0.999 | 0.999 | 0.999 | 0.999 | 0.999 | 0.999 | 0.999 | 0.999 | 0.998 | 0.997 | 0.997 | 0.996 | 0.996 | 0.995 | 0.994 | 0.985 | 0.969 | 0.92 | 0.77 | 0.39 | [8 empty] | 0.883 | 0.901 | 0.96 | 0.977 | 0.992 | 0.992 | 0.998 | 0.998 | 0.998 | 0.998 | 0.998 | 0.998 | 0.998 | 0.998 | 0.997 | 0.996 | 0.995 | 0.994 | 0.993 | 0.992 | 0.99 | 0.988 | 0.97 | 0.938 | 0.846 | 0.593 | 0.152 | [8 empty] | 1.4 | 1.4 | 1.5 | 1.5 | 1.5 | 1.6 | 1.7 | 1.9 | 2 | 2 | 2.1 | 2.2 | 2.2 | 2.2 | 2.3 | 2.4 | 2.6 | 2.7 | 2.7 | 2.9 | 2.4 | 2.5 | 2.5 | 2.5 | 2.6 | 2.7 | 2.9 | 3.1 | 3.2 | 3.2 | 2.6 | 2.7 | 2.7 | 2.7 | 2.8 | 3 | 3.2 | 3.5 | 3.6 | 3.7 | 3.3 | 3.4 | 3.4 | 3.5 | 3.7 | 3.9 | 4.1 | 4.3 | 4.4 | 4.5 | 4 | 4.2 | 4.3 | 4.5 | 4.6 | 4.8 | 5 | 5.3 | 5.4 | 5.5 | D | 43 | H-F5
F5 | 624359 |  |  |  |  | 1.60682 | 1.6108 | 1.61645 | 1.61925 | 1.62005 | 1.6208 | 1.6242 | 1.62435 | 1.62847 | 1.63663 | 1.63768 | 1.64673 | 1.6555 | 1.67131 |  |  | 35.92 | 35.65 | 0.01738 | 0.017631 | [6 empty] | 2.56837524 | -0.00914046228 | 0.0225979637 | 0.000999853488 | -3.66330712e-05 | 4.93324803e-06 | 2.39e-06 | 1.01e-08 | -5.9e-11 | 1.05e-06 | 2.13e-09 | 0.231 | 0.229 | 0.4862 | 0.2934 | 0.2371 | 0.5812 |  | 0.2257 | 0.5246 | 0.2439 | 0.2337 | 0.5133 |  | -0.0003 | -0.0005 | -0.0005 | -0.0034 | 1 | 1 | 1 | 2 | 1 | 430 | 473 | 374 | 413 | 604 | 84 | 100 |  | 380 | 81 | 5785 | 2360 | 0.226 | 2.71 | 3.64 | 360/320 |  | 0.914 | 0.934 | 0.968 | 0.985 | 0.998 | 0.999 | 0.999 | 0.999 | 0.999 | 0.999 | 0.999 | 0.999 | 0.999 | 0.999 | 0.999 | 0.999 | 0.999 | 0.999 | 0.998 | 0.998 | 0.997 | 0.995 | 0.994 | 0.99 | 0.984 | 0.977 | 0.96 | 0.921 | 0.82 | 0.57 | 0.16 |  |  |  |  | 0.836 | 0.873 | 0.937 | 0.97 | 0.997 | 0.998 | 0.998 | 0.998 | 0.998 | 0.998 | 0.998 | 0.998 | 0.998 | 0.998 | 0.998 | 0.998 | 0.998 | 0.998 | 0.997 | 0.996 | 0.994 | 0.991 | 0.988 | 0.98 | 0.968 | 0.955 | 0.921 | 0.849 | 0.68 | 0.32 | 0.03 | [5 empty] | 3.1 | 3.1 | 3.2 | 3.1 | 2.9 | 3.5 |  |  |  |  | 3.6 | 3.9 | 4.2 | 4.2 | 4.2 | 4.9 |  |  |  |  | 3.9 | 4.2 | 4.5 | 4.5 | 4.5 | 5.1 |  |  |  |  | 4.3 | 4.8 | 4.8 | 4.8 | 4.9 | 5.3 |  |  |  |  | 4.8 | 5.3 | 5.9 | 6.1 | 6.2 | 6.4 |  |  |  |  | 5.8 | 6.4 | 6.7 | 6.9 | 7.3 | 7.3 |  |  |  |  | 20 | F5
F6 | 625356 |  |  |  |  | 1.60732 | 1.6113 | 1.61697 | 1.61981 | 1.62061 | 1.62137 | 1.6248 | 1.62495 | 1.62911 | 1.63738 | 1.63843 | 1.64764 | 1.65656 | 1.67274 |  |  | 35.57 | 35.31 | 0.01757 | 0.017818 | [6 empty] | 2.56849722 | -0.00836232123 | 0.0234448291 | 0.000828924343 | -1.18355482e-05 | 4.09561662e-06 | -4.05e-06 | 1.51e-08 | -6.65e-11 | 1e-06 | 9.43e-10 | 0.24 | 0.2265 | 0.4843 | 0.2929 | 0.2368 | 0.584 |  | 0.2234 | 0.5225 | 0.2437 | 0.2335 | 0.5169 |  | -0.003 | -0.0015 | 0.0005 | -0.0011 | 1 | 3 |  | 3 | 3 | 403 | 452 | 349 | 384 |  | 98 | 122 |  | 399 | 88 | 5807 | 2347 | 0.237 |  | 3.6 | 350/320 |  | 0.87 | 0.909 | 0.952 | 0.978 | 0.997 | 0.999 | 0.999 | 0.999 | 0.999 | 0.999 | 0.999 | 0.999 | 0.998 | 0.997 | 0.996 | 0.996 | 0.996 | 0.995 | 0.994 | 0.994 | 0.993 | 0.993 | 0.991 | 0.988 | 0.984 | 0.978 | 0.962 | 0.927 | 0.83 | 0.57 | 0.15 |  |  |  |  | 0.76 | 0.826 | 0.907 | 0.956 | 0.994 | 0.998 | 0.998 | 0.998 | 0.998 | 0.998 | 0.998 | 0.998 | 0.997 | 0.995 | 0.993 | 0.993 | 0.992 | 0.99 | 0.989 | 0.988 | 0.987 | 0.986 | 0.983 | 0.977 | 0.968 | 0.956 | 0.925 | 0.859 | 0.69 | 0.33 | 0.02 | [5 empty] | -0.6 | -0.3 | 0 | 0.1 | 0.1 | 0.2 |  |  |  |  | -0.1 | 0.9 | 1 | 1 | 1.1 | 1.1 |  |  |  |  | 0.6 | 1.1 | 1.2 | 1.3 | 1.4 | 1.5 |  |  |  |  | 0.1 | 1.2 | 1.5 | 1.5 | 1.9 | 2 |  |  |  |  | 1.8 | 2 | 2.2 | 2.4 | 2.9 | 3 |  |  |  |  | 2.8 | 3 | 3.3 | 3.4 | 3.7 | 4.1 |  |  |  |  | 25 | F6
F7 | 636354 |  |  |  |  | 1.61825 | 1.62234 | 1.62818 | 1.63108 | 1.63191 | 1.63269 | 1.63621 | 1.63636 | 1.64062 | 1.64908 | 1.65015 | 1.65956 | 1.66869 | 1.68527 |  |  | 35.35 | 35.11 | 0.018001 | 0.018244 | [6 empty] | 2.6027537 | -0.0084678903 | 0.0246596174 | 0.00074451296 | -4.85328405e-06 | 4.25920114e-06 | 1.17e-06 | 2.08e-08 | -1.11e-10 | 1.16e-06 | 2.78e-10 | 0.217 | 0.2272 | 0.4855 | 0.2933 | 0.2367 | 0.5822 |  | 0.2242 | 0.5246 | 0.2439 | 0.2335 | 0.5158 |  | -0.0001 | 0.0002 | -0.0003 | -0.0033 | 1 | 2 | 1 | 2 | 2 | 441 | 500 | 382 | 425 |  | 85 | 97 |  | 382 | 97 | 5744 | 2340 | 0.227 | 1.74 | 3.73 | 360/330 |  | 0.94 | 0.954 | 0.98 | 0.988 | 0.996 | 0.995 | 0.999 | 0.999 | 0.999 | 0.999 | 0.999 | 0.999 | 0.998 | 0.998 | 0.998 | 0.998 | 0.998 | 0.997 | 0.997 | 0.997 | 0.997 | 0.996 | 0.994 | 0.988 | 0.982 | 0.973 | 0.946 | 0.877 | 0.688 | 0.298 | [5 empty] | 0.883 | 0.91 | 0.96 | 0.977 | 0.993 | 0.991 | 0.998 | 0.998 | 0.998 | 0.998 | 0.998 | 0.998 | 0.997 | 0.997 | 0.996 | 0.996 | 0.996 | 0.995 | 0.995 | 0.994 | 0.994 | 0.992 | 0.988 | 0.976 | 0.964 | 0.946 | 0.895 | 0.769 | 0.474 | 0.089 | [6 empty] | 2.1 | 2.2 | 2.2 | 2.7 | 3 | 3.4 |  |  |  |  | 2.8 | 3.3 | 3.7 | 3.7 | 3.9 | 4 |  |  |  |  | 3.1 | 3.8 | 4 | 4.2 | 4.3 | 4.6 |  |  |  |  | 3.7 | 4 | 4.5 | 4.4 | 4.6 | 5.1 |  |  |  |  | 4.2 | 5 | 5.3 | 5.5 | 5.7 | 5.9 |  |  |  |  | 4.7 | 6.5 | 6.3 | 6.3 | 7 | 7.2 |  |  |  |  | 26 | F7
H-F13 | 626357 | 1.586696 | 1.592738 | 1.599393 | 1.607027 | 1.607981 | 1.612134 | 1.617895 | 1.62074 | 1.621546 | 1.622304 | 1.625727 | 1.62588 | 1.630028 | 1.638272 | 1.639326 | 1.648607 | 1.657696 | 1.674532 |  |  | 35.7 | 35.43 | 0.017532 | 0.01778 | 0.141150321 | 0.0576025273 | 1.23908619 | 117.259382 | 1.43200332 | 0.0106818976 | [6 empty] | -1.02e-06 | 1.53e-08 | -5.65e-11 | 7.32e-07 | 8.29e-10 | 0.275 | 0.2369 | 0.4909 | 0.2932 | 0.2366 | 0.5895 | 0.9603 | 0.2336 | 0.5294 | 0.2438 | 0.2333 | 0.522 | 0.9469 | 0.0133 | 0.0047 | 0.0001 | 0.0046 | 1 | 1 | 1 | 1 | 1 | 588 | 626 | 536 | 569 | 692 | 80 | 99 |  | 586 | 122 | 8354 | 3394 | 0.231 | 2.83 | 2.69 | 390/360 |  | 0.918 | 0.938 | 0.977 | 0.988 | 0.998 | 0.999 | 0.999 | 0.999 | 0.999 | 0.999 | 0.999 | 0.999 | 0.999 | 0.996 | 0.995 | 0.996 | 0.996 | 0.993 | 0.991 | 0.989 | 0.987 | 0.982 | 0.961 | 0.928 | 0.84 | 0.63 | 0.24 | [8 empty] | 0.843 | 0.879 | 0.955 | 0.976 | 0.996 | 0.998 | 0.998 | 0.998 | 0.998 | 0.998 | 0.998 | 0.998 | 0.998 | 0.993 | 0.991 | 0.992 | 0.992 | 0.986 | 0.983 | 0.979 | 0.974 | 0.965 | 0.924 | 0.861 | 0.71 | 0.4 | 0.06 | [8 empty] | 0.8 | 1 | 1.1 | 1.3 | 1.5 | 1.5 | 1.5 | 1.5 | 1.5 | 1.5 | 1.7 | 1.7 | 1.8 | 2 | 2.2 | 2.3 | 2.3 | 2.3 | 2.4 | 2.4 | 2 | 2 | 2 | 2.2 | 2.5 | 2.5 | 2.7 | 2.7 | 2.7 | 2.8 | 2.1 | 2.2 | 2.3 | 2.6 | 2.9 | 2.9 | 2.9 | 2.9 | 3 | 3.3 | 2.7 | 2.9 | 3.2 | 3.3 | 3.7 | 3.8 | 3.8 | 3.8 | 3.9 | 4.2 | 3.6 | 3.6 | 3.9 | 4.2 | 4.6 | 4.8 | 4.8 | 4.9 | 5 | 5.3 | D | 44 | H-F13
F13 | 626357 |  |  |  |  | 1.60823 | 1.61221 | 1.61791 | 1.62074 | 1.62154 | 1.6223 | 1.62573 | 1.62588 | 1.63004 | 1.63827 | 1.63932 | 1.64851 | 1.65742 | 1.67355 |  |  | 35.7 | 35.45 | 0.01753 | 0.017773 | [6 empty] | 2.56957078 | -0.00760403138 | 0.0249680705 | 0.000334501945 | 5.6815438e-05 | 6.07326285e-07 | -1.89e-06 | 2.03e-08 | -1.74e-10 | 1.05e-06 | 9.12e-10 | 0.237 | 0.227 | 0.4866 | 0.2932 | 0.2373 | 0.584 |  | 0.2239 | 0.525 | 0.2441 | 0.234 | 0.5169 |  | -0.0008 | 0.0005 | -0.0006 | -0.0009 | 1 | 3 | 2 | 1 | 1 | 416 | 465 | 371 | 409 | 567 | 94 | 111 |  | 365 | 84 | 5580 | 2270 | 0.229 | 2.66 | 3.63 | 350/320 |  | 0.915 | 0.94 | 0.97 | 0.982 | 0.994 | 0.998 | 0.999 | 0.999 | 0.999 | 0.999 | 0.999 | 0.999 | 0.999 | 0.999 | 0.999 | 0.999 | 0.999 | 0.999 | 0.999 | 0.999 | 0.998 | 0.997 | 0.994 | 0.99 | 0.984 | 0.978 | 0.96 | 0.917 | 0.81 | 0.52 | 0.1 |  |  |  |  | 0.837 | 0.884 | 0.941 | 0.964 | 0.988 | 0.997 | 0.998 | 0.998 | 0.998 | 0.998 | 0.998 | 0.998 | 0.998 | 0.998 | 0.998 | 0.998 | 0.998 | 0.998 | 0.998 | 0.998 | 0.997 | 0.995 | 0.989 | 0.981 | 0.969 | 0.957 | 0.922 | 0.842 | 0.65 | 0.27 | 0.01 | [5 empty] | -2.7 | -1 | -0.4 | -0.4 | -0.2 | 0.5 |  |  |  |  | -1.8 | -0.2 | 0.2 | 0.5 | 0.8 | 1.3 |  |  |  |  | -1.1 | 0 | 0.7 | 1 | 1.3 | 1.6 |  |  |  |  | -1.1 | 0.4 | 1.1 | 1.4 | 1.8 | 2 |  |  |  |  | -0.1 | 1.2 | 1.9 | 2.2 | 2.6 | 3 |  |  |  |  | 0.4 | 2.4 | 2.8 | 3.2 | 3.5 | 4.2 |  |  |  |  | 25 | F13
H-F51 | 640345 | 1.600238 | 1.606019 | 1.612465 | 1.620091 | 1.621066 | 1.625355 | 1.63138 | 1.634374 | 1.635224 | 1.636023 | 1.639638 | 1.6398 | 1.64419 | 1.652938 | 1.654058 | 1.663935 | 1.673636 | 1.691676 |  |  | 34.46 | 34.2 | 0.018564 | 0.018834 | 1.19880199 | 118.703083 | 0.146782039 | 0.0586919967 | 1.46655148 | 0.0111709187 | [6 empty] | -2.03e-06 | 1.5e-08 | -4.64e-11 | 7.77e-07 | 8.08e-10 | 0.275 | 0.231 | 0.4858 | 0.2923 | 0.2365 | 0.5924 | 0.9718 | 0.2277 | 0.524 | 0.243 | 0.2331 | 0.5244 | 0.9578 | 0.0082 | 0.0026 | 0.0005 | 0.0054 | 1 | 1 | 1 | 2 | 1 | 597 | 632 | 535 | 571 | 701 | 84 | 102 |  | 567 | 127 | 8078 | 3265 | 0.237 | 2.82 | 2.76 | 390/360 |  | 0.922 | 0.94 | 0.975 | 0.987 | 0.998 | 0.999 | 0.999 | 0.999 | 0.999 | 0.999 | 0.999 | 0.999 | 0.999 | 0.998 | 0.997 | 0.997 | 0.997 | 0.996 | 0.995 | 0.993 | 0.991 | 0.986 | 0.962 | 0.923 | 0.83 | 0.59 | 0.2 | [8 empty] | 0.851 | 0.884 | 0.95 | 0.975 | 0.997 | 0.998 | 0.998 | 0.998 | 0.998 | 0.998 | 0.998 | 0.998 | 0.998 | 0.996 | 0.995 | 0.995 | 0.995 | 0.992 | 0.99 | 0.987 | 0.983 | 0.972 | 0.925 | 0.852 | 0.69 | 0.35 | 0.04 | [8 empty] | 0.3 | 0.5 | 0.7 | 0.9 | 1 | 1 | 1.1 | 1.1 | 1.1 | 1.2 | 1.2 | 1.3 | 1.4 | 1.6 | 1.7 | 1.9 | 2 | 2 | 2 | 2 | 1.5 | 1.6 | 1.7 | 1.8 | 2.1 | 2.2 | 2.3 | 2.3 | 2.4 | 2.5 | 1.7 | 1.9 | 2 | 2.2 | 2.4 | 2.5 | 2.6 | 2.6 | 2.8 | 2.9 | 2.5 | 2.7 | 2.8 | 2.9 | 3.3 | 3.5 | 3.6 | 3.6 | 3.7 | 3.9 | 3.4 | 3.6 | 3.7 | 3.8 | 4.3 | 4.5 | 4.6 | 4.7 | 5.1 | 5.3 | D | 46 | H-F51
H-BaF2 | 570495 | 1.539905 | 1.545047 | 1.550588 | 1.556566 | 1.557276 | 1.560285 | 1.564307 | 1.566248 | 1.566794 | 1.567306 | 1.569598 | 1.5697 | 1.572439 | 1.577768 | 1.578439 | 1.584238 | 1.589728 | 1.59937 |  |  | 49.45 | 49.16 | 0.01152 | 0.011645 | 0.131856447 | 0.0404229746 | 1.28686729 | 0.0080740739 | 1.0068252 | 113.574742 | [6 empty] | -2.16e-06 | 1.57e-08 | -3.1e-11 | 4.71e-07 | 6.41e-10 | 0.268 | 0.2612 | 0.5176 | 0.2997 | 0.2378 | 0.5616 | 0.837 | 0.2584 | 0.559 | 0.2495 | 0.2352 | 0.498 | 0.828 | -0.0005 | -0.001 | -0.0001 | 0.0002 | 2 | 1 | 1 | 1 | 1 | 574 | 633 | 518 | 555 | 713 | 82 | 98 |  | 484 | 123 | 7437 | 3003 | 0.238 | 2.74 | 2.82 | 370/340 |  | 0.913 | 0.93 | 0.972 | 0.986 | 0.995 | 0.994 | 0.999 | 0.999 | 0.999 | 0.999 | 0.999 | 0.999 | 0.999 | 0.998 | 0.998 | 0.998 | 0.998 | 0.997 | 0.997 | 0.997 | 0.996 | 0.996 | 0.992 | 0.986 | 0.973 | 0.941 | 0.854 | 0.624 | 0.226 | [6 empty] | 0.833 | 0.875 | 0.947 | 0.972 | 0.991 | 0.989 | 0.998 | 0.998 | 0.998 | 0.998 | 0.998 | 0.998 | 0.998 | 0.997 | 0.996 | 0.996 | 0.996 | 0.995 | 0.995 | 0.994 | 0.993 | 0.992 | 0.984 | 0.973 | 0.946 | 0.886 | 0.729 | 0.389 | 0.051 | [7 empty] | 0.5 | 0.5 | 0.6 | 0.8 | 0.8 | 0.9 |  |  |  |  | 0.8 | 1 | 1.1 | 1.2 | 1.3 | 1.4 |  |  |  |  | 1 | 1.1 | 1.2 | 1.3 | 1.4 | 1.6 |  |  |  |  | 1.1 | 1.2 | 1.3 | 1.5 | 1.6 | 1.9 |  |  |  |  | 1.5 | 1.7 | 1.9 | 2 | 2.1 | 2.3 |  |  |  |  | 1.9 | 2.1 | 2.2 | 2.5 | 2.7 | 2.8 |  |  |  | D | 61 | H-BaF2
H-BaF3 | 580537 | 1.551012 | 1.555999 | 1.561357 | 1.567107 | 1.567786 | 1.57066 | 1.57448 | 1.576317 | 1.576833 | 1.577315 | 1.579474 | 1.57957 | 1.582139 | 1.587107 | 1.58773 | 1.593076 | 1.598079 | 1.606714 |  |  | 53.71 | 53.42 | 0.01079 | 0.010897 | 1.16102167 | 0.00637008736 | 0.926012255 | 107.341889 | 0.290935978 | 0.0265573391 | [6 empty] | 3.07e-06 | 1.1e-08 | 8.58e-11 | 5.69e-07 | 1.29e-09 | 0.205 | 0.2664 | 0.5243 | 0.3015 | 0.2381 | 0.5532 | 0.8003 | 0.2637 | 0.5665 | 0.2512 | 0.2358 | 0.4906 | 0.7924 | -0.0087 | -0.0045 | 0.0001 | -0.001 | 1 | 1 | 1 | 1 | 1 | 595 | 653 | 546 | 584 | 750 | 67 | 84 |  | 523 | 90 | 7619 | 3001 | 0.269 | 2.95 | 3.14 | 360/330 |  | 0.931 | 0.953 | 0.984 | 0.99 | 0.995 | 0.994 | 0.999 | 0.999 | 0.999 | 0.999 | 0.999 | 0.999 | 0.999 | 0.999 | 0.999 | 0.999 | 0.998 | 0.998 | 0.998 | 0.997 | 0.996 | 0.995 | 0.995 | 0.992 | 0.987 | 0.976 | 0.947 | 0.871 | 0.682 | 0.321 | [5 empty] | 0.867 | 0.908 | 0.968 | 0.981 | 0.993 | 0.988 | 0.998 | 0.999 | 0.998 | 0.998 | 0.998 | 0.998 | 0.998 | 0.998 | 0.998 | 0.998 | 0.997 | 0.996 | 0.996 | 0.994 | 0.993 | 0.991 | 0.99 | 0.984 | 0.974 | 0.953 | 0.896 | 0.759 | 0.465 | 0.103 | [6 empty] | 3.2 | 3.3 | 3.2 | 2.9 | 3.5 | 3.8 |  |  |  |  | 3.7 | 3.7 | 3.5 | 3.8 | 3.8 | 4.1 |  |  |  |  | 4 | 3.8 | 3.6 | 4 | 4.3 | 4.3 |  |  |  |  | 4.2 | 4.2 | 4.1 | 4.1 | 4.3 | 4.3 |  |  |  |  | 4.5 | 4.5 | 4.2 | 4.5 | 4.9 | 5 |  |  |  |  | 5.1 | 4.8 | 4.6 | 5.1 | 5.3 | 5.4 |  |  |  | D | 61 | H-BaF3
H-BaF4 | 583466 | 1.552244 | 1.557215 | 1.562639 | 1.568677 | 1.569413 | 1.572569 | 1.576855 | 1.578942 | 1.579531 | 1.580082 | 1.58256 | 1.58267 | 1.58564 | 1.591446 | 1.592179 | 1.598534 | 1.604583 | 1.615291 |  |  | 46.6 | 46.3 | 0.012504 | 0.012648 | 1.32811418 | 0.0086851075 | 0.126865199 | 0.0440786174 | 1.04004826 | 120.899619 | [6 empty] | -2.53e-06 | 1.58e-08 | -4.13e-11 | 6.35e-07 | 4.85e-10 | 0.235 | 0.2524 | 0.5097 | 0.2981 | 0.2375 | 0.5669 | 0.8564 | 0.2495 | 0.5504 | 0.2482 | 0.2348 | 0.5025 | 0.8466 | -0.0037 | -0.0022 | 0.0001 | 0.0005 | 1 | 1 | 1 | 1 | 1 | 577 | 625 | 516 | 555 | 726 | 82 | 100 |  | 479 | 120 | 7276 | 2931 | 0.241 | 2.59 | 2.91 | 375/345 |  | 0.912 | 0.932 | 0.969 | 0.984 | 0.995 | 0.996 | 0.999 | 0.999 | 0.999 | 0.999 | 0.999 | 0.999 | 0.998 | 0.998 | 0.998 | 0.997 | 0.997 | 0.997 | 0.997 | 0.996 | 0.995 | 0.995 | 0.99 | 0.983 | 0.966 | 0.925 | 0.806 | 0.506 | 0.158 | [6 empty] | 0.832 | 0.869 | 0.938 | 0.968 | 0.991 | 0.993 | 0.998 | 0.998 | 0.998 | 0.998 | 0.998 | 0.998 | 0.996 | 0.996 | 0.996 | 0.995 | 0.995 | 0.995 | 0.995 | 0.993 | 0.991 | 0.99 | 0.981 | 0.967 | 0.934 | 0.855 | 0.649 | 0.256 | 0.025 | [6 empty] | 0.3 | 0.3 | 0.4 | 0.5 | 0.6 | 0.7 | 0.8 | 0.8 | 0.9 | 0.9 | 0.7 | 0.7 | 1 | 1.1 | 1.2 | 1.3 | 1.4 | 1.4 | 1.5 | 1.5 | 0.9 | 1.1 | 1.1 | 1.2 | 1.3 | 1.5 | 1.6 | 1.7 | 1.7 | 1.8 | 1.2 | 1.2 | 1.3 | 1.4 | 1.6 | 1.7 | 1.8 | 1.9 | 2 | 2.1 | 1.5 | 1.7 | 1.8 | 2 | 2.2 | 2.3 | 2.4 | 2.4 | 2.5 | 2.6 | 2 | 2.1 | 2.3 | 2.5 | 2.6 | 2.8 | 3 | 3.1 | 3.2 | 3.2 | D | 57 | H-BaF4
BaF4 | 583465 | [6 empty] | 1.57687 | 1.57897 | 1.57955 | 1.58011 | 1.5826 | 1.58271 | 1.58569 | 1.59151 | 1.59227 | 1.59862 | 1.60468 | 1.61535 |  |  | 46.47 | 46.07 | 0.01254 | 0.012714 | [6 empty] | 2.451472 | -0.0065118879 | 0.019377342 | -0.00030637647 | 0.00010174985 | -3.9270356e-06 | [8 empty] | 0.2986 | 0.2374 | 0.5673 |  |  |  | 0.2485 | 0.2342 | 0.4999 |  |  |  | -0.0002 | 0.0007 | 1 | 1 |  | 1 | 1 | 528 | 606 | 475 | 518 |  | 78 | 91 |  | 442 | 97 | 6477 | 2619 | 0.237 |  | 3.28 | 350/320 |  | 0.931 | 0.945 | 0.973 | 0.986 | 0.997 | 0.998 | 0.999 | 0.999 | 0.999 | 0.999 | 0.999 | 0.999 | 0.999 | 0.998 | 0.998 | 0.998 | 0.998 | 0.997 | 0.997 | 0.996 | 0.996 | 0.995 | 0.994 | 0.992 | 0.988 | 0.985 | 0.975 | 0.949 | 0.89 | 0.72 | 0.36 |  |  |  |  | 0.867 | 0.893 | 0.947 | 0.973 | 0.994 | 0.996 | 0.998 | 0.998 | 0.998 | 0.998 | 0.998 | 0.998 | 0.998 | 0.997 | 0.997 | 0.997 | 0.996 | 0.995 | 0.994 | 0.993 | 0.992 | 0.991 | 0.989 | 0.984 | 0.976 | 0.971 | 0.951 | 0.901 | 0.79 | 0.52 | 0.13 | [65 empty] | 45 | BaF4
H-BaF5 | 606439 | 1.572221 | 1.577697 | 1.583653 | 1.590268 | 1.591073 | 1.594529 | 1.599228 | 1.601519 | 1.602166 | 1.602772 | 1.605499 | 1.60562 | 1.608896 | 1.615322 | 1.616136 | 1.623221 | 1.630019 | 1.642219 |  |  | 43.88 | 43.59 | 0.013803 | 0.01397 | 1.06904566 | 112.003965 | 0.10415751 | 0.0516103587 | 1.41843612 | 0.00956493179 | [6 empty] | -8.44e-07 | 2.08e-08 | -7.18e-11 | 7.13e-07 | 6.88e-10 | 0.231 | 0.2504 | 0.5064 | 0.2971 | 0.2373 | 0.5723 | 0.8839 | 0.2474 | 0.5467 | 0.2472 | 0.2345 | 0.5072 | 0.8733 | 0.0038 | 0.0009 | -0.0001 | 0.0013 | 1 | 1 | 1 | 1 | 1 | 576 | 624 | 520 | 554 | 692 | 82 | 97 |  | 556 | 168 | 8210 | 3303 | 0.243 | 2.63 | 2.97 | 380/350 |  | 0.914 | 0.937 | 0.976 | 0.987 | 0.995 | 0.994 | 0.999 | 0.999 | 0.999 | 0.999 | 0.999 | 0.999 | 0.999 | 0.998 | 0.998 | 0.997 | 0.997 | 0.996 | 0.996 | 0.995 | 0.993 | 0.991 | 0.984 | 0.973 | 0.948 | 0.882 | 0.698 | 0.302 | [7 empty] | 0.835 | 0.878 | 0.952 | 0.973 | 0.991 | 0.988 | 0.998 | 0.998 | 0.998 | 0.998 | 0.998 | 0.998 | 0.998 | 0.997 | 0.996 | 0.995 | 0.995 | 0.993 | 0.993 | 0.991 | 0.987 | 0.983 | 0.968 | 0.947 | 0.899 | 0.778 | 0.487 | 0.091 | [8 empty] | 0.6 | 0.6 | 1.6 | 1.6 | 1.6 | 2 |  |  |  |  | 1.6 | 1.8 | 1.8 | 1.8 | 2.4 | 2.6 |  |  |  |  | 1.8 | 1.8 | 2.2 | 2.2 | 2.6 | 2.9 |  |  |  |  | 1.8 | 1.9 | 2.7 | 2.7 | 2.8 | 3 |  |  |  |  | 2.1 | 2.6 | 3 | 3.2 | 3.5 | 3.5 |  |  |  |  | 2.9 | 3 | 3.7 | 3.9 | 4.2 | 4.3 |  |  |  | D | 77 | H-BaF5
H-BaF6 | 608462 | 1.575933 | 1.581201 | 1.586936 | 1.5933 | 1.594074 | 1.597392 | 1.601897 | 1.60409 | 1.604709 | 1.605289 | 1.607894 | 1.60801 | 1.611135 | 1.61725 | 1.618022 | 1.624725 | 1.631114 | 1.642446 |  |  | 46.2 | 45.91 | 0.01316 | 0.013313 | 1.06475107 | 115.35395 | 1.38638809 | 0.00853300947 | 0.146161462 | 0.0437434703 | [6 empty] | -3.02e-06 | 1.55e-08 | -1.32e-10 | 6.09e-07 | 9.44e-10 | 0.233 | 0.2521 | 0.509 | 0.2979 | 0.2375 | 0.568 | 0.8611 | 0.2492 | 0.5496 | 0.248 | 0.2347 | 0.5035 | 0.8512 | -0.0029 | -0.002 | 0.0003 | 0.001 | 2 | 1 | 1 | 1 | 1 | 597 | 649 | 538 | 576 | 726 | 82 | 94 |  | 538 | 146 | 7765 | 3105 | 0.25 | 2.3 | 3.11 | 380/345 |  | 0.909 | 0.936 | 0.973 | 0.986 | 0.995 | 0.994 | 0.999 | 0.999 | 0.999 | 0.999 | 0.999 | 0.999 | 0.997 | 0.996 | 0.996 | 0.996 | 0.996 | 0.996 | 0.995 | 0.995 | 0.993 | 0.992 | 0.985 | 0.974 | 0.952 | 0.897 | 0.748 | 0.412 | 0.176 | [6 empty] | 0.825 | 0.877 | 0.947 | 0.972 | 0.991 | 0.989 | 0.998 | 0.998 | 0.998 | 0.998 | 0.998 | 0.998 | 0.995 | 0.992 | 0.992 | 0.993 | 0.993 | 0.992 | 0.991 | 0.991 | 0.987 | 0.984 | 0.97 | 0.949 | 0.906 | 0.804 | 0.559 | 0.17 | 0.031 | [7 empty] | -0.6 | 0.2 | 0.3 | 0.3 | 0.3 | 0.4 |  |  |  |  | -0.2 | 0.7 | 0.7 | 0.7 | 0.9 | 1.2 |  |  |  |  | -0.2 | 1 | 1.1 | 1.1 | 1.1 | 1.2 |  |  |  |  | 0 | 1.1 | 1.1 | 1.1 | 1.5 | 1.5 |  |  |  |  | 0.4 | 1.6 | 1.6 | 1.7 | 1.8 | 2 |  |  |  |  | 1.2 | 2 | 2 | 2.1 | 2.6 | 2.7 |  |  |  | D | 57 | H-BaF6
H-BaF7 | 614400 | 1.579434 | 1.58476 | 1.590639 | 1.597416 | 1.598264 | 1.60196 | 1.607077 | 1.609596 | 1.610309 | 1.610978 | 1.613995 | 1.61413 | 1.617771 | 1.624955 | 1.625868 | 1.633849 | 1.64156 | 1.655529 |  |  | 39.99 | 39.71 | 0.015359 | 0.015559 | 1.08754258 | 117.535981 | 1.41618001 | 0.0100875311 | 0.12698713 | 0.0526006682 | [6 empty] | -1.75e-06 | 1.92e-08 | -3.75e-11 | 9.38e-07 | 3.34e-10 | 0.198 | 0.2406 | 0.4972 | 0.2952 | 0.2371 | 0.5791 | 0.9095 | 0.2375 | 0.5366 | 0.2456 | 0.234 | 0.513 | 0.8978 | 0.0032 | 0.0009 | 0 | 0.0015 | 1 | 1 | 1 | 1 | 1 | 587 | 628 | 530 | 566 | 712 | 83 | 103 |  | 507 | 131 | 7894 | 3180 | 0.241 | 2.84 | 2.88 | 380/350 |  | 0.942 | 0.954 | 0.98 | 0.989 | 0.996 | 0.997 | 0.999 | 0.999 | 0.999 | 0.999 | 0.999 | 0.999 | 0.999 | 0.998 | 0.998 | 0.997 | 0.997 | 0.996 | 0.995 | 0.995 | 0.994 | 0.991 | 0.981 | 0.966 | 0.929 | 0.83 | 0.567 | 0.161 | [7 empty] | 0.888 | 0.911 | 0.961 | 0.978 | 0.993 | 0.994 | 0.998 | 0.998 | 0.998 | 0.998 | 0.998 | 0.998 | 0.997 | 0.996 | 0.996 | 0.995 | 0.994 | 0.992 | 0.991 | 0.99 | 0.988 | 0.982 | 0.963 | 0.934 | 0.863 | 0.689 | 0.321 | 0.026 | [8 empty] | 0.6 | 0.6 | 0.8 | 1.1 | 1.5 | 1.9 |  |  |  |  | 1.5 | 1.8 | 1.9 | 2 | 2.1 | 2.2 |  |  |  |  | 1.8 | 2 | 2.1 | 2.2 | 2.3 | 2.4 |  |  |  |  | 2.1 | 2.2 | 2.4 | 2.6 | 2.7 | 2.8 |  |  |  |  | 2.6 | 2.7 | 2.8 | 3.2 | 3.5 | 3.7 |  |  |  |  | 3.2 | 3.5 | 3.8 | 4.1 | 4.3 | 4.3 |  |  |  | D | 81 | H-BaF7
BaF7 | 614400 | [6 empty] | 1.6071 | 1.6096 | 1.61032 | 1.61098 | 1.614 | 1.61413 | 1.61777 | 1.62494 | 1.62586 | 1.6338 | 1.64142 | 1.65512 |  |  | 40.03 | 39.75 | 0.01534 | 0.015542 | [6 empty] | 2.5436416 | -0.0086925216 | 0.020049192 | 0.00089795352 | -4.9734473e-05 | 5.3556e-06 | [8 empty] | 0.2952 | 0.2373 | 0.5776 |  |  |  | 0.2451 | 0.2342 | 0.5109 |  |  |  | -0.0003 | 0.0001 | 1 | 1 | 1 | 1 | 1 | 474 | 550 | 420 | 467 |  | 83 | 94 |  | 416 | 90 | 6217 | 2514 | 0.237 | 2.81 | 3.56 | 360/330 |  | 0.946 | 0.955 | 0.979 | 0.988 | 0.999 | 0.999 | 0.999 | 0.999 | 0.999 | 0.999 | 0.998 | 0.998 | 0.997 | 0.996 | 0.996 | 0.996 | 0.996 | 0.995 | 0.995 | 0.994 | 0.993 | 0.992 | 0.989 | 0.985 | 0.978 | 0.97 | 0.945 | 0.89 | 0.75 | 0.42 | [5 empty] | 0.894 | 0.912 | 0.958 | 0.977 | 0.998 | 0.998 | 0.998 | 0.998 | 0.998 | 0.998 | 0.997 | 0.997 | 0.995 | 0.993 | 0.993 | 0.993 | 0.993 | 0.991 | 0.99 | 0.988 | 0.987 | 0.985 | 0.979 | 0.97 | 0.956 | 0.94 | 0.893 | 0.79 | 0.56 | 0.18 | [66 empty] | 49 | BaF7
H-BaF8 | 626391 | 1.590705 | 1.595982 | 1.601852 | 1.608723 | 1.609593 | 1.613399 | 1.618701 | 1.621319 | 1.622061 | 1.622757 | 1.6259 | 1.62604 | 1.629837 | 1.637342 | 1.638297 | 1.646653 | 1.654739 | 1.669422 |  |  | 39.07 | 38.79 | 0.016023 | 0.016236 | 1.18828507 | 128.446962 | 1.43848614 | 0.0101637552 | 0.140002385 | 0.0524582573 | [6 empty] | -1.9e-06 | 1.29e-08 | -7.27e-11 | 8.04e-07 | 1.1e-09 | 0.238 | 0.2375 | 0.4943 | 0.2946 | 0.237 | 0.5811 | 0.9164 | 0.2344 | 0.5335 | 0.2451 | 0.2339 | 0.5147 | 0.9043 | 0.0015 | 0.0002 | 0.0001 | 0.0019 | 2 | 1 | 1 | 1 | 1 | 570 | 623 | 521 | 555 | 702 | 86 | 113 |  | 487 | 136 | 7947 | 3185 | 0.247 | 2.75 | 2.96 | 385/350 |  | 0.921 | 0.941 | 0.974 | 0.985 | 0.995 | 0.996 | 0.999 | 0.999 | 0.999 | 0.999 | 0.999 | 0.999 | 0.997 | 0.997 | 0.996 | 0.996 | 0.996 | 0.994 | 0.994 | 0.993 | 0.991 | 0.989 | 0.979 | 0.961 | 0.923 | 0.816 | 0.544 | 0.145 | [7 empty] | 0.848 | 0.886 | 0.948 | 0.97 | 0.991 | 0.993 | 0.998 | 0.998 | 0.998 | 0.998 | 0.998 | 0.998 | 0.995 | 0.995 | 0.992 | 0.992 | 0.992 | 0.989 | 0.989 | 0.987 | 0.983 | 0.978 | 0.958 | 0.924 | 0.852 | 0.666 | 0.296 | 0.021 | [8 empty] | 0.4 | 0.9 | 0.9 | 0.9 | 1 | 1.1 |  |  |  |  | 1.1 | 1.5 | 1.7 | 1.7 | 1.8 | 1.8 |  |  |  |  | 1.5 | 1.7 | 2 | 2.1 | 2.1 | 2.1 |  |  |  |  | 1.8 | 1.9 | 2.2 | 2.1 | 2.6 | 2.5 |  |  |  |  | 2.3 | 2.3 | 3 | 3 | 3.2 | 3.2 |  |  |  |  | 3.3 | 3.3 | 3.5 | 3.8 | 4 | 4.1 |  |  |  | D | 64 | H-BaF8
H-ZBaF1 | 622532 | 1.59197 | 1.597156 | 1.60276 | 1.60885 | 1.609577 | 1.612663 | 1.616787 | 1.618775 | 1.619334 | 1.619857 | 1.622196 | 1.6223 | 1.625087 | 1.630479 | 1.631155 | 1.636966 | 1.642415 | 1.65185 |  |  | 53.17 | 52.88 | 0.011704 | 0.011821 | 1.05607188 | 114.460233 | 1.45456542 | 0.00840268049 | 0.129035718 | 0.036305429 | [6 empty] | 3.71e-06 | 2.12e-08 | -1.14e-10 | 4.62e-07 | 6.87e-11 | 0.246 | 0.2637 | 0.5222 | 0.3012 | 0.2381 | 0.5543 | 0.8061 | 0.2611 | 0.5643 | 0.2509 | 0.2358 | 0.4916 | 0.7982 | -0.0109 | -0.0052 | 0.0001 | -0.0009 | 1 | 4 |  | 1 | 3 | 672 | 719 | 606 | 648 | 802 | 60 | 72 |  | 562 | 129 | 8044 | 3177 | 0.266 |  | 3.57 | 370/335 |  | 0.928 | 0.955 | 0.986 | 0.992 | 0.997 | 0.994 | 0.999 | 0.999 | 0.999 | 0.999 | 0.999 | 0.999 | 0.998 | 0.997 | 0.997 | 0.997 | 0.997 | 0.997 | 0.996 | 0.995 | 0.995 | 0.994 | 0.99 | 0.986 | 0.976 | 0.954 | 0.9 | 0.771 | 0.491 | [6 empty] | 0.86 | 0.913 | 0.972 | 0.984 | 0.993 | 0.989 | 0.998 | 0.998 | 0.998 | 0.998 | 0.998 | 0.998 | 0.996 | 0.995 | 0.995 | 0.994 | 0.995 | 0.994 | 0.993 | 0.991 | 0.99 | 0.988 | 0.981 | 0.973 | 0.952 | 0.91 | 0.81 | 0.595 | 0.241 | [7 empty] | 2.9 | 3.1 | 3.4 | 3.7 | 3.8 | 3.9 |  |  |  |  | 3.2 | 3.6 | 3.8 | 4.2 | 4.2 | 4.2 |  |  |  |  | 3.5 | 3.9 | 4 | 4.3 | 4.3 | 4.3 |  |  |  |  | 3.6 | 4.1 | 4.2 | 4.5 | 4.5 | 4.4 |  |  |  |  | 3.8 | 4.3 | 4.4 | 4.9 | 5.2 | 5.2 |  |  |  |  | 4.5 | 4.9 | 5.2 | 5.5 | 5.4 | 5.4 |  |  |  | D | 43 | H-ZBaF1
ZBaF2 | 640483 | [6 empty] | 1.63342 | 1.63566 | 1.63627 | 1.63686 | 1.6395 | 1.63962 | 1.64277 | 1.64891 | 1.64969 | 1.65635 | 1.66268 | 1.67382 |  |  | 48.27 | 47.9 | 0.01325 | 0.013418 | [6 empty] | 2.6324147 | -0.0087251762 | 0.019124302 | 0.00044859331 | -1.7473295e-05 | 2.8601145e-06 | [8 empty] | 0.2989 | 0.2376 | 0.5615 |  |  |  | 0.2497 | 0.2346 | 0.4963 |  |  |  | 0.0001 | -0.002 | 1 | 3 |  | 1 | 3 | 621 | 670 | 562 | 601 |  | 61 | 75 |  | 482 | 128 | 7731 | 3052 | 0.266 |  | 3.83 | 370/330 |  | 0.924 | 0.959 | 0.985 | 0.992 | 0.997 | 0.999 | 0.999 | 0.999 | 0.998 | 0.998 | 0.998 | 0.997 | 0.996 | 0.996 | 0.995 | 0.995 | 0.996 | 0.995 | 0.994 | 0.993 | 0.992 | 0.99 | 0.983 | 0.975 | 0.962 | 0.936 | 0.88 | 0.78 | 0.57 | 0.24 | [5 empty] | 0.854 | 0.919 | 0.971 | 0.985 | 0.995 | 0.998 | 0.998 | 0.998 | 0.997 | 0.996 | 0.996 | 0.995 | 0.993 | 0.992 | 0.991 | 0.991 | 0.992 | 0.99 | 0.988 | 0.986 | 0.984 | 0.98 | 0.967 | 0.951 | 0.925 | 0.877 | 0.78 | 0.61 | 0.33 | 0.06 | [66 empty] | 41 | ZBaF2
H-ZBaF3 | 657511 | 1.624611 | 1.630004 | 1.635858 | 1.642305 | 1.643083 | 1.646406 | 1.650885 | 1.653053 | 1.653664 | 1.654235 | 1.656796 | 1.65691 | 1.659968 | 1.665903 | 1.666649 | 1.673074 | 1.679122 | 1.689647 |  |  | 51.12 | 50.83 | 0.01285 | 0.012985 | 0.175551746 | 0.0360804664 | 1.51566987 | 0.00823043679 | 1.11140587 | 113.991537 | [6 empty] | -8.53e-07 | 1.64e-08 | -5.14e-11 | 4.62e-07 | 2.21e-10 | 0.257 | 0.2586 | 0.5173 | 0.3002 | 0.238 | 0.5581 | 0.8191 | 0.2559 | 0.559 | 0.25 | 0.2355 | 0.4948 | 0.8106 | -0.0113 | -0.0053 | 0.0001 | -0.0006 | 1 | 3 | 1 | 1 | 3 | 652 | 693 | 589 | 626 | 757 | 75 | 90 |  | 508 | 170 | 8592 | 3359 | 0.279 | 1.76 | 3.77 | 380/340 |  | 0.906 | 0.956 | 0.982 | 0.991 | 0.996 | 0.997 | 0.999 | 0.999 | 0.999 | 0.999 | 0.999 | 0.998 | 0.997 | 0.996 | 0.995 | 0.995 | 0.995 | 0.994 | 0.992 | 0.991 | 0.989 | 0.987 | 0.977 | 0.963 | 0.938 | 0.88 | 0.76 | 0.54 | 0.21 | [6 empty] | 0.82 | 0.914 | 0.965 | 0.982 | 0.993 | 0.995 | 0.998 | 0.998 | 0.998 | 0.998 | 0.998 | 0.996 | 0.994 | 0.992 | 0.991 | 0.991 | 0.991 | 0.988 | 0.985 | 0.982 | 0.979 | 0.974 | 0.954 | 0.928 | 0.88 | 0.78 | 0.58 | 0.29 | 0.05 | [7 empty] | 0.9 | 0.9 | 1.3 | 1.4 | 1.5 | 1.5 |  |  |  |  | 1.4 | 1.4 | 1.7 | 1.8 | 2 | 2 |  |  |  |  | 1.7 | 1.7 | 2 | 2.1 | 2.1 | 2.2 |  |  |  |  | 1.9 | 1.9 | 2.1 | 2.3 | 2.3 | 2.3 |  |  |  |  | 2.5 | 2.4 | 2.4 | 2.6 | 2.9 | 3 |  |  |  |  | 2.7 | 2.7 | 3.1 | 3.4 | 3.3 | 3.4 |  |  |  | C | 29 | H-ZBaF3
H-ZBaF4 | 664355 | 1.624962 | 1.630561 | 1.636844 | 1.644393 | 1.645369 | 1.649677 | 1.655756 | 1.65878 | 1.659639 | 1.660446 | 1.664097 | 1.66426 | 1.66869 | 1.6775 | 1.678626 | 1.688535 | 1.698223 | 1.716106 |  |  | 35.48 | 35.22 | 0.01872 | 0.018987 | 0.151466661 | 0.0571831045 | 1.54020133 | 0.0111587138 | 1.18737385 | 120.128948 | [6 empty] | 3.08e-07 | 1.96e-08 | -1.32e-10 | 7.3e-07 | 5.23e-10 | 0.276 | 0.2301 | 0.4863 | 0.2927 | 0.2366 | 0.5895 | 0.9553 | 0.2269 | 0.5247 | 0.2434 | 0.2333 | 0.5219 | 0.9419 | 0.003 | 0.0007 | 0.0004 | 0.0042 | 1 | 1 | 1 | 1 | 1 | 605 | 653 | 541 | 577 | 724 | 79 | 95 |  | 602 | 180 | 8553 | 3423 | 0.249 | 2.8 | 3.11 | 395/360 |  | 0.931 | 0.947 | 0.978 | 0.987 | 0.995 | 0.996 | 0.999 | 0.999 | 0.999 | 0.999 | 0.999 | 0.999 | 0.998 | 0.997 | 0.997 | 0.998 | 0.998 | 0.997 | 0.996 | 0.995 | 0.992 | 0.988 | 0.969 | 0.942 | 0.876 | 0.708 | 0.342 | [8 empty] | 0.866 | 0.897 | 0.957 | 0.973 | 0.991 | 0.992 | 0.998 | 0.998 | 0.998 | 0.998 | 0.998 | 0.998 | 0.996 | 0.995 | 0.995 | 0.996 | 0.996 | 0.994 | 0.993 | 0.991 | 0.985 | 0.976 | 0.939 | 0.888 | 0.768 | 0.501 | 0.117 | [9 empty] | 0.9 | 1.9 | 2 | 2.2 | 2.2 | 2.2 |  |  |  |  | 1.8 | 2.4 | 2.5 | 2.9 | 3 | 3.1 |  |  |  |  | 2.1 | 2.8 | 3 | 3.2 | 3.2 | 3.4 |  |  |  |  | 2.6 | 3.1 | 3.2 | 3.7 | 3.7 | 3.7 |  |  |  |  | 3.2 | 4 | 4.1 | 4.6 | 4.6 | 4.7 |  |  |  |  | 3.9 | 4.8 | 5 | 5.4 | 5.6 | 5.7 |  |  |  | D | 52 | H-ZBaF4
H-ZBaF5 | 671473 | 1.638014 | 1.643084 | 1.648727 | 1.655242 | 1.656055 | 1.659581 | 1.664425 | 1.666794 | 1.667463 | 1.668089 | 1.670905 | 1.67103 | 1.674404 | 1.680984 | 1.681813 | 1.688975 | 1.695743 | 1.707578 |  |  | 47.29 | 47 | 0.01419 | 0.01435 | 0.265135611 | 0.0342928637 | 1.46645391 | 0.00799326644 | 1.68212208 | 179.124162 | [6 empty] | 3.26e-06 | 1.49e-08 | -2.95e-11 | 6.99e-07 | 6.95e-10 | 0.209 | 0.2485 | 0.5083 | 0.2985 | 0.2378 | 0.5631 | 0.834 | 0.2457 | 0.5493 | 0.2486 | 0.2351 | 0.4991 | 0.8247 | -0.0123 | -0.0052 | -0.0001 | -0.002 | 1 | 2 | 1 | 1 | 3 | 583 | 652 | 540 | 580 | 728 | 68 | 85 |  | 626 | 150 | 9696 | 3807 | 0.273 | 2.07 | 3.58 | 375/340 |  | 0.943 | 0.971 | 0.986 | 0.992 | 0.998 | 0.999 | 0.999 | 0.999 | 0.999 | 0.999 | 0.998 | 0.998 | 0.995 | 0.995 | 0.995 | 0.994 | 0.994 | 0.992 | 0.991 | 0.99 | 0.988 | 0.985 | 0.976 | 0.964 | 0.941 | 0.89 | 0.79 | 0.58 | 0.23 | [6 empty] | 0.889 | 0.942 | 0.972 | 0.984 | 0.997 | 0.998 | 0.998 | 0.998 | 0.998 | 0.998 | 0.997 | 0.996 | 0.991 | 0.99 | 0.99 | 0.989 | 0.989 | 0.985 | 0.983 | 0.98 | 0.976 | 0.971 | 0.953 | 0.93 | 0.886 | 0.8 | 0.63 | 0.34 | 0.06 | [6 empty] | 3.3 | 3.3 | 3.5 | 3.6 | 3.7 | 3.8 | 3.9 | 3.9 | 4.1 | 4.3 | 4 | 4 | 4.1 | 4.2 | 4.4 | 4.4 | 4.7 | 4.7 | 4.9 | 5 | 4.2 | 4.2 | 4.3 | 4.5 | 4.6 | 4.8 | 4.9 | 5 | 5.1 | 5.4 | 4.4 | 4.5 | 4.5 | 4.7 | 4.9 | 5.2 | 5.3 | 5.3 | 5.4 | 5.7 | 4.9 | 5 | 5.1 | 5.3 | 5.5 | 5.7 | 5.8 | 5.9 | 6.1 | 6.4 | 5.5 | 5.6 | 5.7 | 5.8 | 6.2 | 6.4 | 6.5 | 6.6 | 6.8 | 7.2 | D | 38 | H-ZBaF5
H-ZBaF16 | 667484 | 1.634308 | 1.639354 | 1.644932 | 1.651329 | 1.652124 | 1.655571 | 1.660295 | 1.662602 | 1.663252 | 1.663862 | 1.666598 | 1.66672 | 1.669995 | 1.676371 | 1.677173 | 1.684091 | 1.690614 | 1.701988 |  |  | 48.42 | 48.13 | 0.013769 | 0.013921 | 0.18224764 | 0.0368484589 | 1.53664805 | 0.0088564742 | 1.2307217 | 134.124694 | [6 empty] | 2.86e-06 | 1.56e-08 | -3.67e-11 | 7.03e-07 | 3.95e-10 | 0.198 | 0.2503 | 0.5106 | 0.2991 | 0.2379 | 0.5607 | 0.8261 | 0.2476 | 0.5518 | 0.2491 | 0.2353 | 0.4969 | 0.817 | -0.0134 | -0.0056 | -0.0001 | -0.0026 | 1 | 3 | 1 | 1 | 3 | 589 | 644 | 536 | 576 | 724 | 71 | 88 |  | 577 | 163 | 7648 | 3000 | 0.275 | 2.03 | 3.59 | 370/330 |  | 0.943 | 0.971 | 0.986 | 0.992 | 0.998 | 0.999 | 0.999 | 0.999 | 0.999 | 0.999 | 0.999 | 0.999 | 0.999 | 0.998 | 0.997 | 0.997 | 0.997 | 0.996 | 0.994 | 0.992 | 0.991 | 0.989 | 0.98 | 0.969 | 0.948 | 0.904 | 0.81 | 0.62 | 0.32 | [6 empty] | 0.89 | 0.943 | 0.973 | 0.985 | 0.996 | 0.998 | 0.998 | 0.998 | 0.998 | 0.998 | 0.998 | 0.998 | 0.998 | 0.996 | 0.995 | 0.995 | 0.995 | 0.992 | 0.989 | 0.985 | 0.982 | 0.978 | 0.96 | 0.938 | 0.898 | 0.817 | 0.65 | 0.39 | 0.1 | [6 empty] | 3.2 | 3.2 | 3.2 | 3.2 | 3.4 | 3.5 | 3.7 | 3.9 | 3.9 | 3.9 | 3.8 | 3.8 | 3.8 | 3.9 | 4.2 | 4.3 | 4.4 | 4.4 | 4.4 | 4.4 | 3.9 | 4 | 4.1 | 4.1 | 4.3 | 4.5 | 4.7 | 4.7 | 4.7 | 4.8 | 4.3 | 4.3 | 4.3 | 4.4 | 4.6 | 4.8 | 5 | 5 | 5 | 5 | 4.8 | 4.8 | 4.8 | 4.9 | 5.2 | 5.3 | 5.6 | 5.6 | 5.6 | 5.6 | 5.3 | 5.3 | 5.4 | 5.5 | 5.8 | 5.9 | 6.1 | 6.2 | 6.3 | 6.3 | B | 33 | H-ZBaF16
ZBaF17 | 668419 |  |  |  |  | 1.65116 | 1.65493 | 1.66023 | 1.66284 | 1.66358 | 1.66428 | 1.66741 | 1.66755 | 1.67133 | 1.67876 | 1.6797 | 1.68788 | 1.69574 | 1.70978 |  |  | 41.93 | 41.64 | 0.015921 | 0.016123 | [6 empty] | 2.7114815 | -0.0083031047 | 0.023733195 | 0.00028197729 | 3.9409899e-05 | 7.1756265e-07 | 3.29e-08 | 1.54e-08 | -1.58e-11 | 7.94e-07 | 1.05e-09 | 0.24 | 0.2368 | 0.4968 | 0.2958 | 0.2374 | 0.5728 |  | 0.2338 | 0.5365 | 0.2462 | 0.2344 | 0.5074 |  | -0.0102 | -0.004 | 0.0001 | -0.0014 | 2 | 3 | 1 | 1 | 3 | 584 | 633 | 540 | 582 |  | 78 | 91 |  | 510 | 175 | 8043 | 3198 | 0.257 | 1.88 | 3.8 | 400/350 |  | 0.922 | 0.954 | 0.983 | 0.99 | 0.996 | 0.995 | 0.999 | 0.999 | 0.999 | 0.998 | 0.996 | 0.994 | 0.996 | 0.995 | 0.995 | 0.995 | 0.996 | 0.994 | 0.993 | 0.991 | 0.989 | 0.982 | 0.96 | 0.931 | 0.872 | 0.75 | 0.51 | 0.2 | [7 empty] | 0.85 | 0.911 | 0.967 | 0.981 | 0.993 | 0.99 | 0.998 | 0.998 | 0.998 | 0.997 | 0.993 | 0.988 | 0.992 | 0.99 | 0.99 | 0.99 | 0.992 | 0.989 | 0.987 | 0.983 | 0.978 | 0.965 | 0.922 | 0.866 | 0.76 | 0.57 | 0.26 | 0.04 | [8 empty] | 1.4 | 1.9 | 2 | 2 | 2.2 | 2.3 |  |  |  |  | 2.1 | 2.4 | 2.6 | 3 | 3.2 | 3.3 |  |  |  |  | 2.8 | 2.6 | 3 | 3.2 | 3.3 | 3.7 |  |  |  |  | 3.2 | 3 | 3.5 | 3.4 | 3.5 | 4.1 |  |  |  |  | 3.5 | 3.5 | 4.1 | 4.2 | 4.4 | 4.9 |  |  |  |  | 4.4 | 4.3 | 4.8 | 4.9 | 5.6 | 5.7 |  |  |  |  | 45 | ZBaF17
H-ZBaF20 | 702412 | 1.663857 | 1.669459 | 1.675693 | 1.683019 | 1.683949 | 1.688024 | 1.6937 | 1.696499 | 1.697292 | 1.698036 | 1.70139 | 1.70154 | 1.705584 | 1.713548 | 1.714559 | 1.723369 | 1.731837 | 1.74705 |  |  | 41.15 | 40.86 | 0.017049 | 0.017267 | 0.155463018 | 0.050049662 | 1.22204789 | 119.801735 | 1.6661164 | 0.0102206327 | [6 empty] | 3.06e-06 | 2.07e-08 | -8.31e-12 | 7.29e-07 | -1.31e-10 | 0.25 | 0.239 | 0.4971 | 0.2957 | 0.2372 | 0.576 | 0.8923 | 0.236 | 0.5367 | 0.246 | 0.2342 | 0.5102 | 0.881 | -0.004 | -0.0019 | 0 | 0.0004 | 1 | 2 | 1 | 1 | 3 | 594 | 657 | 550 | 591 | 736 | 69 | 85 |  | 594 | 170 | 9679 | 3820 | 0.267 | 2.08 | 3.64 | 390/350 |  | 0.931 | 0.967 | 0.986 | 0.992 | 0.997 | 0.997 | 0.999 | 0.999 | 0.999 | 0.999 | 0.999 | 0.999 | 0.999 | 0.999 | 0.998 | 0.999 | 0.999 | 0.997 | 0.996 | 0.994 | 0.992 | 0.988 | 0.977 | 0.964 | 0.933 | 0.86 | 0.681 | 0.315 | [7 empty] | 0.867 | 0.933 | 0.973 | 0.985 | 0.994 | 0.994 | 0.998 | 0.998 | 0.998 | 0.998 | 0.998 | 0.998 | 0.998 | 0.999 | 0.997 | 0.998 | 0.998 | 0.995 | 0.992 | 0.988 | 0.984 | 0.977 | 0.954 | 0.929 | 0.871 | 0.74 | 0.464 | 0.099 | [8 empty] | 2.7 | 2.9 | 3.6 | 4 | 4.3 | 4.5 |  |  |  |  | 3.9 | 4.1 | 4.3 | 4.7 | 4.6 | 4.8 |  |  |  |  | 4.6 | 4.7 | 4.8 | 5 | 4.9 | 5 |  |  |  |  | 5 | 4.8 | 4.9 | 5 | 5.3 | 5.3 |  |  |  |  | 5.7 | 5.6 | 5.5 | 5.8 | 6 | 6.6 |  |  |  |  | 6.3 | 6.2 | 6.2 | 6.9 | 7.1 | 7.8 |  |  |  | A | 28 | H-ZBaF20
H-ZBaF21 | 723380 | 1.682757 | 1.688612 | 1.695177 | 1.703022 | 1.70403 | 1.708474 | 1.714717 | 1.717813 | 1.718691 | 1.719516 | 1.723243 | 1.72341 | 1.727921 | 1.736854 | 1.737993 | 1.74797 | 1.75765 | 1.775298 |  |  | 37.99 | 37.71 | 0.019041 | 0.019302 | 1.71447483 | 0.0106695401 | 0.172919641 | 0.0536257488 | 1.37586664 | 127.687623 | [6 empty] | 1.42e-06 | 1.45e-08 | -2.3e-11 | 7.19e-07 | 8.37e-10 | 0.256 | 0.2334 | 0.4905 | 0.2939 | 0.2369 | 0.5838 | 0.9268 | 0.2302 | 0.5293 | 0.2445 | 0.2337 | 0.5169 | 0.9143 | -0.0014 | -0.0011 | 0.0003 | 0.0028 | 1 | 2 | 1 | 1 | 3 | 607 | 670 | 557 | 591 | 738 | 76 | 88 |  | 585 | 171 | 10053 | 3973 | 0.266 | 2 | 3.62 | 400/350 |  | 0.935 | 0.968 | 0.987 | 0.993 | 0.997 | 0.997 | 0.999 | 0.999 | 0.999 | 0.999 | 0.999 | 0.999 | 0.998 | 0.998 | 0.997 | 0.997 | 0.997 | 0.994 | 0.992 | 0.989 | 0.986 | 0.98 | 0.962 | 0.94 | 0.889 | 0.772 | 0.502 | 0.141 | [7 empty] | 0.873 | 0.937 | 0.974 | 0.986 | 0.994 | 0.994 | 0.998 | 0.998 | 0.998 | 0.998 | 0.998 | 0.998 | 0.997 | 0.996 | 0.994 | 0.994 | 0.994 | 0.988 | 0.985 | 0.979 | 0.973 | 0.961 | 0.926 | 0.883 | 0.791 | 0.596 | 0.252 | 0.02 | [7 empty] | 2.4 | 2.5 | 2.7 | 2.9 | 2.9 | 3.1 | 3.1 | 3.2 | 3.3 | 3.3 | 3.2 | 3.3 | 3.3 | 3.4 | 3.5 | 3.8 | 4.1 | 4.3 | 4.3 | 4.4 | 3.5 | 3.5 | 3.6 | 3.8 | 4 | 4.1 | 4.5 | 4.6 | 4.7 | 4.8 | 3.7 | 3.8 | 3.9 | 4.2 | 4.2 | 4.5 | 4.8 | 5 | 5.2 | 5.2 | 4.4 | 4.4 | 4.8 | 4.8 | 5.1 | 5.4 | 5.5 | 5.9 | 6 | 6.1 | 5.3 | 5.4 | 5.5 | 5.7 | 6 | 6.2 | 6.5 | 7.1 | 7.3 | 7.3 | A | 28 | H-ZBaF21
H-ZBaF50 | 658509 | 1.626026 | 1.631419 | 1.637265 | 1.643723 | 1.644504 | 1.64785 | 1.652365 | 1.654552 | 1.655167 | 1.655744 | 1.658325 | 1.65844 | 1.661521 | 1.6675 | 1.668251 | 1.674723 | 1.68082 | 1.691474 | 1.714653 |  | 50.85 | 50.56 | 0.012948 | 0.013084 | 1.63431974 | 0.00983161322 | 0.988379475 | 102.398826 | 0.0611984018 | 0.0499038842 | [6 empty] | -1.31e-06 | 1.42e-08 | -3.27e-11 | 5.21e-07 | 3.53e-10 | 0.234 | 0.2584 | 0.5176 | 0.3003 | 0.238 | 0.5578 | 0.8228 | 0.2557 | 0.5592 | 0.2502 | 0.2355 | 0.4946 | 0.8143 | -0.0098 | -0.0044 | -0.0001 | -0.0013 | 1 | 3 | 2 | 1 | 3 | 652 | 693 | 589 | 626 | 781 | 75 | 90 |  | 508 | 156 | 8592 | 3359 | 0.279 | 1.71 | 3.77 | 375/340 |  | 0.906 | 0.956 | 0.982 | 0.991 | 0.996 | 0.997 | 0.999 | 0.999 | 0.999 | 0.999 | 0.999 | 0.998 | 0.997 | 0.996 | 0.995 | 0.995 | 0.995 | 0.994 | 0.992 | 0.991 | 0.989 | 0.987 | 0.977 | 0.963 | 0.938 | 0.88 | 0.76 | 0.54 | 0.21 | [6 empty] | 0.82 | 0.914 | 0.965 | 0.982 | 0.993 | 0.995 | 0.998 | 0.998 | 0.998 | 0.998 | 0.998 | 0.996 | 0.994 | 0.992 | 0.991 | 0.991 | 0.991 | 0.988 | 0.985 | 0.982 | 0.979 | 0.974 | 0.954 | 0.928 | 0.88 | 0.78 | 0.58 | 0.29 | 0.05 | [7 empty] | 0.9 | 1 | 1 | 1.1 | 1.2 | 1.4 |  |  |  |  | 1.3 | 1.4 | 1.7 | 1.7 | 1.7 | 1.6 |  |  |  |  | 1.7 | 1.6 | 1.8 | 1.8 | 2 | 1.9 |  |  |  |  | 1.9 | 1.9 | 2 | 2 | 2.2 | 2.3 |  |  |  |  | 2 | 2.2 | 2.3 | 2.7 | 2.8 | 2.7 |  |  |  |  | 2.7 | 2.7 | 3 | 3.1 | 3.1 | 3.4 |  |  |  | A | 24 | H-ZBaF50
ZBaF51 | 683445 |  |  |  |  | 1.66684 | 1.67046 | 1.67563 | 1.67816 | 1.67888 | 1.67955 | 1.68259 | 1.68273 | 1.68637 | 1.6935 | 1.6944 | 1.70225 | 1.70974 | 1.72299 |  |  | 44.5 | 44.23 | 0.015341 | 0.015519 | [6 empty] | 2.7590164 | -0.0058180526 | 0.026609946 | -0.00075485994 | 0.00017640459 | -6.7271173e-06 | -1.51e-06 | 1.79e-08 | -4.04e-11 | 7.85e-07 | 6.9e-11 | 0.221 | 0.236 | 0.5019 | 0.2978 | 0.2377 | 0.5703 |  | 0.2333 | 0.5426 | 0.248 | 0.2349 | 0.5057 |  | -0.0181 | -0.005 | -0.0008 | 0.0004 | 1 | 6 |  | 1 | 3 | 601 | 655 | 566 | 609 |  | 78 | 89 |  | 464 | 198 | 7832 | 3054 | 0.282 |  | 4.14 | 380/340 |  | 0.917 | 0.954 | 0.98 | 0.99 | 0.998 | 0.999 | 0.999 | 0.999 | 0.999 | 0.999 | 0.998 | 0.999 | 0.998 | 0.998 | 0.997 | 0.997 | 0.998 | 0.997 | 0.996 | 0.996 | 0.994 | 0.992 | 0.984 | 0.974 | 0.954 | 0.911 | 0.81 | 0.6 | 0.26 | [6 empty] | 0.84 | 0.91 | 0.96 | 0.981 | 0.996 | 0.998 | 0.998 | 0.998 | 0.998 | 0.998 | 0.997 | 0.998 | 0.997 | 0.996 | 0.995 | 0.995 | 0.996 | 0.995 | 0.993 | 0.992 | 0.989 | 0.985 | 0.968 | 0.948 | 0.91 | 0.83 | 0.65 | 0.36 | 0.07 | [7 empty] | 0.5 | 1 | 1.1 | 1.2 | 1.4 | 1.5 |  |  |  |  | 1.6 | 1.8 | 1.8 | 2 | 2.1 | 2.3 |  |  |  |  | 1.9 | 2 | 2 | 2.2 | 2.5 | 2.6 |  |  |  |  | 2 | 2.2 | 2.2 | 2.4 | 2.9 | 3 |  |  |  |  | 2.7 | 2.8 | 3.1 | 3.3 | 3.5 | 3.5 |  |  |  |  | 3.1 | 3.6 | 3.9 | 4 | 4 | 4.3 |  |  |  |  | 37 | ZBaF51
H-ZBaF52 | 670472 | 1.636851 | 1.641991 | 1.647684 | 1.654226 | 1.655041 | 1.658573 | 1.663422 | 1.665792 | 1.666461 | 1.667088 | 1.669905 | 1.67003 | 1.673406 | 1.679989 | 1.680818 | 1.687986 | 1.694764 | 1.706632 |  |  | 47.2 | 46.9 | 0.014197 | 0.014357 | 1.51688354 | 0.00857006565 | 0.211371553 | 0.0370160061 | 1.35763017 | 144.349229 | [6 empty] | 3.4e-06 | 1.49e-08 | -3.46e-11 | 6.98e-07 | 6.04e-10 | 0.212 | 0.2488 | 0.5085 | 0.2985 | 0.2378 | 0.5633 | 0.836 | 0.246 | 0.5494 | 0.2486 | 0.2351 | 0.4993 | 0.8266 | -0.0114 | -0.0048 | -0.0002 | -0.002 | 1 | 2 | 1 | 1 | 3 | 583 | 652 | 539 | 580 | 728 | 70 | 88 |  | 626 | 159 | 9448 | 3704 | 0.275 | 2.09 | 3.57 | 380/340 |  | 0.941 | 0.971 | 0.986 | 0.991 | 0.998 | 0.999 | 0.999 | 0.999 | 0.999 | 0.999 | 0.998 | 0.998 | 0.995 | 0.995 | 0.995 | 0.994 | 0.994 | 0.992 | 0.991 | 0.99 | 0.988 | 0.985 | 0.976 | 0.964 | 0.941 | 0.89 | 0.79 | 0.58 | 0.23 | [6 empty] | 0.886 | 0.942 | 0.972 | 0.982 | 0.996 | 0.998 | 0.998 | 0.998 | 0.998 | 0.998 | 0.997 | 0.996 | 0.991 | 0.99 | 0.99 | 0.989 | 0.989 | 0.985 | 0.983 | 0.98 | 0.976 | 0.971 | 0.953 | 0.93 | 0.886 | 0.8 | 0.63 | 0.34 | 0.06 | [6 empty] | 3.4 | 3.4 | 3.5 | 3.5 | 3.7 | 3.9 | 4 | 4.1 | 4.1 | 4.2 | 4 | 4.1 | 4.2 | 4.3 | 4.5 | 4.5 | 4.7 | 4.8 | 4.8 | 4.9 | 4.3 | 4.3 | 4.4 | 4.6 | 4.7 | 4.9 | 5 | 5 | 5.1 | 5.2 | 4.5 | 4.6 | 4.7 | 4.8 | 5 | 5.2 | 5.2 | 5.2 | 5.4 | 5.6 | 5.1 | 5.1 | 5.1 | 5.2 | 5.6 | 5.8 | 5.8 | 5.9 | 6.1 | 6.3 | 5.6 | 5.7 | 5.8 | 5.9 | 6.2 | 6.4 | 6.6 | 6.7 | 6.9 | 7.1 | B | 29 | H-ZBaF52
H-ZF1 | 648338 | 1.607841 | 1.613506 | 1.619851 | 1.627482 | 1.62847 | 1.632841 | 1.639021 | 1.6421 | 1.642976 | 1.643798 | 1.647523 | 1.64769 | 1.652216 | 1.66124 | 1.662396 | 1.672589 | 1.6826 | 1.701223 |  |  | 33.84 | 33.58 | 0.01914 | 0.01942 | 1.06294164 | 108.400406 | 0.146910876 | 0.0591797128 | 1.48922543 | 0.0115933111 | [6 empty] | -4.73e-06 | 1.27e-08 | -8.17e-11 | 8.61e-07 | 9.43e-10 | 0.263 | 0.2284 | 0.4838 | 0.2921 | 0.2365 | 0.5929 | 0.973 | 0.2251 | 0.5219 | 0.2427 | 0.2331 | 0.5249 | 0.959 | 0.0064 | 0.002 | 0.0004 | 0.0049 | 2 | 1 | 1 | 2 | 1 | 546 | 579 | 480 | 516 | 644 | 91 | 117 |  | 507 | 96 | 8050 | 3228 | 0.247 | 2.66 | 2.73 | 390/360 |  | 0.917 | 0.94 | 0.972 | 0.984 | 0.995 | 0.996 | 0.999 | 0.999 | 0.999 | 0.999 | 0.999 | 0.999 | 0.999 | 0.998 | 0.998 | 0.999 | 0.998 | 0.997 | 0.996 | 0.995 | 0.994 | 0.991 | 0.981 | 0.961 | 0.908 | 0.744 | 0.361 | [8 empty] | 0.841 | 0.884 | 0.944 | 0.969 | 0.991 | 0.993 | 0.998 | 0.998 | 0.998 | 0.998 | 0.998 | 0.998 | 0.998 | 0.997 | 0.997 | 0.998 | 0.997 | 0.995 | 0.992 | 0.99 | 0.988 | 0.983 | 0.962 | 0.923 | 0.824 | 0.553 | 0.13 | [9 empty] | -0.8 | -0.7 | -0.6 | -0.5 | -0.4 | -0.2 |  |  |  |  | -0.2 | 0.1 | 0.5 | 0.5 | 0.5 | 0.5 |  |  |  |  | 0 | 0.5 | 0.8 | 0.8 | 0.7 | 0.7 |  |  |  |  | 0.2 | 1.1 | 1 | 1 | 1 | 1.1 |  |  |  |  | 1.2 | 1.4 | 1.6 | 1.9 | 2.2 | 2.4 |  |  |  |  | 2.2 | 2.5 | 2.8 | 2.8 | 3.2 | 3.4 |  |  |  | B | 21 | H-ZF1
H-ZF1A | 648339 | 1.607271 | 1.613141 | 1.61969 | 1.627464 | 1.628461 | 1.632852 | 1.639034 | 1.64211 | 1.642984 | 1.643805 | 1.647524 | 1.64769 | 1.652209 | 1.661223 | 1.662378 | 1.672573 | 1.6826 | 1.701284 |  |  | 33.89 | 33.63 | 0.019113 | 0.019394 | 0.157527094 | 0.0585466694 | 1.4792285 | 0.0111805229 | 1.18166385 | 115.153843 | [6 empty] | -2.07e-06 | 1.38e-08 | -4.21e-11 | 7.78e-07 | 1.01e-09 | 0.278 | 0.2297 | 0.4844 | 0.2919 | 0.2364 | 0.5938 | 0.9776 | 0.2264 | 0.5224 | 0.2427 | 0.233 | 0.5257 | 0.9634 | 0.0082 | 0.0025 | 0.0005 | 0.0058 | 1 | 1 | 1 | 1 | 1 | 601 | 625 | 537 | 572 | 694 | 85 | 103 |  | 523 | 147 | 8262 | 3338 | 0.237 | 2.72 | 2.79 | 390/360 |  | 0.923 | 0.943 | 0.975 | 0.986 | 0.995 | 0.997 | 0.999 | 0.999 | 0.999 | 0.999 | 0.999 | 0.999 | 0.998 | 0.998 | 0.997 | 0.997 | 0.996 | 0.995 | 0.994 | 0.993 | 0.99 | 0.987 | 0.972 | 0.944 | 0.872 | 0.667 | 0.251 | [8 empty] | 0.852 | 0.889 | 0.95 | 0.972 | 0.991 | 0.995 | 0.998 | 0.998 | 0.998 | 0.998 | 0.998 | 0.998 | 0.996 | 0.996 | 0.995 | 0.994 | 0.993 | 0.99 | 0.988 | 0.986 | 0.981 | 0.974 | 0.944 | 0.891 | 0.761 | 0.445 | 0.063 | [8 empty] | 0.5 | 0.7 | 0.8 | 0.9 | 0.9 | 1 | 1 | 1.1 | 1.1 | 1.2 | 1.2 | 1.4 | 1.4 | 1.5 | 1.7 | 1.9 | 2 | 2 | 2.1 | 2.1 | 1.3 | 1.5 | 1.7 | 1.9 | 2 | 2.1 | 2.2 | 2.4 | 2.5 | 2.5 | 1.7 | 1.9 | 2 | 2.2 | 2.4 | 2.6 | 2.8 | 2.8 | 2.9 | 3 | 2.3 | 2.5 | 2.8 | 3.2 | 3.4 | 3.5 | 3.7 | 3.8 | 3.8 | 3.9 | 3.4 | 3.7 | 3.8 | 3.9 | 4.3 | 4.6 | 4.8 | 5 | 5.2 | 5.3 | MA | 19 | H-ZF1A
ZF1 | 648338 | [6 empty] | 1.63902 | 1.6421 | 1.64297 | 1.6438 | 1.64753 | 1.64769 | 1.65223 | 1.66124 | 1.66239 | 1.67251 | 1.68236 | 1.70035 |  |  | 33.84 | 33.59 | 0.019142 | 0.019419 | [6 empty] | 2.6356161 | -0.008839642 | 0.025644781 | 0.00096522374 | -1.8304798e-05 | 5.5563517e-06 | [8 empty] | 0.2923 | 0.2368 | 0.5887 |  |  |  | 0.243 | 0.2334 | 0.521 |  |  |  | -0.0001 | 0.0006 | 1 | 2 | 1 | 1 | 3 | 430 | 480 | 425 | 437 | 571 | 89 | 104 |  | 410 | 97 | 5330 | 2160 | 0.235 | 2.47 | 3.84 | 360/330 |  | 0.949 | 0.96 | 0.97 | 0.988 | 0.996 | 0.999 | 0.999 | 0.999 | 0.999 | 0.999 | 0.999 | 0.999 | 0.999 | 0.999 | 0.999 | 0.999 | 0.999 | 0.998 | 0.998 | 0.997 | 0.996 | 0.994 | 0.99 | 0.984 | 0.976 | 0.963 | 0.93 | 0.85 | 0.66 | 0.28 | [5 empty] | 0.9 | 0.922 | 0.941 | 0.976 | 0.992 | 0.998 | 0.998 | 0.998 | 0.998 | 0.998 | 0.998 | 0.998 | 0.998 | 0.998 | 0.998 | 0.998 | 0.998 | 0.997 | 0.996 | 0.994 | 0.992 | 0.989 | 0.981 | 0.969 | 0.953 | 0.928 | 0.87 | 0.73 | 0.43 | 0.08 | [66 empty] | 16 | ZF1
H-ZF2 | 673322 | 1.630241 | 1.636125 | 1.642757 | 1.650842 | 1.651899 | 1.656595 | 1.663276 | 1.666617 | 1.667568 | 1.668463 | 1.672518 | 1.6727 | 1.67764 | 1.687527 | 1.688798 | 1.700036 | 1.711143 | 1.732003 |  |  | 32.17 | 31.92 | 0.02091 | 0.02123 | 0.16764338 | 0.0605177711 | 1.54335076 | 0.0118524273 | 1.17313123 | 113.6711 | [6 empty] | -3.63e-06 | 1.35e-08 | -5.31e-11 | 8.33e-07 | 8.4e-10 | 0.278 | 0.2246 | 0.4793 | 0.2909 | 0.2363 | 0.5982 | 0.9976 | 0.2212 | 0.5169 | 0.2417 | 0.2327 | 0.5293 | 0.9826 | 0.0061 | 0.0015 | 0.0008 | 0.0073 | 1 | 1 | 1 | 1 | 1 | 589 | 629 | 526 | 563 | 691 | 85 | 106 |  | 552 | 143 | 8321 | 3352 | 0.241 | 2.63 | 2.9 | 395/360 |  | 0.922 | 0.942 | 0.974 | 0.985 | 0.995 | 0.996 | 0.999 | 0.999 | 0.999 | 0.999 | 0.999 | 0.999 | 0.997 | 0.996 | 0.996 | 0.996 | 0.996 | 0.994 | 0.993 | 0.991 | 0.988 | 0.985 | 0.967 | 0.935 | 0.85 | 0.623 | 0.202 | [8 empty] | 0.851 | 0.888 | 0.948 | 0.97 | 0.99 | 0.993 | 0.998 | 0.998 | 0.998 | 0.998 | 0.998 | 0.998 | 0.994 | 0.993 | 0.993 | 0.993 | 0.993 | 0.989 | 0.987 | 0.983 | 0.977 | 0.97 | 0.933 | 0.874 | 0.723 | 0.388 | 0.041 | [8 empty] | -0.3 | -0.3 | -0.2 | 0.1 | 0.2 | 0.2 | 0.2 | 0.1 | 0 | 0 | 0.5 | 0.5 | 0.7 | 0.9 | 1.1 | 1.1 | 1.1 | 1.1 | 1.1 | 1.1 | 0.8 | 0.9 | 1 | 1.3 | 1.4 | 1.5 | 1.5 | 1.5 | 1.5 | 1.6 | 1.1 | 1.2 | 1.4 | 1.6 | 1.8 | 1.9 | 1.9 | 1.9 | 1.9 | 2 | 1.8 | 2.2 | 2.3 | 2.5 | 2.6 | 2.8 | 2.9 | 3 | 3.1 | 3.2 | 3 | 3 | 3.2 | 3.6 | 3.9 | 4 | 4.2 | 4.3 | 4.5 | 4.7 | MA | 19 | H-ZF2
ZF2 | 673322 |  |  |  |  | 1.65206 | 1.65662 | 1.66326 | 1.66661 | 1.66756 | 1.66846 | 1.67252 | 1.6727 | 1.67765 | 1.68752 | 1.68878 | 1.69985 | 1.71066 | 1.73049 |  |  | 32.17 | 31.93 | 0.020909 | 0.021221 | [6 empty] | 2.70820441 | -0.00794171159 | 0.0292224783 | 0.000884931615 | 6.6862056e-07 | 5.65902766e-06 | 7.92e-07 | 2.05e-08 | 2.6e-11 | 1.28e-06 | 3.74e-10 | 0.232 | 0.2181 | 0.4778 | 0.2914 | 0.2367 | 0.5896 |  | 0.2149 | 0.5155 | 0.2423 | 0.2332 | 0.5215 |  | -0.002 | 0 | 0 | -0.0014 | 1 | 2 | 1 | 1 | 3 | 430 | 480 | 414 | 434 | 586 | 85 | 95 |  | 400 | 95 | 5548 | 2256 | 0.229 | 2.24 | 4.08 | 375/335 |  | 0.963 | 0.97 | 0.979 | 0.99 | 0.996 | 0.999 | 0.999 | 0.999 | 0.999 | 0.999 | 0.999 | 0.999 | 0.999 | 0.999 | 0.999 | 0.999 | 0.998 | 0.998 | 0.998 | 0.997 | 0.997 | 0.994 | 0.989 | 0.983 | 0.979 | 0.948 | 0.89 | 0.73 | 0.38 | [6 empty] | 0.928 | 0.941 | 0.958 | 0.98 | 0.992 | 0.998 | 0.998 | 0.998 | 0.998 | 0.998 | 0.998 | 0.998 | 0.999 | 0.999 | 0.999 | 0.999 | 0.997 | 0.996 | 0.996 | 0.994 | 0.994 | 0.989 | 0.977 | 0.967 | 0.958 | 0.899 | 0.79 | 0.53 | 0.14 | [7 empty] | 2.3 | 2.5 | 2.4 | 2.5 | 3.1 | 3.8 |  |  |  |  | 3.3 | 3.5 | 4 | 3.9 | 4.1 | 5.1 |  |  |  |  | 3.6 | 4.3 | 4.4 | 4.4 | 4.8 | 5.5 |  |  |  |  | 3.9 | 4.7 | 4.8 | 4.7 | 5.5 | 6 |  |  |  |  | 4.7 | 5.8 | 6 | 5.8 | 6.6 | 7.3 |  |  |  |  | 6.1 | 7.4 | 7.3 | 7.3 | 7.5 | 8.8 |  |  |  |  | 16 | ZF2
H-ZF3 | 717295 | 1.670569 | 1.676619 | 1.683564 | 1.692361 | 1.69354 | 1.698837 | 1.706476 | 1.710324 | 1.711422 | 1.712455 | 1.71715 | 1.71736 | 1.7231 | 1.734642 | 1.736131 | 1.749348 | 1.762502 | 1.787465 |  |  | 29.5 | 29.26 | 0.024318 | 0.024709 | 0.203624748 | 0.0620712732 | 1.64202576 | 0.0127139992 | 1.38768085 | 128.254467 | [6 empty] | -4.82e-06 | 1.32e-08 | -3.85e-11 | 9.08e-07 | 1.03e-09 | 0.282 | 0.2178 | 0.4724 | 0.2893 | 0.236 | 0.6047 | 1.0265 | 0.2144 | 0.5093 | 0.2403 | 0.2323 | 0.5349 | 1.0103 | 0.005 | 0.0009 | 0.0012 | 0.0093 | 1 | 1 | 1 | 1 | 1 | 591 | 628 | 531 | 566 | 683 | 90 | 112 |  | 520 | 189 | 8826 | 3518 | 0.254 | 2.5 | 3.06 | 400/360 |  | 0.9 | 0.933 | 0.967 | 0.981 | 0.994 | 0.996 | 0.999 | 0.999 | 0.999 | 0.999 | 0.999 | 0.999 | 0.998 | 0.998 | 0.998 | 0.997 | 0.996 | 0.994 | 0.993 | 0.99 | 0.985 | 0.976 | 0.944 | 0.899 | 0.793 | 0.53 | 0.141 | [8 empty] | 0.81 | 0.871 | 0.935 | 0.963 | 0.988 | 0.992 | 0.998 | 0.998 | 0.998 | 0.998 | 0.998 | 0.998 | 0.997 | 0.996 | 0.996 | 0.994 | 0.993 | 0.989 | 0.986 | 0.981 | 0.971 | 0.953 | 0.892 | 0.809 | 0.629 | 0.281 | 0.02 | [8 empty] | -0.9 | -0.9 | -0.7 | -0.5 | -0.5 | -0.4 | -0.3 | -0.3 | -0.3 | -0.3 | -0.1 | -0.1 | 0 | 0.4 | 0.6 | 0.6 | 0.7 | 0.8 | 0.8 | 0.8 | 0.2 | 0.2 | 0.6 | 0.9 | 0.9 | 1 | 1.1 | 1.3 | 1.4 | 1.5 | 0.7 | 0.7 | 0.9 | 1.1 | 1.3 | 1.6 | 1.6 | 1.8 | 1.9 | 1.9 | 1.6 | 1.8 | 1.9 | 2.2 | 2.5 | 2.7 | 2.9 | 3.1 | 3.3 | 3.4 | 2.8 | 2.8 | 3.2 | 3.6 | 3.8 | 4.1 | 4.2 | 4.5 | 4.8 | 5.2 | MA | 29 | H-ZF3
ZF3 | 717295 |  |  |  |  | 1.69375 | 1.69892 | 1.70649 | 1.71032 | 1.71142 | 1.71245 | 1.71715 | 1.71736 | 1.72311 | 1.73464 | 1.73612 | 1.74915 | 1.76195 | 1.78568 |  |  | 29.5 | 29.27 | 0.024317 | 0.024703 | [6 empty] | 2.84758519 | -0.0105088281 | 0.0309450925 | 0.00213696398 | -0.00013104012 | 1.42428874e-05 | 3.61e-06 | 2.44e-08 | -3.11e-10 | 1.38e-06 | 1.2e-09 | 0.261 | 0.2126 | 0.4688 | 0.2894 | 0.2364 | 0.5967 |  | 0.2093 | 0.506 | 0.2405 | 0.2327 | 0.5275 |  | -0.0038 | -0.0027 | 0.0009 | 0.0012 | 1 | 2 | 1 | 1 | 2 | 435 | 475 | 418 | 440 | 574 | 83 | 95 |  | 390 | 107 | 5460 | 2210 | 0.235 | 1.73 | 4.46 | 390/340 |  | 0.93 | 0.955 | 0.978 | 0.985 | 0.99 | 0.999 | 0.999 | 0.998 | 0.998 | 0.998 | 0.998 | 0.999 | 0.999 | 0.999 | 0.998 | 0.998 | 0.998 | 0.998 | 0.996 | 0.994 | 0.992 | 0.985 | 0.969 | 0.95 | 0.92 | 0.86 | 0.72 | 0.42 | 0.07 | [6 empty] | 0.865 | 0.912 | 0.956 | 0.97 | 0.98 | 0.998 | 0.998 | 0.997 | 0.997 | 0.997 | 0.997 | 0.998 | 0.998 | 0.999 | 0.997 | 0.997 | 0.997 | 0.997 | 0.993 | 0.988 | 0.984 | 0.97 | 0.939 | 0.9 | 0.84 | 0.74 | 0.52 | 0.18 | 0.01 | [7 empty] | 3 | 3.5 | 4.1 | 4.6 | 4.1 | 4.2 |  |  |  |  | 3.5 | 4.4 | 5.3 | 6.1 | 6.1 | 6.3 |  |  |  |  | 3.7 | 5.3 | 6.1 | 7 | 6.3 | 6.4 |  |  |  |  | 4.9 | 6.1 | 7.4 | 7.5 | 6.2 | 7 |  |  |  |  | 6.3 | 7.7 | 8.3 | 8.8 | 8.9 | 9.5 |  |  |  |  | 7.1 | 9.4 | 10.2 | 10.9 | 10.5 | 10.7 |  |  |  |  | 22 | ZF3
H-ZF4A | 728283 | 1.679677 | 1.685822 | 1.692905 | 1.701988 | 1.703216 | 1.708753 | 1.716776 | 1.720828 | 1.721984 | 1.723074 | 1.728027 | 1.72825 | 1.734316 | 1.746544 | 1.748124 | 1.762183 | 1.776236 | 1.803116 |  |  | 28.32 | 28.09 | 0.025716 | 0.02614 | 1.67238093 | 0.0133653851 | 1.34134437 | 122.464022 | 0.204305471 | 0.0641192325 | [6 empty] | -5.36e-06 | 1.47e-08 | -3.86e-11 | 1.02e-06 | 8.24e-10 | 0.276 | 0.2153 | 0.4696 | 0.2886 | 0.2359 | 0.6081 | 1.0453 | 0.2118 | 0.5062 | 0.2397 | 0.2321 | 0.5378 | 1.0283 | 0.0052 | 0.0009 | 0.0014 | 0.0107 | 1 | 1 | 1 | 1 | 1 | 593 | 629 | 537 | 571 | 684 | 93 | 112 |  | 524 | 192 | 8774 | 3496 | 0.255 | 2.73 | 3.05 | 410/370 |  | 0.934 | 0.956 | 0.979 | 0.987 | 0.996 | 0.997 | 0.999 | 0.999 | 0.999 | 0.999 | 0.999 | 0.999 | 0.998 | 0.998 | 0.997 | 0.996 | 0.996 | 0.992 | 0.991 | 0.988 | 0.982 | 0.971 | 0.934 | 0.883 | 0.758 | 0.462 | [9 empty] | 0.872 | 0.914 | 0.958 | 0.975 | 0.992 | 0.995 | 0.998 | 0.998 | 0.998 | 0.998 | 0.998 | 0.998 | 0.997 | 0.996 | 0.995 | 0.993 | 0.993 | 0.985 | 0.982 | 0.976 | 0.965 | 0.942 | 0.873 | 0.779 | 0.574 | 0.213 | [9 empty] | -1.2 | -1.2 | -1.1 | -1.1 | -0.8 | -0.6 | -0.5 | -0.4 | -0.4 | -0.4 | -0.3 | -0.1 | -0.1 | 0.2 | 0.4 | 0.6 | 0.6 | 0.7 | 0.7 | 0.8 | 0.3 | 0.4 | 0.6 | 0.7 | 0.9 | 1 | 1.1 | 1.1 | 1.2 | 1.3 | 0.7 | 0.7 | 0.8 | 1 | 1.3 | 1.4 | 1.6 | 1.7 | 1.9 | 2 | 1.7 | 1.7 | 1.9 | 2.2 | 2.4 | 2.8 | 3.1 | 3.2 | 3.3 | 3.3 | 2.9 | 3.2 | 3.3 | 3.7 | 4 | 4.2 | 4.5 | 4.7 | 4.9 | 5.2 | MA | 26 | H-ZF4A
H-ZF4AGT | 728283 | 1.679677 | 1.685822 | 1.692905 | 1.701988 | 1.703216 | 1.708753 | 1.716776 | 1.720828 | 1.721984 | 1.723074 | 1.728027 | 1.72825 | 1.734316 | 1.746544 | 1.748124 | 1.762183 | 1.776236 | 1.803116 |  |  | 28.32 | 28.09 | 0.025716 | 0.02614 | 1.67238093 | 0.0133653851 | 1.34134437 | 122.464022 | 0.204305471 | 0.0641192325 | [6 empty] | -5.36e-06 | 1.47e-08 | -3.86e-11 | 1.02e-06 | 8.24e-10 | 0.276 | 0.2153 | 0.4696 | 0.2886 | 0.2359 | 0.6081 | 1.0453 | 0.2118 | 0.5062 | 0.2397 | 0.2321 | 0.5378 | 1.0283 | 0.0052 | 0.0009 | 0.0014 | 0.0107 | 1 | 1 | 1 | 1 | 1 | 593 | 629 | 537 | 571 | 684 | 93 | 112 |  | 524 | 192 | 8774 | 3496 | 0.255 | 2.73 | 3.05 | 410/365 |  | 0.931 | 0.955 | 0.978 | 0.987 | 0.995 | 0.997 | 0.999 | 0.999 | 0.999 | 0.999 | 0.999 | 0.999 | 0.998 | 0.998 | 0.997 | 0.997 | 0.996 | 0.993 | 0.992 | 0.99 | 0.986 | 0.977 | 0.946 | 0.897 | 0.776 | 0.483 | [9 empty] | 0.867 | 0.911 | 0.957 | 0.974 | 0.991 | 0.994 | 0.998 | 0.998 | 0.998 | 0.998 | 0.998 | 0.998 | 0.997 | 0.996 | 0.995 | 0.995 | 0.993 | 0.987 | 0.984 | 0.981 | 0.972 | 0.955 | 0.894 | 0.804 | 0.602 | 0.233 | [9 empty] | -1.2 | -1.2 | -1.1 | -1.1 | -0.8 | -0.6 | -0.5 | -0.4 | -0.4 | -0.4 | -0.3 | -0.1 | -0.1 | 0.2 | 0.4 | 0.6 | 0.6 | 0.7 | 0.7 | 0.8 | 0.3 | 0.4 | 0.6 | 0.7 | 0.9 | 1 | 1.1 | 1.1 | 1.2 | 1.3 | 0.7 | 0.7 | 0.8 | 1 | 1.3 | 1.4 | 1.6 | 1.7 | 1.9 | 2 | 1.7 | 1.7 | 1.9 | 2.2 | 2.4 | 2.8 | 3.1 | 3.2 | 3.3 | 3.3 | 2.9 | 3.2 | 3.3 | 3.7 | 4 | 4.2 | 4.5 | 4.7 | 4.9 | 5.2 | MA | 29 | H-ZF4AGT
ZF4 | 728283 |  |  |  |  | 1.70324 | 1.70882 | 1.71679 | 1.72082 | 1.72198 | 1.72307 | 1.72803 | 1.72825 | 1.73432 | 1.74654 | 1.74811 | 1.76207 | 1.77601 |  |  |  | 28.32 | 28.1 | 0.025716 | 0.026133 | [6 empty] | 2.89234898 | -0.0179339416 | 0.0230094722 | 0.00563906172 | -0.000698154951 | 5.25289979e-05 | -3.94e-06 | 1.2e-08 | -6.11e-11 | 8.57e-07 | 1.51e-09 | 0.293 | 0.217 | 0.4666 | 0.289 | 0.2361 | 0.6038 |  | 0.2135 | 0.5036 | 0.2401 | 0.2323 | 0.5341 |  | 0.004 | -0.002 | 0.0008 | 0.0064 | 1 | 6 | 1 | 3 | 3 | 407 | 454 | 364 | 398 |  | 96 | 111 |  | 366 | 135 | 5295 | 2126 | 0.245 | 1.67 | 4.51 | 405/345 |  | 0.939 | 0.958 | 0.979 | 0.989 | 0.999 | 0.999 | 0.999 | 0.999 | 0.999 | 0.999 | 0.999 | 0.999 | 0.999 | 0.998 | 0.998 | 0.998 | 0.997 | 0.995 | 0.993 | 0.989 | 0.984 | 0.974 | 0.951 | 0.93 | 0.89 | 0.84 | 0.69 | 0.4 | [7 empty] | 0.881 | 0.918 | 0.958 | 0.978 | 0.998 | 0.998 | 0.998 | 0.998 | 0.998 | 0.998 | 0.998 | 0.998 | 0.998 | 0.997 | 0.997 | 0.996 | 0.995 | 0.991 | 0.986 | 0.979 | 0.968 | 0.949 | 0.904 | 0.864 | 0.8 | 0.7 | 0.48 | 0.16 | [8 empty] | 0 | 0 | -0.1 | -0.2 | -0.3 | -0.1 |  |  |  |  | 0.2 | 0.4 | 0.8 | 1.1 | 1 | 1.1 |  |  |  |  | 0.4 | 0.7 | 1.1 | 1.4 | 1.4 | 1.8 |  |  |  |  | 1.1 | 1.2 | 1.5 | 1.9 | 2 | 2.1 |  |  |  |  | 1.5 | 2.5 | 2.5 | 2.8 | 3.2 | 3.6 |  |  |  |  | 2.8 | 4 | 4.2 | 4.2 | 4.7 | 5.4 |  |  |  |  | 20 | ZF4
H-ZF5 | 740283 | 1.690701 | 1.696916 | 1.704088 | 1.713301 | 1.714548 | 1.720174 | 1.728331 | 1.732452 | 1.733628 | 1.734736 | 1.739774 | 1.74 | 1.746169 | 1.758604 | 1.76021 | 1.774502 | 1.78878 | 1.81605 |  |  | 28.3 | 28.07 | 0.026152 | 0.026582 | 1.70024855 | 0.0133277515 | 1.36322884 | 122.33381 | 0.214513422 | 0.0635762871 | [6 empty] | -4.09e-06 | 1.23e-08 | -2.03e-11 | 7.19e-07 | 1.12e-09 | 0.315 | 0.2151 | 0.4695 | 0.2886 | 0.2359 | 0.6079 | 1.0428 | 0.2116 | 0.5061 | 0.2397 | 0.2321 | 0.5377 | 1.0259 | 0.0051 | 0.0009 | 0.0014 | 0.0104 | 1 | 1 | 1 | 1 | 1 | 612 | 637 | 550 | 583 | 703 | 89 | 108 |  | 563 | 184 | 9061 | 3604 | 0.257 | 2.52 | 3.16 | 410/360 |  | 0.906 | 0.94 | 0.971 | 0.983 | 0.994 | 0.996 | 0.999 | 0.999 | 0.999 | 0.999 | 0.999 | 0.999 | 0.999 | 0.998 | 0.997 | 0.996 | 0.996 | 0.993 | 0.991 | 0.988 | 0.982 | 0.971 | 0.935 | 0.885 | 0.763 | 0.468 | [9 empty] | 0.82 | 0.884 | 0.942 | 0.966 | 0.988 | 0.993 | 0.998 | 0.998 | 0.998 | 0.998 | 0.998 | 0.998 | 0.997 | 0.996 | 0.995 | 0.993 | 0.993 | 0.987 | 0.982 | 0.976 | 0.964 | 0.942 | 0.875 | 0.783 | 0.582 | 0.219 | [10 empty] | -1.5 | -0.1 | -0.2 | -0.3 | 0 | -0.1 |  |  |  |  | -0.9 | 0.8 | 0.7 | 0.6 | 0.6 | 1.5 |  |  |  |  | 0.3 | 1.2 | 0.8 | 0.8 | 1 | 1.9 |  |  |  |  | 1.1 | 1.9 | 1.1 | 1.2 | 1.3 | 2.3 |  |  |  |  | 1.4 | 2.1 | 2.3 | 2.3 | 2.7 | 3.9 |  |  |  |  | 3.1 | 3.6 | 3.8 | 4.2 | 4.3 | 5.4 |  |  |  | MA | 54 | H-ZF5
ZF5 | 740282 | [6 empty] | 1.72831 | 1.73243 | 1.73361 | 1.73472 | 1.73977 | 1.74 | 1.74619 | 1.75863 | 1.76023 | 1.77439 | 1.78837 | 1.81447 |  |  | 28.24 | 28.03 | 0.0262 | 0.026623 | [6 empty] | 2.9160432 | -0.010435647 | 0.033907872 | 0.0022728802 | -0.00013563213 | 1.6527592e-05 | [8 empty] | 0.2889 | 0.2363 | 0.6015 |  |  |  | 0.2401 | 0.2325 | 0.5319 |  |  |  | 0.0007 | 0.0039 | 1 | 2 |  | 1 | 2 | 430 | 460 |  |  |  | 86 | 98 |  | 390 |  | 5440 | 2200 | 0.236 |  | 4.65 | 410/350 |  | 0.95 | 0.965 | 0.98 | 0.986 | 0.992 | 0.999 | 0.999 | 0.999 | 0.999 | 0.999 | 0.999 | 0.999 | 0.999 | 0.999 | 0.999 | 0.999 | 0.999 | 0.998 | 0.998 | 0.997 | 0.994 | 0.984 | 0.956 | 0.92 | 0.86 | 0.73 | 0.48 | 0.15 | [7 empty] | 0.903 | 0.931 | 0.96 | 0.972 | 0.984 | 0.998 | 0.998 | 0.998 | 0.998 | 0.998 | 0.998 | 0.998 | 0.998 | 0.998 | 0.998 | 0.998 | 0.998 | 0.997 | 0.997 | 0.994 | 0.988 | 0.969 | 0.914 | 0.85 | 0.74 | 0.54 | 0.23 | 0.02 | [68 empty] | 25 | ZF5
H-ZF6 | 755275 | 1.704057 | 1.710406 | 1.717792 | 1.727342 | 1.728638 | 1.734491 | 1.742995 | 1.7473 | 1.74853 | 1.749689 | 1.754963 | 1.7552 | 1.761668 | 1.774732 | 1.776422 | 1.791464 | 1.806488 |  |  |  | 27.53 | 27.31 | 0.027432 | 0.027892 | 1.64768548 | 0.0118179362 | 0.314478021 | 0.0585408205 | 2.03864924 | 173.964477 | [6 empty] | -4.64e-06 | 1.36e-08 | -1.23e-11 | 1.01e-06 | 1.13e-09 | 0.277 | 0.2134 | 0.4669 | 0.288 | 0.2358 | 0.6099 |  | 0.2098 | 0.5033 | 0.2391 | 0.2319 | 0.5393 |  | 0.0044 | 0.0001 | 0.0017 | 0.0111 | 1 | 1 | 1 | 2 | 1 | 619 | 650 | 560 | 595 | 710 | 87 | 104 |  | 523 | 188 | 9087 | 3633 | 0.251 | 2.6 | 3.24 | 410/365 |  | 0.932 | 0.956 | 0.98 | 0.988 | 0.996 | 0.997 | 0.999 | 0.999 | 0.999 | 0.999 | 0.999 | 0.999 | 0.999 | 0.998 | 0.997 | 0.996 | 0.996 | 0.992 | 0.99 | 0.988 | 0.983 | 0.974 | 0.94 | 0.889 | 0.758 | 0.436 | [9 empty] | 0.868 | 0.914 | 0.96 | 0.975 | 0.991 | 0.994 | 0.998 | 0.998 | 0.998 | 0.998 | 0.998 | 0.998 | 0.997 | 0.996 | 0.995 | 0.993 | 0.993 | 0.985 | 0.981 | 0.976 | 0.967 | 0.948 | 0.883 | 0.791 | 0.574 | 0.19 | [9 empty] | -0.7 | -0.6 | -0.5 | -0.5 | -0.5 | -0.3 | -0.1 | 0.2 | 0.3 | 0.4 | 0.2 | 0.2 | 0.4 | 0.4 | 0.7 | 1 | 1.1 | 1.6 | 1.7 | 1.7 | 0.7 | 0.8 | 0.9 | 1 | 1.1 | 1.5 | 1.7 | 2 | 2.1 | 2.3 | 0.8 | 1.2 | 1.6 | 1.6 | 1.6 | 1.9 | 2.4 | 2.7 | 2.7 | 2.8 | 2 | 2.3 | 2.6 | 2.7 | 3 | 3.3 | 3.5 | 4 | 4.2 | 4.5 | 3.1 | 3.6 | 3.9 | 4.1 | 4.4 | 4.7 | 5.7 | 5.9 | 5.9 | 6.4 | MA | 43 | H-ZF6
ZF6 | 755275 |  |  |  |  | 1.72888 | 1.73457 | 1.743 | 1.74729 | 1.74852 | 1.74968 | 1.75496 | 1.7552 | 1.76168 | 1.77472 | 1.7764 | 1.7912 | 1.80585 | 1.8332 |  |  | 27.53 | 27.32 | 0.027432 | 0.027881 | [6 empty] | 2.96285995 | -0.0104077823 | 0.0356441238 | 0.00245699205 | -0.000149615893 | 1.77827751e-05 | [6 empty] | 0.2074 | 0.4637 | 0.2884 | 0.2363 | 0.6008 |  | 0.2041 | 0.5003 | 0.2396 | 0.2325 | 0.5308 |  | -0.0048 | -0.0031 | 0.0008 | 0.002 | 1 | 2 | 1 | 1 | 3 | 420 | 465 | 414 | 435 | 556 | 80 | 94 |  | 380 | 148 | 5472 | 2250 | 0.216 | 1.3 | 4.78 | 405/350 |  | 0.93 | 0.955 | 0.978 | 0.985 | 0.992 | 0.999 | 0.999 | 0.999 | 0.999 | 0.999 | 0.999 | 0.999 | 0.999 | 0.999 | 0.999 | 0.999 | 0.999 | 0.998 | 0.997 | 0.996 | 0.992 | 0.983 | 0.96 | 0.93 | 0.88 | 0.78 | 0.53 | 0.17 | [7 empty] | 0.865 | 0.912 | 0.956 | 0.97 | 0.984 | 0.998 | 0.998 | 0.998 | 0.998 | 0.998 | 0.998 | 0.998 | 0.998 | 0.998 | 0.998 | 0.998 | 0.998 | 0.996 | 0.994 | 0.993 | 0.984 | 0.966 | 0.92 | 0.87 | 0.78 | 0.61 | 0.29 | 0.03 | [8 empty] | 3.9 | 4.8 | 5.8 | 6 | 6.1 | 6.2 |  |  |  |  | 5.9 | 6.2 | 7.1 | 7.6 | 8 | 8.3 |  |  |  |  | 6.5 | 7.4 | 7.8 | 8.1 | 8.6 | 8.8 |  |  |  |  | 6.9 | 7.6 | 8.5 | 9 | 9.4 | 10 |  |  |  |  | 7.8 | 8.6 | 9.1 | 9.7 | 10.4 | 11.2 |  |  |  |  | 9.7 | 11.8 | 12.6 | 13.5 | 13.8 | 14.2 |  |  |  | MA | 17 | ZF6
H-ZF7LA | 805255 | 1.749661 | 1.755925 | 1.763376 | 1.773552 | 1.774981 | 1.781525 | 1.791184 | 1.796108 | 1.797518 | 1.798847 | 1.804907 | 1.80518 | 1.812632 | 1.827738 | 1.829697 | 1.847193 | 1.864787 | 1.898671 |  |  | 25.46 | 25.25 | 0.03163 | 0.032179 | 1.65846092 | 144.874699 | 0.298796445 | 0.0635424599 | 1.8184834 | 0.0141908346 | [6 empty] | -7.91e-06 | 1.24e-08 | -3.12e-11 | 1.09e-06 | 1.48e-09 | 0.281 | 0.2069 | 0.461 | 0.2868 | 0.2356 | 0.6151 | 1.0713 | 0.2034 | 0.497 | 0.2381 | 0.2316 | 0.5437 | 1.053 | 0.0018 | -0.0009 | 0.002 | 0.0127 | 1 | 1 | 1 | 1 | 1 | 580 | 615 | 530 | 558 | 678 | 90 | 113 |  | 513 | 192 | 8994 | 3555 | 0.265 | 2.65 | 3.35 | 425/365 |  | 0.924 | 0.958 | 0.976 | 0.986 | 0.996 | 0.998 | 0.999 | 0.999 | 0.999 | 0.999 | 0.999 | 0.999 | 0.998 | 0.998 | 0.997 | 0.997 | 0.996 | 0.992 | 0.991 | 0.988 | 0.982 | 0.97 | 0.936 | 0.9 | 0.804 | 0.556 | 0.145 | [8 empty] | 0.854 | 0.917 | 0.953 | 0.973 | 0.992 | 0.996 | 0.998 | 0.998 | 0.998 | 0.998 | 0.998 | 0.998 | 0.996 | 0.996 | 0.995 | 0.995 | 0.993 | 0.985 | 0.982 | 0.976 | 0.965 | 0.94 | 0.877 | 0.81 | 0.647 | 0.309 | 0.021 | [8 empty] | -2.3 | -3.1 | -2.7 | -2.5 | -2.4 | -2.3 | -2.3 | -2 | -2.3 | -1.6 | -1.8 | -1.7 | -1.5 | -1.1 | -1.1 | -0.9 | -0.8 | -0.7 | -0.4 | -0.2 | -0.8 | -1.4 | -1 | -0.9 | -0.7 | -0.3 | -0.3 | -0.1 | 0.1 | 0.2 | -0.6 | -0.8 | -0.6 | -0.4 | 0 | 0.1 | 0.5 | 0.8 | 0.5 | 1.2 | 0.3 | 0.6 | 0.8 | 0.9 | 1.6 | 1.9 | 2.1 | 2.3 | 2.2 | 3.2 | 1.8 | 1.7 | 2.6 | 2.5 | 3.2 | 3.8 | 4 | 4.5 | 4.3 | 5.2 | MA | 49 | H-ZF7LA
H-ZF7LAGT | 805255 | 1.749661 | 1.755925 | 1.763376 | 1.773552 | 1.774981 | 1.781525 | 1.791184 | 1.796108 | 1.797518 | 1.798847 | 1.804907 | 1.80518 | 1.812632 | 1.827738 | 1.829697 | 1.847193 | 1.864787 | 1.898671 |  |  | 25.46 | 25.25 | 0.03163 | 0.032179 | 1.65846092 | 144.874699 | 0.298796445 | 0.0635424599 | 1.8184834 | 0.0141908346 | [6 empty] | -7.91e-06 | 1.24e-08 | -3.12e-11 | 1.09e-06 | 1.48e-09 | 0.281 | 0.2069 | 0.461 | 0.2868 | 0.2356 | 0.6151 | 1.0713 | 0.2034 | 0.497 | 0.2381 | 0.2316 | 0.5437 | 1.053 | 0.0018 | -0.0009 | 0.002 | 0.0127 | 1 | 1 | 1 | 1 | 1 | 580 | 615 | 530 | 558 | 678 | 90 | 113 |  | 513 | 192 | 8994 | 3555 | 0.265 | 2.65 | 3.35 | 420/360 |  | 0.919 | 0.955 | 0.975 | 0.985 | 0.995 | 0.998 | 0.999 | 0.999 | 0.999 | 0.999 | 0.999 | 0.999 | 0.998 | 0.998 | 0.998 | 0.998 | 0.997 | 0.993 | 0.99 | 0.988 | 0.982 | 0.972 | 0.944 | 0.908 | 0.812 | 0.55 | 0.134 | [8 empty] | 0.845 | 0.911 | 0.95 | 0.971 | 0.991 | 0.995 | 0.998 | 0.998 | 0.998 | 0.998 | 0.998 | 0.998 | 0.997 | 0.997 | 0.996 | 0.996 | 0.994 | 0.986 | 0.981 | 0.976 | 0.964 | 0.945 | 0.891 | 0.824 | 0.659 | 0.303 | 0.018 | [8 empty] | -2.3 | -3.1 | -2.7 | -2.5 | -2.4 | -2.3 | -2.3 | -2 | -2.3 | -1.6 | -1.8 | -1.7 | -1.5 | -1.1 | -1.1 | -0.9 | -0.8 | -0.7 | -0.4 | -0.2 | -0.8 | -1.4 | -1 | -0.9 | -0.7 | -0.3 | -0.3 | -0.1 | 0.1 | 0.2 | -0.6 | -0.8 | -0.6 | -0.4 | 0 | 0.1 | 0.5 | 0.8 | 0.5 | 1.2 | 0.3 | 0.6 | 0.8 | 0.9 | 1.6 | 1.9 | 2.1 | 2.3 | 2.2 | 3.2 | 1.8 | 1.7 | 2.6 | 2.5 | 3.2 | 3.8 | 4 | 4.5 | 4.3 | 5.2 | MA | 49 | H-ZF7LAGT
ZF7 | 806254 |  |  |  |  | 1.7762 | 1.78261 | 1.79223 | 1.79716 | 1.79857 | 1.79991 | 1.806 | 1.80627 | 1.81377 | 1.82894 | 1.83089 | 1.84832 | 1.86567 | 1.89857 |  |  | 25.37 | 25.18 | 0.03178 | 0.032313 | [6 empty] | 3.1221966 | -0.010649791 | 0.042191871 | 0.002893766 | -0.00016523594 | 2.329181e-05 | [6 empty] | 0.2017 | 0.4578 | 0.2867 | 0.236 | 0.6098 |  | 0.1984 | 0.4939 | 0.2383 | 0.2321 | 0.5394 |  | -0.0062 | -0.0039 | 0.0017 | 0.0073 | 1 | 5 | 1 | 1 | 3 | 430 | 467 | 392 | 423 | 549 | 79 | 90 |  | 361 | 143 | 5451 | 2187 | 0.246 | 0.64 | 5.19 | 425/360 |  | 0.958 | 0.974 | 0.987 | 0.994 | 0.999 | 0.999 | 0.999 | 0.999 | 0.999 | 0.999 | 0.999 | 0.999 | 0.998 | 0.998 | 0.997 | 0.997 | 0.997 | 0.995 | 0.992 | 0.988 | 0.98 | 0.963 | 0.916 | 0.87 | 0.78 | 0.61 | 0.3 | [8 empty] | 0.918 | 0.948 | 0.975 | 0.988 | 0.998 | 0.998 | 0.998 | 0.998 | 0.998 | 0.998 | 0.998 | 0.998 | 0.997 | 0.996 | 0.995 | 0.995 | 0.994 | 0.99 | 0.984 | 0.976 | 0.961 | 0.927 | 0.839 | 0.75 | 0.61 | 0.37 | 0.09 | [9 empty] | 4.2 | 4.1 | 5.3 | 5.8 | 5.9 | 7.7 |  |  |  |  | 6.2 | 6.5 | 7.6 | 7.8 | 8.6 | 10.2 |  |  |  |  | 7.2 | 7.2 | 8.3 | 8.6 | 9.4 | 11.1 |  |  |  |  | 8.2 | 8.4 | 9.2 | 9.5 | 10.1 | 13 |  |  |  |  | 10.1 | 10.2 | 11.9 | 12.3 | 12.9 | 15.2 |  |  |  |  | 12.7 | 13.3 | 14.7 | 15 | 15.3 | 17.6 |  |  |  | B | 25 | ZF7
ZF7L | 805255 |  |  |  |  | 1.77524 | 1.78162 | 1.7912 | 1.79611 | 1.79752 | 1.79885 | 1.80491 | 1.80518 | 1.81265 | 1.82773 | 1.82968 | 1.84701 | 1.86427 | 1.89697 |  |  | 25.46 | 25.27 | 0.03162 | 0.032161 | [6 empty] | 3.11724527 | -0.00977958678 | 0.0431752564 | 0.00252279577 | -0.00011739974 | 2.07881157e-05 | 4.87e-06 | 2.39e-08 | -5.51e-11 | 1.91e-06 | 1.48e-09 | 0.253 | 0.2018 | 0.4583 | 0.287 | 0.236 | 0.6097 |  | 0.1984 | 0.4944 | 0.2384 | 0.232 | 0.5389 |  | -0.0062 | -0.0037 | 0.0015 | 0.0074 | 1 | 4 | 1 | 1 | 3 | 430 | 465 | 383 | 423 | 549 | 79 | 91 |  | 330 | 143 | 5484 | 2237 | 0.226 | 0.66 | 5.19 | 425/360 |  | 0.95 | 0.965 | 0.98 | 0.99 | 0.996 | 0.999 | 0.999 | 0.999 | 0.999 | 0.999 | 0.999 | 0.999 | 0.998 | 0.997 | 0.997 | 0.997 | 0.997 | 0.994 | 0.991 | 0.986 | 0.977 | 0.956 | 0.9 | 0.84 | 0.75 | 0.57 | 0.28 | [8 empty] | 0.903 | 0.931 | 0.96 | 0.98 | 0.992 | 0.998 | 0.998 | 0.998 | 0.998 | 0.998 | 0.998 | 0.998 | 0.996 | 0.995 | 0.995 | 0.995 | 0.994 | 0.989 | 0.982 | 0.973 | 0.955 | 0.914 | 0.81 | 0.71 | 0.56 | 0.32 | 0.08 | [9 empty] | 5 | 5.2 | 5.6 | 5.7 | 6 | 7 |  |  |  |  | 6.8 | 7.4 | 8 | 8.5 | 9 | 9.2 |  |  |  |  | 7.6 | 8 | 8.9 | 9.3 | 9.6 | 9.7 |  |  |  |  | 8.5 | 8.6 | 9.8 | 10.4 | 10.8 | 11.2 |  |  |  |  | 11.1 | 11.1 | 11.6 | 12.2 | 12.8 | 14.1 |  |  |  |  | 11.7 | 14.5 | 14.9 | 15.1 | 15.6 | 16.6 |  |  |  | MA | 25 | ZF7L
ZF7LGT | 805255 |  |  |  |  | 1.77524 | 1.78162 | 1.7912 | 1.79611 | 1.79752 | 1.79885 | 1.80491 | 1.80518 | 1.81265 | 1.82773 | 1.82968 | 1.84701 | 1.86427 | 1.89697 |  |  | 25.46 | 25.27 | 0.03162 | 0.032161 | [6 empty] | 3.11724527 | -0.00977958678 | 0.0431752564 | 0.00252279577 | -0.00011739974 | 2.07881157e-05 | 4.87e-06 | 2.39e-08 | -5.51e-11 | 1.91e-06 | 1.48e-09 | 0.253 | 0.2018 | 0.4583 | 0.287 | 0.236 | 0.6097 |  | 0.1984 | 0.4944 | 0.2384 | 0.232 | 0.5389 |  | -0.0062 | -0.0037 | 0.0015 | 0.0074 | 1 | 4 | 1 | 1 | 3 | 430 | 465 | 383 | 423 | 549 | 79 | 91 |  | 330 | 143 | 5484 | 2237 | 0.226 | 0.66 | 5.19 | 420/360 |  | 0.961 | 0.975 | 0.987 | 0.993 | 0.999 | 0.999 | 0.999 | 0.999 | 0.999 | 0.999 | 0.999 | 0.999 | 0.999 | 0.998 | 0.997 | 0.997 | 0.997 | 0.995 | 0.995 | 0.993 | 0.989 | 0.981 | 0.954 | 0.921 | 0.85 | 0.68 | 0.33 | [8 empty] | 0.923 | 0.951 | 0.975 | 0.987 | 0.998 | 0.998 | 0.998 | 0.998 | 0.998 | 0.998 | 0.998 | 0.998 | 0.998 | 0.996 | 0.995 | 0.995 | 0.994 | 0.991 | 0.99 | 0.986 | 0.979 | 0.962 | 0.911 | 0.848 | 0.72 | 0.46 | 0.11 | [9 empty] | 5 | 5.2 | 5.6 | 5.7 | 6 | 7 |  |  |  |  | 6.8 | 7.4 | 8 | 8.5 | 9 | 9.2 |  |  |  |  | 7.6 | 8 | 8.9 | 9.3 | 9.6 | 9.7 |  |  |  |  | 8.5 | 8.6 | 9.8 | 10.4 | 10.8 | 11.2 |  |  |  |  | 11.1 | 11.1 | 11.6 | 12.2 | 12.8 | 14.1 |  |  |  |  | 11.7 | 14.5 | 14.9 | 15.1 | 15.6 | 16.6 |  |  |  | D | 45 | ZF7LGT
ZF8 | 654337 | [6 empty] | 1.64565 | 1.64878 | 1.64967 | 1.6505 | 1.65429 | 1.65446 | 1.65907 | 1.66822 | 1.66939 | 1.67966 | 1.68965 | 1.70788 |  |  | 33.65 | 33.41 | 0.019447 | 0.019728 | [6 empty] | 2.6567173 | -0.0091117044 | 0.025815197 | 0.0011203564 | -4.1066817e-05 | 6.9242011e-06 | [8 empty] | 0.2921 | 0.2371 | 0.5883 |  |  |  | 0.2428 | 0.2337 | 0.5206 |  |  |  | -0.0007 | -0.0001 | 1 | 2 | 1 | 1 | 2 | 448 | 518 | 393 | 436 | 617 | 76 | 89 |  | 379 | 102 | 5662 | 2313 | 0.224 | 2.44 | 3.91 | 380/340 |  | 0.948 | 0.957 | 0.982 | 0.99 | 0.998 | 0.999 | 0.999 | 0.999 | 0.999 | 0.999 | 0.999 | 0.999 | 0.998 | 0.998 | 0.997 | 0.997 | 0.997 | 0.996 | 0.995 | 0.993 | 0.991 | 0.988 | 0.979 | 0.966 | 0.947 | 0.918 | 0.85 | 0.71 | 0.42 | 0.1 | [5 empty] | 0.898 | 0.916 | 0.964 | 0.98 | 0.997 | 0.998 | 0.998 | 0.998 | 0.998 | 0.998 | 0.998 | 0.998 | 0.997 | 0.996 | 0.995 | 0.995 | 0.995 | 0.992 | 0.99 | 0.987 | 0.983 | 0.976 | 0.958 | 0.934 | 0.897 | 0.843 | 0.72 | 0.51 | 0.18 | 0.01 | [66 empty] | 60 | ZF8
H-ZF10 | 689312 | 1.645355 | 1.651128 | 1.657732 | 1.665985 | 1.667081 | 1.671976 | 1.67899 | 1.68251 | 1.683513 | 1.684457 | 1.688738 | 1.68893 | 1.694152 | 1.704619 | 1.705966 | 1.717885 | 1.729683 | 1.751877 |  |  | 31.16 | 30.92 | 0.022109 | 0.022453 | 1.50060292 | 145.496272 | 1.57641199 | 0.0121805144 | 0.18307627 | 0.0605139545 | [6 empty] | -5.43e-06 | 1.06e-08 | -9.67e-11 | 9.25e-07 | 1.66e-09 | 0.269 | 0.2214 | 0.4765 | 0.2904 | 0.2362 | 0.6 | 1.0038 | 0.218 | 0.5138 | 0.2413 | 0.2326 | 0.5308 | 0.9885 | 0.0048 | 0.0011 | 0.0009 | 0.0074 | 1 | 1 | 1 | 1 | 1 | 554 | 587 | 490 | 526 | 650 | 91 | 119 |  | 527 | 175 | 8570 | 3438 | 0.246 | 2.54 | 2.92 | 395/360 |  | 0.94 | 0.961 | 0.981 | 0.991 | 0.999 | 0.999 | 0.999 | 0.999 | 0.999 | 0.999 | 0.999 | 0.999 | 0.998 | 0.996 | 0.995 | 0.996 | 0.996 | 0.994 | 0.992 | 0.99 | 0.987 | 0.982 | 0.957 | 0.92 | 0.83 | 0.6 | 0.2 | [8 empty] | 0.884 | 0.923 | 0.963 | 0.983 | 0.998 | 0.998 | 0.998 | 0.998 | 0.998 | 0.998 | 0.998 | 0.998 | 0.997 | 0.993 | 0.991 | 0.993 | 0.993 | 0.988 | 0.984 | 0.98 | 0.975 | 0.964 | 0.916 | 0.847 | 0.69 | 0.36 | 0.04 | [9 empty] | -1.3 | -0.9 | -0.9 | -1 | -0.9 | -0.9 |  |  |  |  | -1.1 | 0.4 | 0.1 | 0.2 | 0.1 | 0.2 |  |  |  |  | -0.3 | 0.5 | 0.3 | 0.4 | 0.7 | 0.5 |  |  |  |  | 0.3 | 0.7 | 0.6 | 0.7 | 1.2 | 1.1 |  |  |  |  | 0.6 | 1.6 | 1.3 | 2.1 | 2.1 | 2.4 |  |  |  |  | 1.5 | 2.8 | 2.9 | 2.8 | 3.6 | 3.6 |  |  |  | A | 34 | H-ZF10
ZF10 | 689312 |  |  |  |  | 1.66724 | 1.67202 | 1.67899 | 1.6825 | 1.68351 | 1.68445 | 1.68874 | 1.68893 | 1.69416 | 1.7046 | 1.70594 | 1.71769 | 1.72917 | 1.75034 |  |  | 31.18 | 30.95 | 0.022098 | 0.022432 | [6 empty] | 2.75929053 | -0.00920455833 | 0.0293164338 | 0.00148740799 | -7.05223488e-05 | 9.9538848e-06 | 4.02e-06 | 3.02e-08 | -2.4e-10 | 1.33e-06 | -1.33e-10 | 0.247 | 0.2163 | 0.4743 | 0.2909 | 0.2365 | 0.5924 |  | 0.2131 | 0.5122 | 0.2418 | 0.233 | 0.5238 |  | -0.0026 | -0.0012 | 0 | -0.0002 | 1 | 2 |  | 1 | 3 | 430 | 495 | 383 | 422 | 594 | 76 | 92 |  | 376 | 87 | 5562 | 2216 | 0.23 |  | 4.21 | 390/340 |  | 0.954 | 0.963 | 0.983 | 0.99 | 0.997 | 0.998 | 0.999 | 0.999 | 0.998 | 0.998 | 0.998 | 0.998 | 0.997 | 0.997 | 0.996 | 0.996 | 0.996 | 0.994 | 0.993 | 0.991 | 0.989 | 0.985 | 0.974 | 0.961 | 0.94 | 0.9 | 0.81 | 0.61 | 0.24 | [6 empty] | 0.911 | 0.928 | 0.966 | 0.98 | 0.994 | 0.997 | 0.998 | 0.998 | 0.997 | 0.997 | 0.997 | 0.996 | 0.995 | 0.994 | 0.993 | 0.993 | 0.993 | 0.989 | 0.987 | 0.983 | 0.978 | 0.97 | 0.948 | 0.923 | 0.883 | 0.81 | 0.65 | 0.37 | 0.06 | [7 empty] | 0.1 | 1.3 | 2.8 | 3.1 | 3.4 | 3.7 |  |  |  |  | 1.4 | 3 | 4.2 | 4.5 | 4.7 | 5.2 |  |  |  |  | 1.9 | 3.4 | 4.6 | 5 | 5.3 | 5.7 |  |  |  |  | 2.2 | 3.9 | 5.2 | 5.6 | 5.9 | 6.2 |  |  |  |  | 3.4 | 5.6 | 6.2 | 6.6 | 7.2 | 7.7 |  |  |  |  | 5.2 | 7 | 7.8 | 8.1 | 8.6 | 9.6 |  |  |  |  | 45 | ZF10
H-ZF11 | 699301 | 1.653752 | 1.659667 | 1.666431 | 1.674944 | 1.676081 | 1.681178 | 1.688512 | 1.692201 | 1.693253 | 1.694243 | 1.698738 | 1.69894 | 1.704431 | 1.71546 | 1.716881 | 1.729483 | 1.742 | 1.765684 |  |  | 30.05 | 29.81 | 0.023259 | 0.023628 | 1.59868051 | 0.0126057844 | 0.189448887 | 0.0617894718 | 1.26870155 | 121.376823 | [6 empty] | -5.39e-06 | 1.28e-08 | -5.25e-11 | 9.07e-07 | 9.29e-10 | 0.278 | 0.2191 | 0.4739 | 0.2897 | 0.2361 | 0.6029 | 1.0183 | 0.2157 | 0.511 | 0.2407 | 0.2324 | 0.5334 | 1.0024 | 0.0052 | 0.0012 | 0.001 | 0.0084 | 1 | 1 | 1 | 2 | 1 | 576 | 613 | 517 | 551 | 672 | 90 | 113 |  | 521 | 175 | 8410 | 3371 | 0.248 | 2.73 | 2.95 | 395/360 |  | 0.915 | 0.943 | 0.972 | 0.984 | 0.995 | 0.996 | 0.999 | 0.999 | 0.999 | 0.999 | 0.999 | 0.999 | 0.999 | 0.998 | 0.998 | 0.998 | 0.997 | 0.995 | 0.994 | 0.992 | 0.989 | 0.984 | 0.965 | 0.935 | 0.851 | 0.615 | 0.184 | [8 empty] | 0.838 | 0.889 | 0.945 | 0.968 | 0.99 | 0.993 | 0.998 | 0.998 | 0.998 | 0.998 | 0.998 | 0.998 | 0.998 | 0.996 | 0.996 | 0.996 | 0.994 | 0.99 | 0.988 | 0.984 | 0.978 | 0.969 | 0.932 | 0.875 | 0.725 | 0.378 | 0.034 | [8 empty] | -1.2 | -1.2 | -1.1 | -1 | -0.9 | -0.8 | -0.7 | -0.6 | -0.8 | -0.9 | -0.4 | -0.1 | 0 | 0 | 0.1 | 0.1 | 0.4 | 0.4 | 0.1 | 0.3 | 0 | 0.1 | 0.2 | 0.4 | 0.5 | 0.6 | 0.7 | 0.8 | 0.6 | 0.7 | 0.2 | 0.5 | 0.7 | 0.8 | 1 | 1.1 | 1.3 | 1.3 | 1.1 | 1.2 | 1.1 | 1.4 | 1.6 | 1.9 | 2.1 | 2.2 | 2.3 | 2.4 | 2.1 | 2.5 | 2.1 | 2.4 | 2.8 | 2.9 | 3.3 | 3.5 | 3.8 | 3.9 | 3.7 | 4.1 | A | 36 | H-ZF11
ZF11 | 699301 | [6 empty] | 1.68853 | 1.69221 | 1.69326 | 1.69425 | 1.69875 | 1.69895 | 1.70445 | 1.71546 | 1.71687 | 1.72939 | 1.74174 | 1.76486 |  |  | 30.07 | 29.84 | 0.023246 | 0.023611 | [6 empty] | 2.7906689 | -0.010644977 | 0.029071854 | 0.0021286607 | -0.00015815625 | 1.7145247e-05 | [8 empty] | 0.2899 | 0.2366 | 0.5993 |  |  |  | 0.2409 | 0.2329 | 0.5303 |  |  |  | 0.0006 | 0.0048 | 1 | 1 |  | 1 | 1 | 467 | 519 | 405 | 446 |  | 73 | 88 |  | 405 | 115 | 6079 | 2466 | 0.232 |  | 4.06 | 410/370 |  | 0.96 | 0.967 | 0.984 | 0.991 | 0.999 | 0.999 | 0.999 | 0.999 | 0.999 | 0.998 | 0.998 | 0.997 | 0.997 | 0.996 | 0.995 | 0.995 | 0.995 | 0.992 | 0.99 | 0.987 | 0.983 | 0.973 | 0.918 | 0.82 | 0.62 | 0.26 | [9 empty] | 0.921 | 0.935 | 0.969 | 0.982 | 0.998 | 0.998 | 0.998 | 0.998 | 0.998 | 0.997 | 0.997 | 0.995 | 0.994 | 0.993 | 0.991 | 0.99 | 0.99 | 0.985 | 0.98 | 0.975 | 0.967 | 0.946 | 0.843 | 0.68 | 0.38 | 0.07 | [70 empty] | 45 | ZF11
H-ZF12 | 762266 | 1.708734 | 1.715313 | 1.722966 | 1.732864 | 1.734208 | 1.74028 | 1.749115 | 1.753593 | 1.754873 | 1.756079 | 1.761573 | 1.76182 | 1.768566 | 1.782224 | 1.783994 | 1.799781 | 1.815616 |  |  |  | 26.61 | 26.39 | 0.028631 | 0.029121 | 0.323730379 | 0.0598308169 | 1.65668629 | 0.0120542686 | 2.1214152 | 174.18792 | [6 empty] | -3e-06 | 4.05e-09 | -1.34e-10 | 9.31e-07 | 3.32e-09 | 0.293 | 0.2121 | 0.465 | 0.2873 | 0.2356 | 0.6132 |  | 0.2085 | 0.5011 | 0.2386 | 0.2317 | 0.5421 |  | 0.0055 | 0.0004 | 0.002 | 0.0128 | 1 | 1 | 1 | 2 | 1 | 617 | 661 | 574 | 608 | 719 | 84 | 101 |  | 538 | 155 | 9006 | 3611 | 0.247 | 2.75 | 3.17 | 415/365 |  | 0.951 | 0.967 | 0.985 | 0.991 | 0.999 | 0.999 | 0.999 | 0.999 | 0.999 | 0.999 | 0.999 | 0.998 | 0.998 | 0.997 | 0.996 | 0.996 | 0.995 | 0.992 | 0.99 | 0.986 | 0.981 | 0.964 | 0.907 | 0.82 | 0.62 | 0.26 | [9 empty] | 0.904 | 0.935 | 0.97 | 0.982 | 0.998 | 0.998 | 0.998 | 0.998 | 0.998 | 0.998 | 0.998 | 0.997 | 0.997 | 0.995 | 0.993 | 0.993 | 0.991 | 0.984 | 0.98 | 0.973 | 0.962 | 0.93 | 0.823 | 0.68 | 0.39 | 0.07 | [10 empty] | -0.9 | 1 | 1 | 0.9 | 0.8 | 1.1 |  |  |  |  | -0.3 | 1.1 | 1.3 | 1.4 | 1.5 | 1.8 |  |  |  |  | 0.9 | 1.6 | 1.9 | 1.9 | 2.1 | 2 |  |  |  |  | 1.5 | 2 | 2.7 | 2.6 | 2.7 | 3 |  |  |  |  | 3.1 | 3 | 3.6 | 4 | 4.1 | 4.3 |  |  |  |  | 3 | 3.7 | 5.3 | 6.1 | 6 | 6.4 |  |  |  | A | 71 | H-ZF12
ZF12 | 762266 |  |  |  |  | 1.73454 | 1.74045 | 1.74912 | 1.75357 | 1.75485 | 1.75606 | 1.76158 | 1.76182 | 1.76859 | 1.78226 | 1.78403 | 1.79968 | 1.81534 |  |  |  | 26.55 | 26.34 | 0.028692 | 0.029178 | [6 empty] | 2.99506991 | -0.0165672521 | 0.0256701429 | 0.00670445128 | -0.000837476647 | 6.26402774e-05 | 4.33e-06 | 2.64e-08 | -2.01e-11 | 1.43e-06 | 1.62e-09 | 0.284 | 0.206 | 0.4573 | 0.2875 | 0.236 | 0.6071 |  | 0.2025 | 0.4935 | 0.2389 | 0.232 | 0.5363 |  | -0.0081 | -0.0072 | 0.0014 | 0.0066 | 1 | 3 |  | 1 | 3 | 456 | 508 | 404 | 441 | 591 | 75 | 89 |  | 378 | 133 | 5851 | 2355 | 0.242 |  | 4.64 | 430/380 |  | 0.967 | 0.974 | 0.987 | 0.992 | 0.998 | 0.999 | 0.999 | 0.999 | 0.999 | 0.999 | 0.999 | 0.999 | 0.998 | 0.998 | 0.998 | 0.998 | 0.997 | 0.994 | 0.991 | 0.987 | 0.977 | 0.951 | 0.84 | 0.68 | 0.37 | [10 empty] | 0.936 | 0.949 | 0.974 | 0.985 | 0.996 | 0.998 | 0.998 | 0.998 | 0.998 | 0.998 | 0.998 | 0.998 | 0.997 | 0.997 | 0.996 | 0.996 | 0.995 | 0.989 | 0.983 | 0.974 | 0.955 | 0.904 | 0.71 | 0.46 | 0.14 | [11 empty] | 3.1 | 4.2 | 4.7 | 5.6 | 5.7 | 6.5 |  |  |  |  | 5.6 | 6.4 | 6.5 | 7 | 7.2 | 7.4 |  |  |  |  | 6.2 | 6.7 | 7.6 | 7.6 | 8 | 8.4 |  |  |  |  | 6.4 | 7.5 | 8.1 | 8.6 | 9 | 10.9 |  |  |  |  | 8.5 | 9.5 | 9.7 | 10.5 | 11 | 11.7 |  |  |  |  | 11 | 11 | 11.9 | 12.7 | 13.6 | 15.6 |  |  |  |  | 60 | ZF12
H-ZF13 | 785257 | 1.729717 | 1.736237 | 1.743909 | 1.754085 | 1.755488 | 1.761868 | 1.771216 | 1.77597 | 1.77733 | 1.778613 | 1.784457 | 1.78472 | 1.791906 | 1.80648 | 1.808371 | 1.825266 | 1.842268 |  |  |  | 25.72 | 25.51 | 0.03051 | 0.031041 | 1.73521591 | 0.0131087904 | 0.316277446 | 0.0621421663 | 2.16384634 | 178.845558 | [6 empty] | -5.4e-06 | 1.34e-08 | -3.56e-11 | 1.01e-06 | 1.25e-09 | 0.291 | 0.2091 | 0.4622 | 0.2868 | 0.2355 | 0.6157 |  | 0.2055 | 0.4981 | 0.2381 | 0.2315 | 0.5443 |  | 0.0039 | -0.0003 | 0.0022 | 0.0138 | 1 | 1 | 1 | 1 | 1 | 613 | 646 | 556 | 593 | 707 | 86 | 106 |  | 544 | 187 | 9196 | 3675 | 0.251 | 2.73 | 3.25 | 425/370 |  | 0.953 | 0.972 | 0.987 | 0.993 | 0.999 | 0.999 | 0.999 | 0.999 | 0.999 | 0.999 | 0.999 | 0.999 | 0.999 | 0.998 | 0.997 | 0.997 | 0.996 | 0.991 | 0.989 | 0.985 | 0.978 | 0.959 | 0.9 | 0.81 | 0.62 | 0.27 | [9 empty] | 0.909 | 0.944 | 0.974 | 0.987 | 0.998 | 0.998 | 0.998 | 0.998 | 0.998 | 0.998 | 0.998 | 0.998 | 0.998 | 0.996 | 0.995 | 0.994 | 0.992 | 0.983 | 0.978 | 0.971 | 0.956 | 0.919 | 0.81 | 0.65 | 0.38 | 0.07 | [9 empty] | -1.7 | -1.4 | -1 | -0.9 | -0.7 | -0.7 | -0.7 | -0.7 | -0.7 | -0.6 | -0.5 | -0.1 | 0 | 0.1 | 0.3 | 0.4 | 0.5 | 0.9 | 1 | 1.1 | -0.1 | 0.2 | 0.4 | 0.6 | 0.8 | 1 | 1.4 | 1.5 | 1.5 | 1.6 | 0.3 | 0.7 | 1 | 1.2 | 1.5 | 1.6 | 1.8 | 1.8 | 2.2 | 2.4 | 1.3 | 2 | 2.3 | 2.5 | 2.8 | 3.1 | 3.3 | 3.4 | 4.1 | 4.2 | 2.8 | 3.5 | 3.8 | 4.1 | 4.6 | 4.8 | 5.6 | 5.6 | 6.2 | 6.3 | MA | 49 | H-ZF13
H-ZF13GT | 785257 | 1.729717 | 1.736237 | 1.743909 | 1.754085 | 1.755488 | 1.761868 | 1.771216 | 1.77597 | 1.77733 | 1.778613 | 1.784457 | 1.78472 | 1.791906 | 1.80648 | 1.808371 | 1.825266 | 1.842268 |  |  |  | 25.72 | 25.51 | 0.03051 | 0.031041 | 1.73521591 | 0.0131087904 | 0.316277446 | 0.0621421663 | 2.16384634 | 178.845558 | [6 empty] | -5.4e-06 | 1.34e-08 | -3.56e-11 | 1.01e-06 | 1.25e-09 | 0.291 | 0.2091 | 0.4622 | 0.2868 | 0.2355 | 0.6157 |  | 0.2055 | 0.4981 | 0.2381 | 0.2315 | 0.5443 |  | 0.0039 | -0.0003 | 0.0022 | 0.0138 | 1 | 1 | 1 | 1 | 1 | 613 | 646 | 556 | 593 | 707 | 86 | 106 |  | 544 | 187 | 9196 | 3675 | 0.251 | 2.73 | 3.25 | 415/365 |  | 0.939 | 0.961 | 0.981 | 0.988 | 0.996 | 0.997 | 0.999 | 0.999 | 0.999 | 0.999 | 0.999 | 0.999 | 0.999 | 0.998 | 0.997 | 0.997 | 0.996 | 0.991 | 0.989 | 0.986 | 0.982 | 0.972 | 0.937 | 0.88 | 0.72 | 0.346 | 0.122 | [8 empty] | 0.882 | 0.924 | 0.962 | 0.977 | 0.992 | 0.995 | 0.998 | 0.998 | 0.998 | 0.998 | 0.998 | 0.998 | 0.997 | 0.996 | 0.995 | 0.994 | 0.992 | 0.982 | 0.978 | 0.972 | 0.964 | 0.945 | 0.878 | 0.775 | 0.519 | 0.12 | 0.015 | [8 empty] | -1.7 | -1.4 | -1 | -0.9 | -0.7 | -0.7 | -0.7 | -0.7 | -0.7 | -0.6 | -0.5 | -0.1 | 0 | 0.1 | 0.3 | 0.4 | 0.5 | 0.9 | 1 | 1.1 | -0.1 | 0.2 | 0.4 | 0.6 | 0.8 | 1 | 1.4 | 1.5 | 1.5 | 1.6 | 0.3 | 0.7 | 1 | 1.2 | 1.5 | 1.6 | 1.8 | 1.8 | 2.2 | 2.4 | 1.3 | 2 | 2.3 | 2.5 | 2.8 | 3.1 | 3.3 | 3.4 | 4.1 | 4.2 | 2.8 | 3.5 | 3.8 | 4.1 | 4.6 | 4.8 | 5.6 | 5.6 | 6.2 | 6.3 | MA | 49 | H-ZF13GT
ZF13 | 785258 |  |  |  |  | 1.75585 | 1.76206 | 1.77125 | 1.77598 | 1.77734 | 1.77862 | 1.78446 | 1.78472 | 1.7919 | 1.80645 | 1.80834 | 1.82503 | 1.8417 |  |  |  | 25.76 | 25.55 | 0.030468 | 0.030998 | [6 empty] | 3.06161235 | -0.0145895142 | 0.0328146593 | 0.00523989954 | -0.000560505494 | 4.64234125e-05 | 3.7e-06 | 2.35e-08 | -1.53e-10 | 1.59e-06 | 6.42e-10 | 0.278 | 0.2038 | 0.4569 | 0.2867 | 0.2357 | 0.6098 |  | 0.2003 | 0.4929 | 0.238 | 0.2317 | 0.5384 |  | -0.0069 | -0.0057 | 0.0022 | 0.008 | 1 | 3 | 1 | 1 | 3 | 433 | 478 | 385 | 420 | 553 | 78 | 96 |  | 390 | 152 | 5733 | 2301 | 0.246 | 1.11 | 4.87 | 430/370 |  | 0.962 | 0.974 | 0.987 | 0.992 | 0.997 | 0.998 | 0.999 | 0.999 | 0.999 | 0.999 | 0.999 | 0.999 | 0.999 | 0.999 | 0.998 | 0.998 | 0.998 | 0.994 | 0.989 | 0.984 | 0.973 | 0.951 | 0.868 | 0.753 | 0.506 | 0.158 | [9 empty] | 0.926 | 0.949 | 0.974 | 0.984 | 0.995 | 0.996 | 0.998 | 0.998 | 0.998 | 0.998 | 0.998 | 0.998 | 0.998 | 0.998 | 0.996 | 0.996 | 0.997 | 0.988 | 0.979 | 0.968 | 0.947 | 0.904 | 0.754 | 0.567 | 0.256 | 0.025 | [10 empty] | 3.5 | 4 | 4.7 | 5.1 | 5.1 | 5 |  |  |  |  | 5.4 | 5.9 | 6.3 | 6.9 | 7.3 | 7.5 |  |  |  |  | 6.6 | 6.6 | 7.3 | 7.4 | 8 | 8 |  |  |  |  | 7.3 | 7.4 | 8.1 | 8.6 | 8.7 | 8.8 |  |  |  |  | 8.6 | 9.6 | 10.6 | 10.9 | 10.9 | 11.1 |  |  |  |  | 10.5 | 12.4 | 12.9 | 13.4 | 13.5 | 13.7 |  |  |  |  | 43 | ZF13
H-ZF39 | 667331 | 1.625537 | 1.631273 | 1.637743 | 1.64562 | 1.646647 | 1.651209 | 1.657685 | 1.66092 | 1.66184 | 1.662705 | 1.666625 | 1.6668 | 1.671569 | 1.681093 | 1.682315 | 1.693107 | 1.703739 | 1.723617 |  |  | 33.05 | 32.8 | 0.020173 | 0.020475 | 0.153633529 | 0.060380621 | 1.54070508 | 0.0118591415 | 1.20956745 | 119.979606 | [6 empty] | -4.14e-06 | 1.44e-08 | -6.69e-11 | 8.18e-07 | 9.54e-10 | 0.274 | 0.2261 | 0.4814 | 0.2915 | 0.2364 | 0.5955 | 0.9854 | 0.2228 | 0.5192 | 0.2422 | 0.2329 | 0.5271 | 0.9708 | 0.0055 | 0.0015 | 0.0006 | 0.0061 | 1 | 1 | 1 | 2 | 1 | 582 | 621 | 524 | 562 | 682 | 90 | 112 |  | 531 | 168 | 8282 | 3318 | 0.248 | 2.54 | 2.92 | 400/360 |  | 0.916 | 0.941 | 0.971 | 0.985 | 0.998 | 0.999 | 0.999 | 0.999 | 0.999 | 0.999 | 0.999 | 0.999 | 0.999 | 0.998 | 0.998 | 0.998 | 0.998 | 0.996 | 0.994 | 0.993 | 0.99 | 0.984 | 0.961 | 0.927 | 0.84 | 0.61 | 0.201 | [8 empty] | 0.839 | 0.885 | 0.942 | 0.969 | 0.996 | 0.998 | 0.998 | 0.998 | 0.998 | 0.998 | 0.998 | 0.998 | 0.998 | 0.997 | 0.996 | 0.996 | 0.996 | 0.991 | 0.989 | 0.985 | 0.98 | 0.968 | 0.924 | 0.859 | 0.705 | 0.373 | 0.04 | [8 empty] | -0.1 | -1 | -0.4 | -0.1 | -0.5 | 0 | 0.3 | -0.4 | -0.1 | -0.4 | 0.2 | 0.2 | 0 | 0.5 | 0.8 | 0.9 | 0.9 | 0.6 | 0.8 | 0.7 | 0.7 | 0.3 | 0.5 | 0.9 | 1 | 1.2 | 1.3 | 1 | 1.2 | 1 | 0.6 | 0.6 | 1.1 | 1.2 | 1.3 | 1.7 | 1.8 | 1.4 | 1.6 | 1.5 | 1.4 | 1.4 | 1.8 | 2 | 2.4 | 2.6 | 2.6 | 2.6 | 2.6 | 2.5 | 2.1 | 2.5 | 2.9 | 3 | 3.5 | 3.6 | 3.6 | 3.9 | 4 | 3.9 | D | 51 | H-ZF39
H-ZF50 | 741278 | 1.690456 | 1.696824 | 1.704161 | 1.713564 | 1.714835 | 1.720567 | 1.728876 | 1.733075 | 1.734274 | 1.735403 | 1.740539 | 1.74077 | 1.747063 | 1.75976 | 1.761401 | 1.776021 | 1.790657 | 1.818709 |  |  | 27.76 | 27.54 | 0.026685 | 0.027127 | 1.38419227 | 121.210226 | 0.216862697 | 0.0642534343 | 1.69855074 | 0.0135195855 | [6 empty] | -4.21e-06 | 1.99e-08 | -3e-11 | 8.92e-07 | 3.64e-10 | 0.294 | 0.2148 | 0.4687 | 0.2884 | 0.2358 | 0.6094 | 1.0512 | 0.2113 | 0.5053 | 0.2395 | 0.232 | 0.5389 | 1.0341 | 0.0065 | 0.0014 | 0.0014 | 0.0109 | 1 | 1 | 1 | 1 | 1 | 603 | 643 | 553 | 584 | 699 | 95 | 113 |  | 528 | 178 | 8880 | 3538 | 0.255 | 2.65 | 3.1 | 410/365 |  | 0.934 | 0.956 | 0.979 | 0.987 | 0.995 | 0.997 | 0.999 | 0.999 | 0.999 | 0.999 | 0.999 | 0.999 | 0.998 | 0.997 | 0.996 | 0.997 | 0.996 | 0.992 | 0.991 | 0.987 | 0.983 | 0.974 | 0.938 | 0.885 | 0.741 | 0.42 | [9 empty] | 0.872 | 0.913 | 0.958 | 0.975 | 0.991 | 0.994 | 0.998 | 0.998 | 0.998 | 0.998 | 0.998 | 0.998 | 0.997 | 0.995 | 0.993 | 0.994 | 0.993 | 0.985 | 0.982 | 0.975 | 0.967 | 0.948 | 0.879 | 0.784 | 0.549 | 0.176 | [10 empty] | -1.2 | -1 | -0.4 | 0.1 | 0.3 | 0.4 |  |  |  |  | 0.3 | 0.5 | 0.7 | 0.8 | 0.9 | 1.1 |  |  |  |  | 0.7 | 0.9 | 1 | 1.2 | 1.5 | 1.6 |  |  |  |  | 1 | 1.1 | 1.5 | 1.9 | 2.1 | 2.2 |  |  |  |  | 2.2 | 2.4 | 2.6 | 3 | 3.2 | 3.7 |  |  |  |  | 3.5 | 3.8 | 4.2 | 4.4 | 4.8 | 5.6 |  |  |  | B | 54 | H-ZF50
ZF50 | 741278 |  |  |  |  | 1.71513 | 1.72071 | 1.72889 | 1.73307 | 1.73427 | 1.7354 | 1.74054 | 1.74077 | 1.74706 | 1.75975 | 1.76139 | 1.77585 | 1.79021 |  |  |  | 27.76 | 27.55 | 0.026681 | 0.027118 | [6 empty] | 2.9228084 | -0.013029549 | 0.029540007 | 0.0041308365 | -0.00044721542 | 3.7137603e-05 | 3.66e-06 | 2.91e-08 | -3.18e-10 | 1.58e-06 | 6.74e-10 | 0.244 | 0.2091 | 0.4633 | 0.2886 | 0.2358 | 0.6035 |  | 0.2058 | 0.5 | 0.2397 | 0.232 | 0.5333 |  | -0.0047 | -0.0041 | 0.0012 | 0.005 | 1 | 2 |  | 1 | 3 | 449 | 491 | 388 | 426 |  | 71 | 87 |  | 375 | 131 | 5973 | 2411 | 0.238 |  | 4.46 | 410/365 |  | 0.948 | 0.962 | 0.982 | 0.99 | 0.997 | 0.999 | 0.999 | 0.999 | 0.999 | 0.999 | 0.999 | 0.999 | 0.999 | 0.998 | 0.998 | 0.998 | 0.998 | 0.996 | 0.994 | 0.991 | 0.986 | 0.972 | 0.904 | 0.79 | 0.55 | 0.19 | [9 empty] | 0.898 | 0.925 | 0.965 | 0.981 | 0.995 | 0.998 | 0.998 | 0.998 | 0.998 | 0.998 | 0.998 | 0.998 | 0.998 | 0.997 | 0.997 | 0.996 | 0.996 | 0.992 | 0.989 | 0.983 | 0.973 | 0.944 | 0.818 | 0.63 | 0.3 | 0.03 | [10 empty] | -0.1 | 2 | 2.8 | 3 | 3.3 | 4 |  |  |  |  | 1.1 | 3 | 4.7 | 5 | 5.1 | 5.7 |  |  |  |  | 1.5 | 3.9 | 5 | 5.5 | 5.8 | 6.3 |  |  |  |  | 2.4 | 4.3 | 6 | 6.3 | 6.3 | 6.9 |  |  |  |  | 2.8 | 6.9 | 7.6 | 7.8 | 7.8 | 8.4 |  |  |  |  | 5.4 | 7.7 | 9.3 | 10.1 | 10.1 | 10.5 |  |  |  |  | 64 | ZF50
ZF51 | 785261 |  |  |  |  | 1.75614 | 1.76227 | 1.77137 | 1.77605 | 1.77739 | 1.77866 | 1.78444 | 1.7847 | 1.7918 | 1.80614 | 1.808 | 1.82439 | 1.84067 |  |  |  | 26.08 | 25.87 | 0.030092 | 0.030602 | [6 empty] | 3.06187076 | -0.0138733563 | 0.032985222 | 0.00507141578 | -0.000538606629 | 4.36089245e-05 | 3.8e-06 | 2.76e-08 | -6.03e-11 | 1.6e-06 | 1.02e-09 | 0.279 | 0.2037 | 0.4579 | 0.2875 | 0.2359 | 0.6065 |  | 0.2003 | 0.4941 | 0.2388 | 0.2319 | 0.5356 |  | -0.0075 | -0.0054 | 0.0013 | 0.0052 | 1 | 3 | 1 | 1 | 3 | 416 | 450 | 361 | 393 | 541 | 82 | 102 |  | 354 | 162 | 5596 | 2245 | 0.247 | 0.92 | 4.99 | 420/360 |  | 0.955 | 0.97 | 0.984 | 0.991 | 0.997 | 0.999 | 0.999 | 0.999 | 0.999 | 0.999 | 0.999 | 0.999 | 0.998 | 0.998 | 0.997 | 0.997 | 0.996 | 0.993 | 0.99 | 0.986 | 0.978 | 0.961 | 0.91 | 0.85 | 0.76 | 0.57 | 0.26 | [8 empty] | 0.912 | 0.94 | 0.969 | 0.983 | 0.995 | 0.998 | 0.998 | 0.998 | 0.998 | 0.998 | 0.998 | 0.998 | 0.997 | 0.996 | 0.994 | 0.994 | 0.993 | 0.987 | 0.981 | 0.972 | 0.957 | 0.923 | 0.829 | 0.73 | 0.58 | 0.33 | 0.07 | [9 empty] | 3.5 | 4.4 | 4.5 | 5 | 5.6 | 6.2 |  |  |  |  | 5.6 | 6.3 | 6.3 | 6.6 | 7.5 | 7.9 |  |  |  |  | 6 | 7.5 | 7.5 | 7.8 | 8.4 | 9 |  |  |  |  | 6.6 | 7.9 | 7.9 | 8.8 | 9.2 | 9.7 |  |  |  |  | 8.3 | 9.9 | 10.2 | 11.3 | 11.9 | 12.4 |  |  |  |  | 11.3 | 12.1 | 13.1 | 13.5 | 14.1 | 14.5 |  |  |  |  | 64 | ZF51
H-ZF52 | 847238 | 1.785225 | 1.792032 | 1.800181 | 1.811397 | 1.812979 | 1.820237 | 1.830994 | 1.836496 | 1.838073 | 1.839561 | 1.846354 | 1.84666 | 1.855037 | 1.872093 | 1.874311 | 1.894189 | 1.914282 |  |  |  | 23.78 | 23.6 | 0.035597 | 0.036238 | 0.409982615 | 0.0621421199 | 2.37517176 | 185.055134 | 1.83913582 | 0.0136093459 | [6 empty] | -6.18e-06 | 1.63e-08 | -4.5e-11 | 1.12e-06 | 1.19e-09 | 0.291 | 0.2039 | 0.4568 | 0.2855 | 0.2353 | 0.6207 |  | 0.2003 | 0.4922 | 0.237 | 0.2312 | 0.5485 |  | 0.0023 | -0.0012 | 0.0026 | 0.0155 | 1 | 1 | 1 | 2 | 1 | 626 | 653 | 572 | 605 | 711 | 88 | 108 |  | 555 | 185 | 9478 | 3742 | 0.266 | 2.71 | 3.51 |  | 410/370 | 0.943 | 0.969 | 0.983 | 0.989 | 0.996 | 0.997 | 0.999 | 0.998 | 0.998 | 0.998 | 0.998 | 0.998 | 0.996 | 0.995 | 0.995 | 0.995 | 0.993 | 0.986 | 0.982 | 0.976 | 0.965 | 0.947 | 0.888 | 0.813 | 0.643 | 0.3 | [9 empty] | 0.89 | 0.939 | 0.966 | 0.979 | 0.992 | 0.995 | 0.998 | 0.997 | 0.997 | 0.997 | 0.997 | 0.997 | 0.994 | 0.991 | 0.99 | 0.991 | 0.987 | 0.973 | 0.964 | 0.953 | 0.931 | 0.896 | 0.789 | 0.661 | 0.413 | 0.09 | [9 empty] | -2.1 | -2 | -1.9 | -1.9 | -1.4 | -1.1 | -1 | -0.9 | -0.9 | -0.8 | -0.7 | -0.7 | -0.5 | -0.4 | 0.1 | 0.3 | 0.6 | 0.6 | 0.7 | 0.7 | -0.3 | -0.1 | 0 | 0.1 | 0.6 | 1 | 1 | 1.2 | 1.4 | 1.5 | 0.1 | 0.4 | 0.6 | 0.7 | 1.5 | 1.8 | 2 | 2.1 | 2.1 | 2.2 | 1.6 | 1.9 | 2 | 2.5 | 3 | 3.4 | 3.5 | 3.9 | 4.1 | 4.5 | 3.1 | 3.3 | 4.1 | 4.5 | 5.2 | 5.5 | 5.8 | 6.4 | 7 | 7.3 | MA | 50 | H-ZF52
H-ZF52GT | 847238 | 1.785225 | 1.792032 | 1.800181 | 1.811397 | 1.812979 | 1.820237 | 1.830994 | 1.836496 | 1.838073 | 1.839561 | 1.846354 | 1.84666 | 1.855037 | 1.872093 | 1.874311 | 1.894189 | 1.914282 |  |  |  | 23.78 | 23.6 | 0.035597 | 0.036238 | 0.409982615 | 0.0621421199 | 2.37517176 | 185.055134 | 1.83913582 | 0.0136093459 | [6 empty] | -6.18e-06 | 1.63e-08 | -4.5e-11 | 1.12e-06 | 1.19e-09 | 0.291 | 0.2039 | 0.4568 | 0.2855 | 0.2353 | 0.6207 |  | 0.2003 | 0.4922 | 0.237 | 0.2312 | 0.5485 |  | 0.0023 | -0.0012 | 0.0026 | 0.0155 | 1 | 1 | 1 | 2 | 1 | 626 | 653 | 572 | 605 | 711 | 88 | 108 |  | 555 | 185 | 9478 | 3742 | 0.266 | 2.71 | 3.51 |  | 403/370 | 0.938 | 0.966 | 0.981 | 0.988 | 0.995 | 0.997 | 0.999 | 0.998 | 0.998 | 0.998 | 0.998 | 0.998 | 0.997 | 0.996 | 0.996 | 0.995 | 0.993 | 0.988 | 0.986 | 0.982 | 0.975 | 0.96 | 0.911 | 0.848 | 0.668 | 0.3 | [9 empty] | 0.879 | 0.933 | 0.962 | 0.977 | 0.991 | 0.995 | 0.998 | 0.997 | 0.997 | 0.997 | 0.997 | 0.997 | 0.994 | 0.993 | 0.992 | 0.991 | 0.987 | 0.977 | 0.972 | 0.964 | 0.95 | 0.922 | 0.83 | 0.719 | 0.446 | 0.09 | [9 empty] | -2.1 | -2 | -1.9 | -1.9 | -1.4 | -1.1 | -1 | -0.9 | -0.9 | -0.8 | -0.7 | -0.7 | -0.5 | -0.4 | 0.1 | 0.3 | 0.6 | 0.6 | 0.7 | 0.7 | -0.3 | -0.1 | 0 | 0.1 | 0.6 | 1 | 1 | 1.2 | 1.4 | 1.5 | 0.1 | 0.4 | 0.6 | 0.7 | 1.5 | 1.8 | 2 | 2.1 | 2.1 | 2.2 | 1.6 | 1.9 | 2 | 2.5 | 3 | 3.4 | 3.5 | 3.9 | 4.1 | 4.5 | 3.1 | 3.3 | 4.1 | 4.5 | 5.2 | 5.5 | 5.8 | 6.4 | 7 | 7.3 | MA | 50 | H-ZF52GT
H-ZF52TT | 847238 | 1.785225 | 1.792032 | 1.800181 | 1.811397 | 1.812979 | 1.820237 | 1.830994 | 1.836496 | 1.838073 | 1.839561 | 1.846354 | 1.84666 | 1.855037 | 1.872093 | 1.874311 | 1.894189 | 1.914282 |  |  |  | 23.78 | 23.6 | 0.035597 | 0.036238 | 0.409982615 | 0.0621421199 | 2.37517176 | 185.055134 | 1.83913582 | 0.0136093459 | [6 empty] | -6.18e-06 | 1.63e-08 | -4.5e-11 | 1.12e-06 | 1.19e-09 | 0.291 | 0.2039 | 0.4568 | 0.2855 | 0.2353 | 0.6207 |  | 0.2003 | 0.4922 | 0.237 | 0.2312 | 0.5485 |  | 0.0023 | -0.0012 | 0.0026 | 0.0155 | 1 | 1 | 1 | 2 | 1 | 626 | 653 | 572 | 605 | 711 | 88 | 108 |  | 555 | 185 | 9478 | 3742 | 0.266 | 2.71 | 3.51 |  | 400/370 | 0.943 | 0.969 | 0.983 | 0.989 | 0.996 | 0.997 | 0.999 | 0.998 | 0.998 | 0.998 | 0.998 | 0.998 | 0.997 | 0.996 | 0.995 | 0.995 | 0.994 | 0.989 | 0.987 | 0.983 | 0.977 | 0.964 | 0.922 | 0.85 | 0.668 | 0.283 | [9 empty] | 0.89 | 0.939 | 0.966 | 0.979 | 0.992 | 0.995 | 0.998 | 0.997 | 0.997 | 0.997 | 0.997 | 0.997 | 0.994 | 0.993 | 0.99 | 0.99 | 0.988 | 0.979 | 0.974 | 0.967 | 0.954 | 0.929 | 0.85 | 0.722 | 0.446 | 0.08 | [9 empty] | -2.1 | -2 | -1.9 | -1.9 | -1.4 | -1.1 | -1 | -0.9 | -0.9 | -0.8 | -0.7 | -0.7 | -0.5 | -0.4 | 0.1 | 0.3 | 0.6 | 0.6 | 0.7 | 0.7 | -0.3 | -0.1 | 0 | 0.1 | 0.6 | 1 | 1 | 1.2 | 1.4 | 1.5 | 0.1 | 0.4 | 0.6 | 0.7 | 1.5 | 1.8 | 2 | 2.1 | 2.1 | 2.2 | 1.6 | 1.9 | 2 | 2.5 | 3 | 3.4 | 3.5 | 3.9 | 4.1 | 4.5 | 3.1 | 3.3 | 4.1 | 4.5 | 5.2 | 5.5 | 5.8 | 6.4 | 7 | 7.3 | D | 101 | H-ZF52TT
H-ZF52A | 847238 |  |  |  |  | 1.81297 | 1.8202 | 1.83098 | 1.83649 | 1.83807 | 1.83956 | 1.84636 | 1.84666 | 1.85505 | 1.87209 | 1.8743 | 1.89417 | 1.91428 |  |  |  | 23.78 | 23.6 | 0.035597 | 0.036234 | [6 empty] | 3.2506862 | -0.0133942217 | 0.0483625913 | 0.00314442751 | -0.000197073674 | 3.47645679e-05 | -6.9e-06 | 1.71e-08 | -4.57e-11 | 1.16e-06 | 8.99e-10 | 0.285 | 0.2031 | 0.4576 | 0.2857 | 0.2356 | 0.6203 |  | 0.1995 | 0.4932 | 0.2372 | 0.2314 | 0.5484 |  | 0.0024 | -0.0003 | 0.0022 | 0.0151 | 1 | 1 | 1 | 2 | 1 | 623 | 649 | 572 | 605 | 709 | 84 | 104 |  | 550 | 213 | 9671 | 3821 | 0.266 | 2.74 | 3.52 |  | 405/370 | 0.947 | 0.971 | 0.985 | 0.992 | 0.999 | 0.999 | 0.999 | 0.999 | 0.999 | 0.999 | 0.999 | 0.999 | 0.999 | 0.998 | 0.997 | 0.996 | 0.994 | 0.987 | 0.983 | 0.976 | 0.963 | 0.934 | 0.86 | 0.77 | 0.57 | 0.22 | [9 empty] | 0.896 | 0.943 | 0.97 | 0.985 | 0.998 | 0.998 | 0.998 | 0.998 | 0.998 | 0.998 | 0.998 | 0.998 | 0.998 | 0.996 | 0.994 | 0.993 | 0.989 | 0.975 | 0.966 | 0.953 | 0.928 | 0.872 | 0.74 | 0.59 | 0.33 | 0.05 | [10 empty] | -2.6 | -2.4 | -2 | -1.8 | -1.4 | -1.2 |  |  |  |  | -1 | -0.9 | -0.8 | -0.4 | -0.3 | -0.1 |  |  |  |  | -0.7 | -0.5 | -0.3 | 0.1 | 0.3 | 0.7 |  |  |  |  | -0.3 | 0.3 | 0.8 | 1.1 | 1.3 | 1.4 |  |  |  |  | 1.3 | 1.9 | 2.3 | 2.5 | 2.9 | 3.1 |  |  |  |  | 3.1 | 3.6 | 4.1 | 4.4 | 5 | 5.8 |  |  |  | D | 74 | H-ZF52A
ZF52 | 847238 |  |  |  |  | 1.8133 | 1.82034 | 1.83102 | 1.83651 | 1.83808 | 1.83957 | 1.84636 | 1.84666 | 1.85504 | 1.87205 | 1.87425 | 1.89405 | 1.91394 | 1.9521 |  |  | 23.83 | 23.64 | 0.035534 | 0.036165 | [6 empty] | 3.242645 | -0.00779545833 | 0.0533808621 | 0.00151154152 | 7.22194744e-05 | 1.6602659e-05 | 5.94e-06 | 2.59e-08 | -2.29e-10 | 1.88e-06 | 1.39e-09 | 0.284 | 0.1981 | 0.4551 | 0.2857 | 0.2358 | 0.6191 |  | 0.1947 | 0.4905 | 0.2372 | 0.2317 | 0.5475 |  | -0.0053 | -0.003 | 0.002 | 0.014 | 1 | 6 | 1 | 1 | 3 | 409 | 447 | 377 | 408 | 525 | 86 | 99 |  | 323 | 192 | 5282 | 2107 | 0.253 | 0.09 | 5.49 |  | 405/365 | 0.961 | 0.977 | 0.988 | 0.995 | 0.999 | 0.999 | 0.999 | 0.999 | 0.999 | 0.999 | 0.999 | 0.999 | 0.998 | 0.998 | 0.998 | 0.998 | 0.998 | 0.996 | 0.995 | 0.991 | 0.984 | 0.964 | 0.903 | 0.83 | 0.678 | 0.4 | 0.1 | [8 empty] | 0.924 | 0.954 | 0.977 | 0.99 | 0.998 | 0.998 | 0.998 | 0.998 | 0.998 | 0.998 | 0.998 | 0.998 | 0.996 | 0.997 | 0.997 | 0.997 | 0.997 | 0.993 | 0.99 | 0.983 | 0.969 | 0.93 | 0.82 | 0.69 | 0.46 | 0.16 | 0.01 | [9 empty] | 5.4 | 5.8 | 5.8 | 6.7 | 7 | 7.7 |  |  |  |  | 7 | 7.5 | 9 | 9.4 | 9.4 | 9.5 |  |  |  |  | 8.8 | 8.8 | 10 | 10.2 | 10.3 | 10.6 |  |  |  |  | 9.2 | 10.1 | 10.8 | 11.3 | 11.6 | 12.1 |  |  |  |  | 11.4 | 12.2 | 13.5 | 15 | 15.2 | 15.3 |  |  |  |  | 13.9 | 16 | 17.8 | 18 | 17.7 | 18.9 |  |  |  | D | 57 | ZF52
H-ZF62 | 923209 | 1.848882 | 1.856987 | 1.866679 | 1.880056 | 1.88195 | 1.890672 | 1.903689 | 1.910392 | 1.912319 | 1.91414 | 1.922483 | 1.92286 | 1.933224 | 1.95459 | 1.957398 | 1.982873 | 2.009266 |  |  |  | 20.88 | 20.7 | 0.044198 | 0.045079 | 2.55246796 | 162.450683 | 0.465681607 | 0.069560081 | 2.0289468 | 0.014771138 | [6 empty] | -6.75e-06 | 1.69e-08 | -4.1e-11 | 9.81e-07 | 1.32e-09 | 0.322 | 0.1973 | 0.4462 | 0.2821 | 0.2345 | 0.6399 |  | 0.1935 | 0.4802 | 0.2338 | 0.2299 | 0.5651 |  | -0.0011 | -0.0049 | 0.0053 | 0.0298 | 1 | 1 | 1 | 1 | 1 | 720 | 751 | 667 | 699 | 806 | 64 | 77 |  | 475 | 200 | 9443 | 3734 | 0.264 | 2.77 | 4.01 |  | 430/385 | 0.969 | 0.981 | 0.99 | 0.994 | 0.997 | 0.999 | 0.999 | 0.999 | 0.998 | 0.998 | 0.997 | 0.997 | 0.996 | 0.995 | 0.993 | 0.992 | 0.986 | 0.972 | 0.964 | 0.953 | 0.933 | 0.894 | 0.732 | 0.459 | [11 empty] | 0.938 | 0.962 | 0.979 | 0.987 | 0.995 | 0.997 | 0.998 | 0.997 | 0.996 | 0.996 | 0.994 | 0.994 | 0.992 | 0.99 | 0.986 | 0.984 | 0.973 | 0.944 | 0.929 | 0.908 | 0.871 | 0.799 | 0.536 | 0.211 | [11 empty] | -2.8 | -2.6 | -2.5 | -2.4 | -2.2 | -1.9 | -1.5 | -1.3 | -1.1 | -1 | -1.7 | -1.5 | -1.3 | -1.2 | -0.5 | -0.2 | 0.1 | 0.2 | 0.5 | 0.6 | -1.4 | -1.1 | -0.8 | -0.4 | 0.1 | 0.6 | 0.9 | 0.9 | 1.1 | 1.5 | -0.7 | -0.5 | -0.1 | 0.3 | 0.8 | 1.4 | 1.7 | 1.9 | 2 | 2.5 | 0.9 | 1.4 | 1.8 | 2.1 | 2.8 | 3.5 | 4 | 4.1 | 4.6 | 5 | 2.8 | 3.5 | 4.1 | 4.9 | 5.6 | 6.4 | 7.1 | 7.4 | 7.8 | 8.4 | MA | 163 | H-ZF62
H-ZF62GT | 923209 | 1.848882 | 1.856987 | 1.866679 | 1.880056 | 1.88195 | 1.890672 | 1.903689 | 1.910392 | 1.912319 | 1.91414 | 1.922483 | 1.92286 | 1.933224 | 1.95459 | 1.957398 | 1.982873 | 2.009266 |  |  |  | 20.88 | 20.7 | 0.044198 | 0.045079 | 2.55246796 | 162.450683 | 0.465681607 | 0.069560081 | 2.0289468 | 0.014771138 | [6 empty] | -6.75e-06 | 1.69e-08 | -4.1e-11 | 9.81e-07 | 1.32e-09 | 0.322 | 0.1973 | 0.4462 | 0.2821 | 0.2345 | 0.6399 |  | 0.1935 | 0.4802 | 0.2338 | 0.2299 | 0.5651 |  | -0.0011 | -0.0049 | 0.0053 | 0.0298 | 1 | 1 | 1 | 1 | 1 | 720 | 751 | 667 | 699 | 806 | 64 | 77 |  | 475 | 200 | 9443 | 3734 | 0.264 | 2.77 | 4.01 |  | 410/385 | 0.968 | 0.982 | 0.989 | 0.994 | 0.998 | 0.999 | 0.999 | 0.999 | 0.999 | 0.999 | 0.999 | 0.999 | 0.999 | 0.999 | 0.999 | 0.998 | 0.996 | 0.991 | 0.989 | 0.985 | 0.978 | 0.959 | 0.828 | 0.539 | 0.134 | [10 empty] | 0.937 | 0.965 | 0.979 | 0.989 | 0.996 | 0.998 | 0.998 | 0.998 | 0.998 | 0.998 | 0.998 | 0.998 | 0.998 | 0.998 | 0.998 | 0.996 | 0.993 | 0.982 | 0.978 | 0.97 | 0.957 | 0.92 | 0.685 | 0.29 | 0.018 | [10 empty] | -2.8 | -2.6 | -2.5 | -2.4 | -2.2 | -1.9 | -1.5 | -1.3 | -1.1 | -1 | -1.7 | -1.5 | -1.3 | -1.2 | -0.5 | -0.2 | 0.1 | 0.2 | 0.5 | 0.6 | -1.4 | -1.1 | -0.8 | -0.4 | 0.1 | 0.6 | 0.9 | 0.9 | 1.1 | 1.5 | -0.7 | -0.5 | -0.1 | 0.3 | 0.8 | 1.4 | 1.7 | 1.9 | 2 | 2.5 | 0.9 | 1.4 | 1.8 | 2.1 | 2.8 | 3.5 | 4 | 4.1 | 4.6 | 5 | 2.8 | 3.5 | 4.1 | 4.9 | 5.6 | 6.4 | 7.1 | 7.4 | 7.8 | 8.4 | B | 212 | H-ZF62GT
H-ZF71 | 808227 | 1.744473 | 1.752179 | 1.761164 | 1.7729 | 1.774506 | 1.781803 | 1.792514 | 1.797983 | 1.799551 | 1.801031 | 1.807795 | 1.8081 | 1.816463 | 1.833585 | 1.835823 | 1.855996 | 1.876627 |  |  |  | 22.7 | 22.51 | 0.035602 | 0.036272 | 0.406804868 | 0.064515213 | 1.70831097 | 0.0127703237 | 2.36137303 | 163.275585 | [6 empty] | -9.66e-06 | 1.15e-08 | -5.06e-11 | 9.75e-07 | 1.26e-09 | 0.313 | 0.205 | 0.4545 | 0.2842 | 0.2349 | 0.6295 |  | 0.2012 | 0.4893 | 0.2357 | 0.2306 | 0.5562 |  | 0.0063 | -0.0009 | 0.0038 | 0.0224 | 1 | 1 | 1 | 1 | 1 | 566 | 611 | 522 | 555 | 663 | 93 | 105 |  | 428 | 275 | 8537 | 3398 | 0.256 | 3.48 | 3.3 | 450/370 |  | 0.936 | 0.966 | 0.987 | 0.993 | 0.997 | 0.998 | 0.999 | 0.999 | 0.999 | 0.999 | 0.999 | 0.999 | 0.998 | 0.997 | 0.997 | 0.996 | 0.994 | 0.987 | 0.983 | 0.978 | 0.97 | 0.955 | 0.907 | 0.815 | 0.547 | 0.114 | [9 empty] | 0.876 | 0.934 | 0.975 | 0.986 | 0.994 | 0.996 | 0.998 | 0.998 | 0.998 | 0.998 | 0.998 | 0.998 | 0.996 | 0.995 | 0.994 | 0.993 | 0.989 | 0.974 | 0.967 | 0.957 | 0.94 | 0.912 | 0.823 | 0.665 | 0.299 | 0.013 | [9 empty] | -3.9 | -3.9 | -3.8 | -3.7 | -3.6 | -3.5 | -3.3 | -3.4 | -3.6 | -4 | -2.9 | -2.8 | -2.7 | -2.5 | -2.4 | -2.3 | -2.1 | -2.1 | -2.2 | -2.3 | -2.6 | -2.4 | -2.2 | -2 | -1.9 | -1.7 | -1.4 | -1.4 | -1.4 | -1.7 | -2.1 | -1.8 | -1.6 | -1.5 | -1.2 | -1 | -0.9 | -0.9 | -0.9 | -0.9 | -0.8 | -0.5 | -0.3 | 0.2 | 0.5 | 0.6 | 1.1 | 1.1 | 1.1 | 1.1 | 0.7 | 1.2 | 1.7 | 2.1 | 2.5 | 3 | 3.4 | 3.5 | 3.9 | 4 | C | 258 | H-ZF71
H-ZF71GT | 808227 | 1.744473 | 1.752179 | 1.761164 | 1.7729 | 1.774506 | 1.781803 | 1.792514 | 1.797983 | 1.799551 | 1.801031 | 1.807795 | 1.8081 | 1.816463 | 1.833585 | 1.835823 | 1.855996 | 1.876627 |  |  |  | 22.7 | 22.51 | 0.035602 | 0.036272 | 0.406804868 | 0.064515213 | 1.70831097 | 0.0127703237 | 2.36137303 | 163.275585 | [6 empty] | -9.66e-06 | 1.15e-08 | -5.06e-11 | 9.75e-07 | 1.26e-09 | 0.313 | 0.205 | 0.4545 | 0.2842 | 0.2349 | 0.6295 |  | 0.2012 | 0.4893 | 0.2357 | 0.2306 | 0.5562 |  | 0.0063 | -0.0009 | 0.0038 | 0.0224 | 1 | 1 | 1 | 1 | 1 | 566 | 611 | 522 | 555 | 663 | 93 | 105 |  | 428 | 275 | 8537 | 3398 | 0.256 | 3.48 | 3.3 | 425/375 |  | 0.926 | 0.959 | 0.984 | 0.991 | 0.996 | 0.998 | 0.999 | 0.999 | 0.999 | 0.999 | 0.999 | 0.999 | 0.998 | 0.997 | 0.997 | 0.996 | 0.995 | 0.991 | 0.988 | 0.984 | 0.98 | 0.971 | 0.933 | 0.847 | 0.568 | 0.141 | [9 empty] | 0.857 | 0.919 | 0.968 | 0.983 | 0.992 | 0.995 | 0.998 | 0.998 | 0.998 | 0.998 | 0.998 | 0.998 | 0.996 | 0.995 | 0.994 | 0.993 | 0.991 | 0.982 | 0.977 | 0.969 | 0.96 | 0.944 | 0.87 | 0.718 | 0.323 | 0.02 | [9 empty] | -3.9 | -3.9 | -3.8 | -3.7 | -3.6 | -3.5 | -3.3 | -3.4 | -3.6 | -4 | -2.9 | -2.8 | -2.7 | -2.5 | -2.4 | -2.3 | -2.1 | -2.1 | -2.2 | -2.3 | -2.6 | -2.4 | -2.2 | -2 | -1.9 | -1.7 | -1.4 | -1.4 | -1.4 | -1.7 | -2.1 | -1.8 | -1.6 | -1.5 | -1.2 | -1 | -0.9 | -0.9 | -0.9 | -0.9 | -0.8 | -0.5 | -0.3 | 0.2 | 0.5 | 0.6 | 1.1 | 1.1 | 1.1 | 1.1 | 0.7 | 1.2 | 1.7 | 2.1 | 2.5 | 3 | 3.4 | 3.5 | 3.9 | 4 | D | 284 | H-ZF71GT
H-ZF72A | 923189 | 1.842045 | 1.850919 | 1.861496 | 1.876055 | 1.878116 | 1.887614 | 1.901826 | 1.909165 | 1.911278 | 1.913275 | 1.922445 | 1.92286 | 1.93429 | 1.958004 | 1.961136 | 1.989743 | 2.01978 |  |  |  | 18.9 | 18.74 | 0.048839 | 0.049858 | 0.470478653 | 0.0736024509 | 2.55040233 | 149.306621 | 2.00593441 | 0.0162999226 | [6 empty] | -5.63e-06 | 1.59e-08 | -4.96e-11 | 1.13e-06 | 1.73e-09 | 0.328 | 0.1945 | 0.4413 | 0.2804 | 0.234 | 0.6499 |  | 0.1905 | 0.4746 | 0.2323 | 0.2293 | 0.5738 |  | 0.0005 | -0.0051 | 0.0064 | 0.0363 | 1 | 1 | 1 | 1 | 1 | 667 | 697 | 614 | 649 | 749 | 67 | 84 |  | 484 | 193 | 10223 | 4012 | 0.274 | 3.19 | 3.57 |  | 435/390 | 0.963 | 0.978 | 0.988 | 0.993 | 0.997 | 0.999 | 0.999 | 0.999 | 0.998 | 0.998 | 0.998 | 0.998 | 0.998 | 0.997 | 0.997 | 0.996 | 0.991 | 0.977 | 0.967 | 0.95 | 0.921 | 0.86 | 0.594 | 0.23 | [11 empty] | 0.927 | 0.956 | 0.976 | 0.986 | 0.995 | 0.998 | 0.998 | 0.998 | 0.997 | 0.997 | 0.997 | 0.997 | 0.996 | 0.995 | 0.994 | 0.992 | 0.982 | 0.955 | 0.935 | 0.903 | 0.849 | 0.74 | 0.353 | 0.053 | [11 empty] | -2.5 | -2.1 | -1.7 | -1.2 | -0.8 | -0.5 | -1 | -0.7 | -0.9 | -0.5 | -0.8 | -0.5 | -0.2 | 0.2 | 0.6 | 0.8 | 1 | 1.3 | 1.6 | 1.8 | -0.2 | 0.2 | 0.6 | 0.9 | 1.4 | 1.7 | 2 | 2.2 | 2.4 | 2.7 | 0.5 | 0.8 | 1.5 | 1.8 | 2.1 | 2.6 | 3.1 | 3.3 | 3.6 | 4 | 2.2 | 2.8 | 3.6 | 4.1 | 4.8 | 5.3 | 5.9 | 6.4 | 6.7 | 7.1 | 5.2 | 5.8 | 6.4 | 7.1 | 8.4 | 9.1 | 9.8 | 10.5 | 11 | 11.6 | MA | 166 | H-ZF72A
H-ZF72AGT | 923189 | 1.842045 | 1.850919 | 1.861496 | 1.876055 | 1.878116 | 1.887614 | 1.901826 | 1.909165 | 1.911278 | 1.913275 | 1.922445 | 1.92286 | 1.93429 | 1.958004 | 1.961136 | 1.989743 | 2.01978 |  |  |  | 18.9 | 18.74 | 0.048839 | 0.049858 | 0.470478653 | 0.0736024509 | 2.55040233 | 149.306621 | 2.00593441 | 0.0162999226 | [6 empty] | -5.63e-06 | 1.59e-08 | -4.96e-11 | 1.13e-06 | 1.73e-09 | 0.328 | 0.1945 | 0.4413 | 0.2804 | 0.234 | 0.6499 |  | 0.1905 | 0.4746 | 0.2323 | 0.2293 | 0.5738 |  | 0.0005 | -0.0051 | 0.0064 | 0.0363 | 1 | 1 | 1 | 1 | 1 | 667 | 697 | 614 | 649 | 749 | 67 | 84 |  | 484 | 193 | 10223 | 4012 | 0.274 | 3.19 | 3.57 |  | 415/390 | 0.968 | 0.98 | 0.989 | 0.994 | 0.998 | 0.999 | 0.999 | 0.999 | 0.999 | 0.999 | 0.998 | 0.997 | 0.997 | 0.996 | 0.995 | 0.995 | 0.992 | 0.983 | 0.978 | 0.972 | 0.962 | 0.932 | 0.686 | 0.288 | [11 empty] | 0.938 | 0.961 | 0.979 | 0.988 | 0.995 | 0.998 | 0.998 | 0.998 | 0.998 | 0.997 | 0.996 | 0.995 | 0.994 | 0.992 | 0.991 | 0.99 | 0.984 | 0.967 | 0.956 | 0.945 | 0.926 | 0.868 | 0.47 | 0.083 | [11 empty] | -2.5 | -2.1 | -1.7 | -1.2 | -0.8 | -0.5 | -1 | -0.7 | -0.9 | -0.5 | -0.8 | -0.5 | -0.2 | 0.2 | 0.6 | 0.8 | 1 | 1.3 | 1.6 | 1.8 | -0.2 | 0.2 | 0.6 | 0.9 | 1.4 | 1.7 | 2 | 2.2 | 2.4 | 2.7 | 0.5 | 0.8 | 1.5 | 1.8 | 2.1 | 2.6 | 3.1 | 3.3 | 3.6 | 4 | 2.2 | 2.8 | 3.6 | 4.1 | 4.8 | 5.3 | 5.9 | 6.4 | 6.7 | 7.1 | 5.2 | 5.8 | 6.4 | 7.1 | 8.4 | 9.1 | 9.8 | 10.5 | 11 | 11.6 | B | 200 | H-ZF72AGT
H-ZF73 | 959175 | 1.869915 | 1.879512 | 1.891029 | 1.907018 | 1.909291 | 1.919795 | 1.935576 | 1.943753 | 1.946111 | 1.948341 | 1.958595 | 1.95906 | 1.971885 | 1.998643 | 2.002192 | 2.034793 | 2.069389 |  |  |  | 17.47 | 17.33 | 0.05489 | 0.056081 | 0.528336971 | 0.0759305743 | 2.05959954 | 0.0171346469 | 3.5863808 | 189.364809 | [6 empty] | -2.47e-06 | 1.75e-08 | -4.65e-11 | 1.29e-06 | 1.86e-09 | 0.328 | 0.1914 | 0.4365 | 0.2789 | 0.2336 | 0.6586 |  | 0.1873 | 0.4692 | 0.2309 | 0.2287 | 0.5813 |  | -0.0007 | -0.0065 | 0.0075 | 0.0426 | 1 | 1 | 1 | 1 | 1 | 677 | 706 | 623 | 655 | 768 | 58 | 74 |  | 484 | 242 | 10307 | 4149 | 0.242 | 3.48 | 3.49 |  | 440/395 | 0.97 | 0.981 | 0.99 | 0.993 | 0.997 | 0.999 | 0.999 | 0.999 | 0.999 | 0.999 | 0.999 | 0.998 | 0.996 | 0.995 | 0.991 | 0.99 | 0.981 | 0.957 | 0.941 | 0.921 | 0.888 | 0.812 | 0.414 | 0.173 | [11 empty] | 0.94 | 0.962 | 0.981 | 0.987 | 0.994 | 0.998 | 0.998 | 0.998 | 0.998 | 0.998 | 0.998 | 0.996 | 0.993 | 0.99 | 0.982 | 0.981 | 0.962 | 0.915 | 0.886 | 0.848 | 0.788 | 0.66 | 0.171 | 0.03 | [11 empty] | 0.4 | 0.1 | 0 | 0.9 | 1.3 | 1.6 | 1.6 | 1.6 | 2 | 2.1 | 1.9 | 2.1 | 2.3 | 2.7 | 3 | 3.6 | 4.1 | 4.3 | 4.5 | 4.7 | 2.6 | 2.8 | 3.2 | 3.7 | 4.2 | 4.6 | 5.2 | 5.4 | 5.6 | 5.8 | 3.2 | 3.4 | 4.2 | 4.8 | 5.3 | 5.9 | 6.2 | 6.5 | 6.8 | 7.4 | 5.7 | 6.8 | 6.6 | 7.2 | 8.2 | 9.3 | 9.5 | 10.2 | 10.6 | 11.2 | 8.5 | 9.6 | 10.7 | 11.5 | 12.7 | 13.6 | 14.4 | 15.4 | 15.8 | 16.5 | D | 323 | H-ZF73
H-ZF73GT | 959175 | 1.869915 | 1.879512 | 1.891029 | 1.907018 | 1.909291 | 1.919795 | 1.935576 | 1.943753 | 1.946111 | 1.948341 | 1.958595 | 1.95906 | 1.971885 | 1.998643 | 2.002192 | 2.034793 | 2.069389 |  |  |  | 17.47 | 17.33 | 0.05489 | 0.056081 | 0.528336971 | 0.0759305743 | 2.05959954 | 0.0171346469 | 3.5863808 | 189.364809 | [6 empty] | -2.47e-06 | 1.75e-08 | -4.65e-11 | 1.29e-06 | 1.86e-09 | 0.328 | 0.1914 | 0.4365 | 0.2789 | 0.2336 | 0.6586 |  | 0.1873 | 0.4692 | 0.2309 | 0.2287 | 0.5813 |  | -0.0007 | -0.0065 | 0.0075 | 0.0426 | 1 | 1 | 1 | 1 | 1 | 677 | 706 | 623 | 655 | 768 | 58 | 74 |  | 484 | 242 | 10307 | 4149 | 0.242 | 3.48 | 3.49 |  | 425/395 | 0.977 | 0.986 | 0.993 | 0.995 | 0.998 | 0.999 | 0.999 | 0.999 | 0.999 | 0.999 | 0.999 | 0.999 | 0.998 | 0.997 | 0.996 | 0.995 | 0.99 | 0.979 | 0.972 | 0.963 | 0.948 | 0.894 | 0.48 | 0.179 | [11 empty] | 0.955 | 0.971 | 0.985 | 0.991 | 0.996 | 0.998 | 0.998 | 0.998 | 0.998 | 0.998 | 0.998 | 0.998 | 0.996 | 0.995 | 0.993 | 0.991 | 0.981 | 0.958 | 0.944 | 0.927 | 0.898 | 0.8 | 0.23 | 0.032 | [11 empty] | 0.4 | 0.1 | 0 | 0.9 | 1.3 | 1.6 | 1.6 | 1.6 | 2 | 2.1 | 1.9 | 2.1 | 2.3 | 2.7 | 3 | 3.6 | 4.1 | 4.3 | 4.5 | 4.7 | 2.6 | 2.8 | 3.2 | 3.7 | 4.2 | 4.6 | 5.2 | 5.4 | 5.6 | 5.8 | 3.2 | 3.4 | 4.2 | 4.8 | 5.3 | 5.9 | 6.2 | 6.5 | 6.8 | 7.4 | 5.7 | 6.8 | 6.6 | 7.2 | 8.2 | 9.3 | 9.5 | 10.2 | 10.6 | 11.2 | 8.5 | 9.6 | 10.7 | 11.5 | 12.7 | 13.6 | 14.4 | 15.4 | 15.8 | 16.5 | D | 375 | H-ZF73GT
H-ZF88 | 946179 | 1.859336 | 1.868901 | 1.880219 | 1.895751 | 1.897951 | 1.908105 | 1.923335 | 1.931215 | 1.933487 | 1.935634 | 1.945503 | 1.94595 | 1.958277 | 1.983938 | 1.987336 | 2.018482 | 2.0514 |  |  |  | 17.94 | 17.8 | 0.052723 | 0.053849 | 2.04275349 | 0.0169742976 | 1.98276153 | 109.068151 | 0.504267829 | 0.075171071 | [6 empty] | -3.58e-06 | 1.75e-08 | -4.67e-11 | 1.18e-06 | 1.91e-09 | 0.33 | 0.1926 | 0.4383 | 0.2795 | 0.2338 | 0.6552 |  | 0.1886 | 0.4714 | 0.2314 | 0.2289 | 0.5784 |  | 0.0002 | -0.0058 | 0.007 | 0.0401 | 1 | 1 | 1 | 1 | 1 | 664 | 709 | 620 | 652 | 769 | 60 | 73 |  | 520 | 202 | 10881 | 4377 | 0.243 | 3.27 | 3.52 |  | 445/390 | 0.973 | 0.983 | 0.993 | 0.996 | 0.998 | 0.999 | 0.999 | 0.999 | 0.999 | 0.998 | 0.998 | 0.997 | 0.997 | 0.996 | 0.995 | 0.994 | 0.989 | 0.973 | 0.96 | 0.941 | 0.908 | 0.837 | 0.486 | 0.158 | [11 empty] | 0.946 | 0.966 | 0.987 | 0.992 | 0.996 | 0.998 | 0.998 | 0.998 | 0.998 | 0.997 | 0.996 | 0.995 | 0.995 | 0.993 | 0.991 | 0.989 | 0.979 | 0.946 | 0.921 | 0.886 | 0.825 | 0.7 | 0.236 | 0.025 | [11 empty] | -0.6 | -0.4 | -0.4 | -0.2 | 0.1 | 0.4 | 1 | 1.2 | 1.3 | 1.3 | 0.7 | 1 | 1.3 | 1.5 | 2 | 2.6 | 3.1 | 3.3 | 3.4 | 3.4 | 1.3 | 1.7 | 2.1 | 2.5 | 2.9 | 3.5 | 4.1 | 4.3 | 4.5 | 4.7 | 1.9 | 2.6 | 3 | 3.4 | 4 | 4.4 | 5.1 | 5.5 | 5.7 | 5.9 | 4 | 4.6 | 5.2 | 5.9 | 6.8 | 7.6 | 8.3 | 8.8 | 9.1 | 9.4 | 6.7 | 7.8 | 8.7 | 9.6 | 10.9 | 11.8 | 12.6 | 13.6 | 14 | 14.4 | MA | 166 | H-ZF88
H-ZF88GT | 946179 | 1.859336 | 1.868901 | 1.880219 | 1.895751 | 1.897951 | 1.908105 | 1.923335 | 1.931215 | 1.933487 | 1.935634 | 1.945503 | 1.94595 | 1.958277 | 1.983938 | 1.987336 | 2.018482 | 2.0514 |  |  |  | 17.94 | 17.8 | 0.052723 | 0.053849 | 2.04275349 | 0.0169742976 | 1.98276153 | 109.068151 | 0.504267829 | 0.075171071 | [6 empty] | -3.58e-06 | 1.75e-08 | -4.67e-11 | 1.18e-06 | 1.91e-09 | 0.33 | 0.1926 | 0.4383 | 0.2795 | 0.2338 | 0.6552 |  | 0.1886 | 0.4714 | 0.2314 | 0.2289 | 0.5784 |  | 0.0002 | -0.0058 | 0.007 | 0.0401 | 1 | 1 | 1 | 1 | 1 | 664 | 709 | 620 | 652 | 769 | 60 | 73 |  | 520 | 202 | 10881 | 4377 | 0.243 | 3.27 | 3.52 |  | 420/390 | 0.97 | 0.98 | 0.992 | 0.995 | 0.997 | 0.999 | 0.999 | 0.999 | 0.999 | 0.999 | 0.999 | 0.999 | 0.999 | 0.998 | 0.998 | 0.997 | 0.996 | 0.988 | 0.984 | 0.978 | 0.965 | 0.923 | 0.587 | 0.202 | [11 empty] | 0.941 | 0.961 | 0.985 | 0.99 | 0.995 | 0.998 | 0.998 | 0.998 | 0.998 | 0.998 | 0.998 | 0.997 | 0.997 | 0.996 | 0.996 | 0.995 | 0.992 | 0.977 | 0.968 | 0.956 | 0.931 | 0.852 | 0.345 | 0.041 | [11 empty] | -0.6 | -0.4 | -0.4 | -0.2 | 0.1 | 0.4 | 1 | 1.2 | 1.3 | 1.3 | 0.7 | 1 | 1.3 | 1.5 | 2 | 2.6 | 3.1 | 3.3 | 3.4 | 3.4 | 1.3 | 1.7 | 2.1 | 2.5 | 2.9 | 3.5 | 4.1 | 4.3 | 4.5 | 4.7 | 1.9 | 2.6 | 3 | 3.4 | 4 | 4.4 | 5.1 | 5.5 | 5.7 | 5.9 | 4 | 4.6 | 5.2 | 5.9 | 6.8 | 7.6 | 8.3 | 8.8 | 9.1 | 9.4 | 6.7 | 7.8 | 8.7 | 9.6 | 10.9 | 11.8 | 12.6 | 13.6 | 14 | 14.4 | B | 212 | H-ZF88GT
H-LaF1 | 694492 | 1.658227 | 1.664157 | 1.670577 | 1.677632 | 1.678482 | 1.682117 | 1.687018 | 1.689393 | 1.690062 | 1.690688 | 1.693495 | 1.69362 | 1.696974 | 1.703493 | 1.704312 | 1.711376 | 1.71803 | 1.729612 |  |  | 49.19 | 48.91 | 0.0141 | 0.01425 | 1.1615525 | 106.692961 | 1.49000619 | 0.0073654243 | 0.317836401 | 0.0313945298 | [6 empty] | 1e-06 | 2.31e-08 | -1.6e-10 | 5.94e-07 | -4.95e-10 | 0.215 | 0.2578 | 0.516 | 0.2998 | 0.2379 | 0.5591 | 0.8214 | 0.2551 | 0.5575 | 0.2497 | 0.2354 | 0.4957 | 0.8128 | -0.0042 | -0.002 | -0.0004 | -0.0028 | 1 | 3 | 1 | 1 | 3 | 640 | 676 | 595 | 627 | 737 | 71 | 85 |  | 613 | 158 | 10138 | 3933 | 0.289 | 1.82 | 3.85 | 385/340 |  | 0.897 | 0.971 | 0.989 | 0.996 | 0.997 | 0.998 | 0.999 | 0.999 | 0.999 | 0.999 | 0.999 | 0.999 | 0.997 | 0.997 | 0.997 | 0.998 | 0.998 | 0.997 | 0.996 | 0.994 | 0.991 | 0.988 | 0.978 | 0.968 | 0.951 | 0.914 | 0.834 | 0.658 | 0.33 | [6 empty] | 0.805 | 0.942 | 0.979 | 0.991 | 0.994 | 0.997 | 0.999 | 0.998 | 0.998 | 0.998 | 0.998 | 0.998 | 0.994 | 0.994 | 0.995 | 0.997 | 0.996 | 0.995 | 0.992 | 0.989 | 0.983 | 0.976 | 0.957 | 0.937 | 0.904 | 0.835 | 0.696 | 0.433 | 0.109 | [7 empty] | 1.5 | 1.7 | 2.4 | 2.5 | 2.6 | 2.5 |  |  |  |  | 1.8 | 2.3 | 2.9 | 3.1 | 3.1 | 3.1 |  |  |  |  | 1.9 | 2.5 | 3.2 | 3.4 | 3.5 | 3.5 |  |  |  |  | 2.4 | 3.1 | 3.3 | 3.4 | 3.7 | 3.6 |  |  |  |  | 2.7 | 3.5 | 3.9 | 4 | 4.1 | 4.2 |  |  |  |  | 3.1 | 4.2 | 4.4 | 4.5 | 4.6 | 4.7 |  |  |  | D | 61 | H-LaF1
H-LaF2 | 717479 | 1.68174 | 1.687261 | 1.693333 | 1.700276 | 1.701139 | 1.704882 | 1.710015 | 1.712522 | 1.713229 | 1.713892 | 1.716868 | 1.717 | 1.720562 | 1.727494 | 1.728366 | 1.735888 | 1.742975 | 1.755318 |  |  | 47.89 | 47.6 | 0.014972 | 0.015137 | 1.62865121 | 0.00864219294 | 1.11837078 | 109.900598 | 0.253252293 | 0.0342503107 | [6 empty] | -4.12e-06 | 2.75e-08 | -1.05e-10 | 8.05e-07 | -8.24e-10 | 0.107 | 0.25 | 0.5103 | 0.2991 | 0.2379 | 0.5606 | 0.8244 | 0.2473 | 0.5514 | 0.2491 | 0.2353 | 0.4969 | 0.8154 | -0.0116 | -0.0047 | -0.0005 | -0.0035 | 1 | 6 | 1 | 1 | 3 | 666 | 704 | 612 | 650 | 772 | 74 | 91 |  | 561 | 205 | 9061 | 3524 | 0.286 | 1.47 | 4.25 | 380/340 |  | 0.892 | 0.954 | 0.981 | 0.991 | 0.997 | 0.997 | 0.999 | 0.999 | 0.999 | 0.999 | 0.999 | 0.999 | 0.999 | 0.999 | 0.999 | 0.999 | 0.999 | 0.998 | 0.997 | 0.997 | 0.995 | 0.993 | 0.988 | 0.979 | 0.963 | 0.928 | 0.851 | 0.688 | 0.383 | [6 empty] | 0.795 | 0.909 | 0.962 | 0.981 | 0.993 | 0.995 | 0.998 | 0.998 | 0.998 | 0.998 | 0.998 | 0.998 | 0.998 | 0.998 | 0.998 | 0.998 | 0.998 | 0.997 | 0.995 | 0.994 | 0.991 | 0.986 | 0.976 | 0.958 | 0.928 | 0.862 | 0.725 | 0.474 | 0.147 | [7 empty] | -1 | -1 | -0.6 | -0.2 | 0.2 | 0.3 |  |  |  |  | -0.6 | -0.6 | 0.1 | 0.7 | 0.8 | 0.9 |  |  |  |  | -0.3 | -0.3 | 0.6 | 1 | 1 | 1.1 |  |  |  |  | -0.1 | 0 | 0.7 | 1.2 | 1.1 | 1.2 |  |  |  |  | 0.5 | 0.5 | 1.4 | 1.5 | 1.6 | 1.7 |  |  |  |  | 0.8 | 1 | 1.8 | 2 | 2.2 | 2.4 |  |  |  | A | 40 | H-LaF2
H-LaF3B | 744449 | 1.707722 | 1.712946 | 1.718814 | 1.725853 | 1.726759 | 1.730746 | 1.73632 | 1.739068 | 1.739845 | 1.740574 | 1.743854 | 1.744 | 1.747939 | 1.755638 | 1.756609 | 1.765002 | 1.772941 | 1.786832 |  |  | 44.9 | 44.62 | 0.01657 | 0.016764 | 1.66486969 | 0.00895646712 | 0.30162248 | 0.0350299695 | 1.1973888 | 123.334438 | [6 empty] | -3.14e-06 | 1.29e-08 | -3.08e-11 | 6.91e-07 | 5.97e-10 | 0.223 | 0.2406 | 0.5022 | 0.2976 | 0.2377 | 0.5651 | 0.8383 | 0.2378 | 0.5428 | 0.2479 | 0.235 | 0.5007 | 0.8286 | -0.015 | -0.0057 | -0.0005 | -0.0041 | 1 | 3 | 1 | 1 | 3 | 618 | 680 | 582 | 616 | 751 | 80 | 97 |  | 568 | 182 | 9781 | 3780 | 0.294 | 1.51 | 4.39 | 380/335 |  | 0.902 | 0.957 | 0.96 | 0.99 | 0.997 | 0.998 | 0.999 | 0.999 | 0.999 | 0.999 | 0.999 | 0.999 | 0.998 | 0.998 | 0.998 | 0.999 | 0.999 | 0.998 | 0.998 | 0.997 | 0.996 | 0.994 | 0.986 | 0.978 | 0.961 | 0.923 | 0.843 | 0.671 | 0.352 | [6 empty] | 0.814 | 0.915 | 0.921 | 0.98 | 0.994 | 0.996 | 0.998 | 0.998 | 0.998 | 0.998 | 0.998 | 0.998 | 0.996 | 0.997 | 0.997 | 0.998 | 0.999 | 0.997 | 0.997 | 0.995 | 0.992 | 0.988 | 0.973 | 0.957 | 0.923 | 0.852 | 0.71 | 0.45 | 0.124 | [6 empty] | -0.1 | -0.1 | 0 | 0.2 | 0.2 | 0.3 | 0.4 | 0.5 | 0.6 | 0.8 | 0.5 | 0.5 | 0.8 | 0.9 | 0.9 | 1.1 | 1.1 | 1 | 1.2 | 1.6 | 0.7 | 0.7 | 1.1 | 1.2 | 1.3 | 1.3 | 1.4 | 1.4 | 1.6 | 1.9 | 0.9 | 0.9 | 1.3 | 1.7 | 1.6 | 1.6 | 1.7 | 1.7 | 1.8 | 2.3 | 1.5 | 1.5 | 2 | 2.1 | 2.2 | 2.5 | 2.5 | 2.5 | 2.5 | 3 | 2 | 2.2 | 2.6 | 2.7 | 2.7 | 3.1 | 3.2 | 3.2 | 3.6 | 3.6 | MA | 33 | H-LaF3B
H-LaF4 | 750350 | 1.706156 | 1.712027 | 1.718696 | 1.726945 | 1.728033 | 1.732879 | 1.739785 | 1.743235 | 1.744216 | 1.745138 | 1.749313 | 1.7495 | 1.75457 | 1.764656 | 1.765946 | 1.777278 | 1.788334 | 1.808638 |  |  | 34.99 | 34.72 | 0.021421 | 0.02173 | 0.210645313 | 0.0542759294 | 1.75547352 | 0.0112370777 | 1.28979005 | 119.852069 | [6 empty] | 6.53e-07 | 1.81e-08 | -1.59e-10 | 9.02e-07 | 8.16e-10 | 0.246 | 0.2262 | 0.4835 | 0.2925 | 0.2367 | 0.5892 | 0.9479 | 0.223 | 0.5217 | 0.2432 | 0.2333 | 0.5215 | 0.9344 | -0.0014 | -0.001 | 0.0004 | 0.0031 | 1 | 2 | 1 | 1 | 3 | 580 | 630 | 535 | 568 | 704 | 80 | 95 |  | 545 | 178 | 9105 | 3563 | 0.278 | 2.42 | 3.92 | 405/355 |  | 0.917 | 0.962 | 0.985 | 0.992 | 0.997 | 0.999 | 0.999 | 0.999 | 0.999 | 0.999 | 0.999 | 0.999 | 0.999 | 0.998 | 0.998 | 0.998 | 0.997 | 0.994 | 0.99 | 0.987 | 0.983 | 0.974 | 0.949 | 0.917 | 0.851 | 0.691 | 0.371 | [8 empty] | 0.841 | 0.926 | 0.971 | 0.984 | 0.995 | 0.998 | 0.998 | 0.998 | 0.998 | 0.998 | 0.998 | 0.998 | 0.998 | 0.997 | 0.996 | 0.996 | 0.994 | 0.988 | 0.981 | 0.975 | 0.967 | 0.948 | 0.9 | 0.84 | 0.725 | 0.478 | 0.138 | [9 empty] | 1.3 | 2 | 2.4 | 2.5 | 2.5 | 2.8 |  |  |  |  | 2 | 3.1 | 3.5 | 3.4 | 3.5 | 3.8 |  |  |  |  | 2.7 | 3.3 | 3.6 | 3.9 | 4 | 4.4 |  |  |  |  | 2.9 | 3.5 | 4.3 | 4.2 | 4.5 | 4.6 |  |  |  |  | 3.4 | 4.7 | 5.1 | 5.4 | 5.6 | 5.6 |  |  |  |  | 4.4 | 5.7 | 6.3 | 6.2 | 6.6 | 6.9 |  |  |  | A | 60 | H-LaF4
H-LaF4GT | 750350 | 1.706156 | 1.712027 | 1.718696 | 1.726945 | 1.728033 | 1.732879 | 1.739785 | 1.743235 | 1.744216 | 1.745138 | 1.749313 | 1.7495 | 1.75457 | 1.764656 | 1.765946 | 1.777278 | 1.788334 | 1.808638 |  |  | 34.99 | 34.72 | 0.021421 | 0.02173 | 0.210645313 | 0.0542759294 | 1.75547352 | 0.0112370777 | 1.28979005 | 119.852069 | [6 empty] | 6.53e-07 | 1.81e-08 | -1.59e-10 | 9.02e-07 | 8.16e-10 | 0.246 | 0.2262 | 0.4835 | 0.2925 | 0.2367 | 0.5892 | 0.9479 | 0.223 | 0.5217 | 0.2432 | 0.2333 | 0.5215 | 0.9344 | -0.0014 | -0.001 | 0.0004 | 0.0031 | 1 | 2 | 1 | 1 | 3 | 580 | 630 | 535 | 568 | 704 | 80 | 95 |  | 545 | 178 | 9105 | 3563 | 0.278 | 2.42 | 3.92 | 400/355 |  | 0.915 | 0.96 | 0.984 | 0.991 | 0.996 | 0.997 | 0.999 | 0.999 | 0.999 | 0.999 | 0.999 | 0.999 | 0.999 | 0.999 | 0.998 | 0.998 | 0.998 | 0.996 | 0.993 | 0.991 | 0.988 | 0.982 | 0.964 | 0.942 | 0.895 | 0.775 | 0.505 | 0.138 | [7 empty] | 0.838 | 0.921 | 0.968 | 0.982 | 0.993 | 0.995 | 0.998 | 0.998 | 0.998 | 0.998 | 0.998 | 0.998 | 0.998 | 0.998 | 0.997 | 0.997 | 0.996 | 0.992 | 0.987 | 0.983 | 0.977 | 0.964 | 0.93 | 0.887 | 0.801 | 0.601 | 0.255 | 0.019 | [8 empty] | 1.3 | 2 | 2.4 | 2.5 | 2.5 | 2.8 |  |  |  |  | 2 | 3.1 | 3.5 | 3.4 | 3.5 | 3.8 |  |  |  |  | 2.7 | 3.3 | 3.6 | 3.9 | 4 | 4.4 |  |  |  |  | 2.9 | 3.5 | 4.3 | 4.2 | 4.5 | 4.6 |  |  |  |  | 3.4 | 4.7 | 5.1 | 5.4 | 5.6 | 5.6 |  |  |  |  | 4.4 | 5.7 | 6.3 | 6.2 | 6.6 | 6.9 |  |  |  | A | 65 | H-LaF4GT
H-LaFL5 | 754375 | 1.709357 | 1.71602 | 1.723386 | 1.731977 | 1.733065 | 1.737828 | 1.744469 | 1.74775 | 1.74868 | 1.749553 | 1.753494 | 1.75367 | 1.758433 | 1.767852 | 1.769052 | 1.77955 | 1.789721 | 1.808228 |  |  | 37.49 | 37.23 | 0.020102 | 0.020372 | 1.26562517 | 102.654797 | 1.8132477 | 0.011161487 | 0.173525791 | 0.0541388764 | [6 empty] | -2.04e-07 | 2.8e-08 | -1.11e-10 | 6.56e-07 | -8.41e-10 | 0.272 | 0.2369 | 0.4936 | 0.2945 | 0.2369 | 0.5819 | 0.9207 | 0.2338 | 0.5327 | 0.2449 | 0.2338 | 0.5153 | 0.9085 | 0.0076 | 0.0032 | -0.0006 | 0.0001 | 1 | 5 | 1 | 1 | 3 | 647 | 687 | 604 | 640 | 754 | 70 | 84 |  | 576 | 135 | 10508 | 4114 | 0.277 | 1.95 | 3.71 | 410/350 |  | 0.906 | 0.966 | 0.989 | 0.997 | 0.999 | 0.999 | 0.999 | 0.999 | 0.999 | 0.999 | 0.999 | 0.999 | 0.999 | 0.998 | 0.998 | 0.997 | 0.996 | 0.991 | 0.987 | 0.983 | 0.978 | 0.968 | 0.946 | 0.922 | 0.88 | 0.77 | 0.52 | 0.14 | [7 empty] | 0.82 | 0.934 | 0.979 | 0.994 | 0.998 | 0.998 | 0.998 | 0.998 | 0.998 | 0.998 | 0.998 | 0.998 | 0.998 | 0.997 | 0.996 | 0.995 | 0.993 | 0.982 | 0.974 | 0.966 | 0.956 | 0.937 | 0.894 | 0.85 | 0.77 | 0.6 | 0.27 | 0.02 | [8 empty] | 0.4 | 1.6 | 1.6 | 2.1 | 2.3 | 2.4 |  |  |  |  | 1.2 | 1.9 | 2.1 | 2.7 | 3.2 | 3.2 |  |  |  |  | 1.9 | 2.3 | 2.6 | 3.1 | 3.4 | 3.5 |  |  |  |  | 2.1 | 2.8 | 3 | 3.4 | 3.7 | 3.8 |  |  |  |  | 2.4 | 3.8 | 3.9 | 4.2 | 4.5 | 4.7 |  |  |  |  | 3.7 | 4.7 | 4.9 | 5 | 5.2 | 5.4 |  |  |  | D | 92 | H-LaFL5
H-LaF6LA | 757477 | 1.713767 | 1.721601 | 1.729912 | 1.738633 | 1.739647 | 1.743906 | 1.749527 | 1.752224 | 1.752981 | 1.75369 | 1.75686 | 1.757 | 1.760776 | 1.76809 | 1.769008 | 1.776906 | 1.784322 | 1.797168 |  |  | 47.71 | 47.47 | 0.015866 | 0.016027 | 1.12023521 | 0.00335766705 | 0.897573526 | 0.0227710735 | 1.3665486 | 92.0376324 | [6 empty] | 4.32e-06 | 1.59e-08 | -1.31e-11 | 6.18e-07 | 3.24e-10 | 0.187 | 0.2684 | 0.5243 | 0.301 | 0.238 | 0.5557 | 0.8097 | 0.2657 | 0.5662 | 0.2508 | 0.2356 | 0.4928 | 0.8015 | 0.0216 | 0.0097 | -0.0026 | -0.0088 | 1 | 6 | 1 | 1 | 3 | 646 | 680 | 603 | 632 | 731 | 57 | 69 |  | 729 | 86 | 11806 | 4570 | 0.291 | 1.84 | 4.06 | 390/320 |  | 0.81 | 0.95 | 0.982 | 0.996 | 0.999 | 0.999 | 0.999 | 0.999 | 0.999 | 0.999 | 0.999 | 0.999 | 0.999 | 0.998 | 0.998 | 0.998 | 0.998 | 0.997 | 0.996 | 0.994 | 0.992 | 0.988 | 0.979 | 0.969 | 0.952 | 0.924 | 0.88 | 0.81 | 0.69 | 0.51 | 0.26 |  |  |  |  | 0.65 | 0.902 | 0.965 | 0.992 | 0.998 | 0.998 | 0.998 | 0.998 | 0.998 | 0.998 | 0.998 | 0.998 | 0.998 | 0.997 | 0.997 | 0.997 | 0.997 | 0.994 | 0.992 | 0.989 | 0.984 | 0.976 | 0.958 | 0.938 | 0.906 | 0.853 | 0.77 | 0.65 | 0.48 | 0.26 | 0.07 |  |  |  |  | 4.2 | 4.3 | 4.3 | 4.4 | 4.5 | 4.6 | 4.9 | 5.3 | 5.4 | 5.6 | 4.7 | 4.8 | 4.9 | 5 | 5.2 | 5.5 | 5.7 | 5.8 | 6 | 6.2 | 5 | 5 | 5.2 | 5.3 | 5.6 | 5.8 | 5.8 | 6 | 6.3 | 6.5 | 5.3 | 5.4 | 5.4 | 5.5 | 5.7 | 6 | 6.2 | 6.3 | 6.6 | 6.8 | 5.7 | 5.8 | 6 | 6.1 | 6.3 | 6.5 | 6.7 | 6.9 | 7.2 | 7.4 | 6.2 | 6.3 | 6.5 | 6.6 | 6.8 | 7 | 7.3 | 7.6 | 7.8 | 8.3 | D | 87 | H-LaF6LA
H-LaF7 | 782371 | 1.736936 | 1.743369 | 1.750575 | 1.759212 | 1.760326 | 1.765241 | 1.772157 | 1.775589 | 1.776562 | 1.777476 | 1.781606 | 1.78179 | 1.786785 | 1.796666 | 1.797924 | 1.808925 | 1.819562 | 1.838825 |  |  | 37.09 | 36.83 | 0.021077 | 0.021362 | 1.85620526 | 0.0109606128 | 1.38494652 | 114.47738 | 0.223526441 | 0.0505771615 | [6 empty] | -1.02e-06 | 1.7e-08 | -1.39e-10 | 6.63e-07 | 4.31e-10 | 0.279 | 0.2332 | 0.491 | 0.2942 | 0.237 | 0.5816 | 0.9139 | 0.2301 | 0.53 | 0.2447 | 0.2338 | 0.515 | 0.9017 | 0.0031 | 0.0015 | -0.0005 | -0.0009 | 1 | 5 | 1 | 1 | 3 | 659 | 699 | 603 | 650 | 763 | 80 | 95 |  | 571 | 161 | 10916 | 4243 | 0.286 | 1.76 | 3.77 | 410/350 |  | 0.901 | 0.964 | 0.985 | 0.993 | 0.998 | 0.998 | 0.999 | 0.999 | 0.999 | 0.999 | 0.999 | 0.999 | 0.999 | 0.998 | 0.998 | 0.997 | 0.997 | 0.995 | 0.994 | 0.991 | 0.986 | 0.978 | 0.956 | 0.93 | 0.88 | 0.774 | 0.562 | 0.224 | [7 empty] | 0.812 | 0.93 | 0.97 | 0.986 | 0.995 | 0.997 | 0.998 | 0.998 | 0.998 | 0.998 | 0.998 | 0.998 | 0.998 | 0.996 | 0.996 | 0.995 | 0.995 | 0.991 | 0.988 | 0.983 | 0.973 | 0.957 | 0.914 | 0.864 | 0.774 | 0.599 | 0.316 | 0.05 | [8 empty] | 0.4 | 0.9 | 1.3 | 1.4 | 1.6 | 1.7 |  |  |  |  | 0.7 | 1.7 | 2 | 2.2 | 2.3 | 2.5 |  |  |  |  | 1.5 | 2.5 | 2.5 | 2.6 | 2.7 | 2.7 |  |  |  |  | 1.7 | 2.7 | 2.9 | 2.9 | 2.9 | 3 |  |  |  |  | 2 | 3.7 | 3.7 | 3.7 | 3.8 | 3.9 |  |  |  |  | 3.4 | 4.2 | 4.4 | 5 | 5.2 | 5.1 |  |  |  | D | 89 | H-LaF7
H-LaF10LA | 788475 | 1.744703 | 1.75227 | 1.760322 | 1.768965 | 1.769993 | 1.774356 | 1.780192 | 1.783007 | 1.783798 | 1.784538 | 1.787853 | 1.788 | 1.79195 | 1.799599 | 1.800558 | 1.80881 | 1.816553 | 1.829972 | 1.858341 | 1.867099 | 47.49 | 47.25 | 0.016592 | 0.01676 | 1.93178403 | 0.00997340769 | 0.189897276 | 0.0368891042 | 1.09736515 | 77.2777489 | [6 empty] | 1.87e-06 | 1.68e-08 | -3.95e-11 | 5.95e-07 | 4.28e-10 | 0.194 | 0.263 | 0.5214 | 0.3009 | 0.2381 | 0.5551 | 0.8088 | 0.2603 | 0.5634 | 0.2507 | 0.2357 | 0.4924 | 0.8007 | 0.0143 | 0.0074 | -0.0027 | -0.0097 | 1 | 3 | 1 | 1 | 3 | 681 | 707 | 636 | 661 | 756 | 61 | 77 |  | 652 | 100 | 12398 | 4787 | 0.295 | 1.39 | 4.3 | 380/315 |  | 0.823 | 0.948 | 0.981 | 0.994 | 0.998 | 0.998 | 0.999 | 0.999 | 0.999 | 0.999 | 0.999 | 0.999 | 0.999 | 0.999 | 0.999 | 0.998 | 0.997 | 0.997 | 0.996 | 0.995 | 0.992 | 0.99 | 0.984 | 0.979 | 0.97 | 0.953 | 0.926 | 0.879 | 0.806 | 0.68 | 0.449 | 0.167 |  |  |  | 0.677 | 0.9 | 0.963 | 0.987 | 0.995 | 0.996 | 0.998 | 0.998 | 0.998 | 0.998 | 0.998 | 0.998 | 0.998 | 0.998 | 0.997 | 0.996 | 0.995 | 0.994 | 0.992 | 0.991 | 0.985 | 0.981 | 0.969 | 0.958 | 0.94 | 0.909 | 0.857 | 0.773 | 0.649 | 0.462 | 0.202 | 0.028 |  |  |  | 2.5 | 2.6 | 2.7 | 3.1 | 3.3 | 3.5 | 3.5 | 3.5 | 3.7 | 3.8 | 3 | 3.1 | 3.4 | 3.8 | 4 | 4.2 | 4.3 | 4.3 | 4.4 | 4.4 | 3.3 | 3.6 | 3.7 | 3.9 | 4 | 4.3 | 4.4 | 4.5 | 4.8 | 4.9 | 3.6 | 3.6 | 3.7 | 4.2 | 4.5 | 4.6 | 4.8 | 4.9 | 4.8 | 5.1 | 4.2 | 4.3 | 4.3 | 4.8 | 4.8 | 5.2 | 5.2 | 5.4 | 5.7 | 6.1 | 4.8 | 4.8 | 4.9 | 5.1 | 5.4 | 5.6 | 5.9 | 6.3 | 6.3 | 6.4 | MA | 49 | H-LaF10LA
H-LaF50B | 773496 | 1.730421 | 1.737963 | 1.745963 | 1.754426 | 1.755418 | 1.7596 | 1.76514 | 1.767798 | 1.768544 | 1.769242 | 1.772362 | 1.7725 | 1.776209 | 1.783373 | 1.78427 | 1.791965 | 1.799156 | 1.811543 | 1.837297 | 1.845095 | 49.6 | 49.36 | 0.015575 | 0.015726 | 1.17461263 | 82.6267633 | 1.65889744 | 0.0080512806 | 0.413174064 | 0.026961264 | [6 empty] | 2.17e-06 | 1.36e-08 | -3.28e-11 | 5.95e-07 | 8.86e-10 | 0.161 | 0.2685 | 0.5264 | 0.3019 | 0.2381 | 0.5517 | 0.7953 | 0.2659 | 0.5687 | 0.2516 | 0.2359 | 0.4893 | 0.7877 | 0.0149 | 0.0074 | -0.0026 | -0.0096 | 1 | 3 | 1 | 1 | 3 | 681 | 708 | 637 | 665 | 754 | 58 | 75 |  | 723 | 92 | 12370 | 4793 | 0.29 | 1.39 | 4.24 | 375/305 |  | 0.814 | 0.947 | 0.981 | 0.993 | 0.997 | 0.998 | 0.999 | 0.999 | 0.999 | 0.999 | 0.999 | 0.999 | 0.997 | 0.997 | 0.997 | 0.998 | 0.998 | 0.998 | 0.997 | 0.996 | 0.993 | 0.991 | 0.986 | 0.98 | 0.971 | 0.954 | 0.926 | 0.879 | 0.809 | 0.706 | 0.557 | 0.339 | 0.122 |  |  | 0.662 | 0.896 | 0.962 | 0.987 | 0.995 | 0.996 | 0.998 | 0.998 | 0.998 | 0.998 | 0.998 | 0.998 | 0.994 | 0.994 | 0.994 | 0.996 | 0.996 | 0.996 | 0.994 | 0.993 | 0.987 | 0.982 | 0.973 | 0.961 | 0.943 | 0.911 | 0.857 | 0.773 | 0.654 | 0.499 | 0.31 | 0.115 | 0.015 |  |  | 2.7 | 3 | 3.4 | 3.2 | 3.5 | 3.5 | 3.2 | 3.4 | 3.7 | 3.9 | 3.2 | 3.4 | 3.9 | 3.7 | 4 | 4.2 | 4.1 | 4.3 | 4.5 | 4.7 | 3.5 | 3.7 | 4 | 3.8 | 4.3 | 4.4 | 4.1 | 4.5 | 4.7 | 4.9 | 3.6 | 3.9 | 4.2 | 4.1 | 4.3 | 4.6 | 4.7 | 4.9 | 5.1 | 5.1 | 4.2 | 4.4 | 4.6 | 4.5 | 5 | 5.2 | 5 | 5.4 | 5.7 | 5.8 | 4.4 | 4.6 | 5.2 | 5.1 | 5.6 | 5.6 | 5.6 | 5.9 | 6.2 | 6.3 | MA | 39 | H-LaF50B
H-LaF51 | 700481 | 1.663483 | 1.669624 | 1.67626 | 1.683533 | 1.684408 | 1.68815 | 1.693195 | 1.695642 | 1.696331 | 1.696976 | 1.699871 | 1.7 | 1.703462 | 1.710201 | 1.711049 | 1.718374 | 1.725292 | 1.737386 |  |  | 48.08 | 47.8 | 0.014559 | 0.014718 | 1.16091555 | 102.913644 | 1.53441573 | 0.00759735684 | 0.293141701 | 0.0338071716 | [6 empty] | -2.02e-06 | 1.89e-08 | -1.3e-10 | 4.46e-07 | 1.77e-10 | 0.281 | 0.257 | 0.5146 | 0.2993 | 0.2378 | 0.5614 | 0.8307 | 0.2542 | 0.5558 | 0.2493 | 0.2352 | 0.4977 | 0.8217 | -0.0012 | -0.0008 | -0.0005 | -0.0024 | 2 | 3 | 2 | 1 | 4 | 649 | 686 | 601 | 629 | 738 | 80 | 94 |  | 576 | 175 | 9644 | 3745 | 0.288 | 1.58 | 3.82 | 380/340 |  | 0.861 | 0.944 | 0.979 | 0.989 | 0.996 | 0.997 | 0.999 | 0.999 | 0.999 | 0.999 | 0.999 | 0.999 | 0.999 | 0.998 | 0.998 | 0.997 | 0.997 | 0.997 | 0.996 | 0.994 | 0.993 | 0.991 | 0.983 | 0.973 | 0.954 | 0.909 | 0.807 | 0.589 | 0.239 | [6 empty] | 0.742 | 0.891 | 0.958 | 0.979 | 0.992 | 0.995 | 0.998 | 0.998 | 0.998 | 0.998 | 0.998 | 0.998 | 0.998 | 0.997 | 0.996 | 0.995 | 0.995 | 0.994 | 0.992 | 0.989 | 0.987 | 0.982 | 0.967 | 0.947 | 0.91 | 0.826 | 0.652 | 0.347 | 0.057 | [7 empty] | 0 | -0.1 | 0.5 | 0.8 | 1 | 1.1 |  |  |  |  | 0.3 | 0.8 | 1.2 | 1.2 | 1.4 | 1.3 |  |  |  |  | 0.5 | 1.2 | 1.4 | 1.4 | 1.4 | 1.4 |  |  |  |  | 0.8 | 1.3 | 1.6 | 1.5 | 1.6 | 1.7 |  |  |  |  | 0.9 | 1.4 | 2 | 2.3 | 2.4 | 2.5 |  |  |  |  | 1.5 | 2.3 | 2.6 | 2.8 | 2.9 | 3 |  |  |  | D | 63 | H-LaF51
H-LaF52 | 786442 | 1.742964 | 1.749952 | 1.757519 | 1.765981 | 1.767019 | 1.771497 | 1.777606 | 1.780584 | 1.781423 | 1.78221 | 1.785743 | 1.7859 | 1.790129 | 1.79837 | 1.799407 | 1.808369 | 1.816838 | 1.831657 | 1.863646 | 1.873728 | 44.19 | 43.94 | 0.017786 | 0.017984 | 0.225893751 | 0.0391551736 | 1.88248028 | 0.0100951886 | 1.11307009 | 85.0042906 | [6 empty] | 7.32e-06 | 1.67e-08 | -2.76e-11 | 7.23e-07 | 7.76e-10 | 0.219 | 0.2518 | 0.5109 | 0.2989 | 0.2378 | 0.5622 | 0.8332 | 0.249 | 0.5519 | 0.2489 | 0.2352 | 0.4983 | 0.824 | 0.0082 | 0.0047 | -0.0022 | -0.0083 | 1 | 2 | 1 | 1 | 3 | 588 | 625 | 558 | 584 | 686 | 59 | 72 |  | 668 | 94 | 11290 | 4350 | 0.297 | 2.13 | 4.39 | 385/320 |  | 0.853 | 0.962 | 0.985 | 0.995 | 0.998 | 0.999 | 0.999 | 0.999 | 0.999 | 0.999 | 0.999 | 0.999 | 0.998 | 0.998 | 0.998 | 0.997 | 0.997 | 0.996 | 0.995 | 0.993 | 0.989 | 0.985 | 0.977 | 0.966 | 0.951 | 0.92 | 0.871 | 0.793 | 0.676 | 0.504 | 0.265 |  |  |  |  | 0.728 | 0.925 | 0.97 | 0.99 | 0.997 | 0.997 | 0.998 | 0.998 | 0.998 | 0.998 | 0.998 | 0.998 | 0.996 | 0.996 | 0.996 | 0.995 | 0.994 | 0.993 | 0.991 | 0.987 | 0.979 | 0.971 | 0.954 | 0.934 | 0.905 | 0.847 | 0.759 | 0.629 | 0.457 | 0.254 | 0.07 |  |  |  |  | 5.9 | 6.1 | 6.3 | 6.4 | 6.4 | 6.5 | 7.1 | 7.3 | 7.4 | 7.4 | 6.7 | 6.7 | 6.9 | 7.1 | 7.5 | 7.6 | 8.1 | 8.3 | 8.3 | 8.4 | 7 | 7.1 | 7.3 | 7.5 | 7.7 | 8 | 8.3 | 8.4 | 8.7 | 8.7 | 7.3 | 7.3 | 7.8 | 7.8 | 7.9 | 8.4 | 8.7 | 8.9 | 9 | 9 | 8.1 | 8.1 | 8.3 | 8.4 | 9 | 9.2 | 9.5 | 9.6 | 9.9 | 9.9 | 8.6 | 8.8 | 9.1 | 9.3 | 9.6 | 10 | 10.3 | 10.7 | 10.9 | 10.9 | A | 71 | H-LaF52
H-LaF53 | 743492 | 1.702895 | 1.71009 | 1.71773 | 1.725841 | 1.726795 | 1.730824 | 1.736175 | 1.738747 | 1.739469 | 1.740144 | 1.743166 | 1.7433 | 1.746896 | 1.753848 | 1.754718 | 1.762197 | 1.769196 | 1.781268 | 1.80644 | 1.814079 | 49.22 | 48.98 | 0.015101 | 0.015249 | 1.52005515 | 0.00746606502 | 1.09140777 | 81.9422153 | 0.452588708 | 0.0263954349 | [6 empty] | 8.12e-06 | 1.8e-08 | -3.55e-11 | 6.59e-07 | 7e-10 | 0.185 | 0.2668 | 0.5247 | 0.3015 | 0.2381 | 0.5529 | 0.7994 | 0.2642 | 0.5669 | 0.2512 | 0.2358 | 0.4905 | 0.7917 | 0.0133 | 0.0066 | -0.0024 | -0.009 | 1 | 3 | 1 | 1 | 3 | 590 | 621 | 550 | 582 | 682 | 55 | 73 |  | 698 | 104 | 10678 | 4084 | 0.307 | 2.21 | 4.16 | 370/300 |  | 0.8 | 0.939 | 0.976 | 0.989 | 0.996 | 0.998 | 0.998 | 0.999 | 0.999 | 0.999 | 0.999 | 0.998 | 0.998 | 0.997 | 0.997 | 0.997 | 0.997 | 0.995 | 0.993 | 0.992 | 0.988 | 0.985 | 0.978 | 0.97 | 0.954 | 0.93 | 0.88 | 0.81 | 0.71 | 0.57 | 0.41 | 0.25 | 0.1 |  |  | 0.64 | 0.881 | 0.952 | 0.979 | 0.992 | 0.996 | 0.997 | 0.998 | 0.998 | 0.998 | 0.997 | 0.996 | 0.995 | 0.994 | 0.993 | 0.993 | 0.993 | 0.99 | 0.987 | 0.984 | 0.977 | 0.97 | 0.956 | 0.94 | 0.91 | 0.86 | 0.78 | 0.65 | 0.5 | 0.32 | 0.17 | 0.06 | 0.01 |  |  | 5.9 | 6.1 | 6.3 | 6.6 | 6.8 | 6.9 | 7 | 7.2 | 7.4 | 7.5 | 6.7 | 6.8 | 7.1 | 7.2 | 7.6 | 7.8 | 7.8 | 8 | 8.3 | 8.4 | 7 | 7 | 7.2 | 7.4 | 7.7 | 8 | 8.2 | 8.5 | 8.6 | 8.7 | 7.1 | 7.2 | 7.4 | 7.7 | 8.1 | 8.3 | 8.6 | 8.6 | 8.8 | 8.9 | 7.7 | 7.8 | 7.9 | 8.2 | 8.7 | 9 | 8.9 | 9.1 | 9.5 | 9.8 | 8.4 | 8.4 | 8.5 | 8.8 | 9.3 | 9.5 | 9.7 | 10 | 10.3 | 10.5 | A | 59 | H-LaF53
H-LaF54 | 800422 |  |  |  |  | 1.77963 | 1.78426 | 1.79072 | 1.79387 | 1.79476 | 1.7956 | 1.79935 | 1.79952 | 1.80401 | 1.8128 | 1.81391 | 1.82354 | 1.8327 | 1.84881 |  |  | 42.24 | 42 | 0.018927 | 0.019145 | [6 empty] | 3.14470202 | -0.010105906 | 0.0343096974 | -0.000833127912 | 0.000217008428 | -8.70147899e-06 | 6.31e-06 | 2.13e-08 | 9.75e-11 | 1.02e-06 | 2.29e-10 | 0.077 | 0.2446 | 0.5077 | 0.2983 | 0.2372 | 0.5674 |  | 0.2418 | 0.5484 | 0.2486 | 0.2345 | 0.503 |  | 0.0071 | 0.0061 | -0.0021 | -0.0064 | 1 | 2 | 1 | 1 | 3 | 602 | 630 | 559 | 587 | 687 | 57 | 70 |  | 698 | 104 | 11076 | 4249 | 0.303 | 2.16 | 4.51 | 395/335 |  | 0.85 | 0.96 | 0.984 | 0.995 | 0.998 | 0.999 | 0.999 | 0.998 | 0.998 | 0.998 | 0.998 | 0.998 | 0.998 | 0.998 | 0.998 | 0.998 | 0.997 | 0.997 | 0.996 | 0.995 | 0.992 | 0.987 | 0.974 | 0.961 | 0.949 | 0.9 | 0.82 | 0.68 | 0.38 | 0.08 | [5 empty] | 0.73 | 0.921 | 0.969 | 0.99 | 0.996 | 0.998 | 0.998 | 0.997 | 0.997 | 0.996 | 0.996 | 0.996 | 0.997 | 0.997 | 0.997 | 0.996 | 0.995 | 0.994 | 0.993 | 0.991 | 0.985 | 0.974 | 0.949 | 0.924 | 0.9 | 0.81 | 0.68 | 0.46 | 0.15 | 0.01 | [6 empty] | 6 | 6 | 5.9 | 6.2 | 6.8 | 7.4 |  |  |  |  | 7 | 7 | 7.1 | 7.3 | 7.5 | 8.1 |  |  |  |  | 7.3 | 7.2 | 7.2 | 8 | 8.5 | 8.6 |  |  |  |  | 7.6 | 7.4 | 7.7 | 8.2 | 8.7 | 9.1 |  |  |  |  | 8.1 | 8.7 | 8.4 | 8.5 | 9.3 | 9.9 |  |  |  |  | 9.1 | 9.1 | 9.1 | 9.3 | 10 | 11.1 |  |  |  | A | 78 | H-LaF54
H-LaF55 | 762401 | 1.721805 | 1.727456 | 1.733819 | 1.741545 | 1.742551 | 1.747 | 1.753275 | 1.756386 | 1.757268 | 1.758097 | 1.761833 | 1.762 | 1.766509 | 1.775386 | 1.776512 | 1.786306 | 1.795679 | 1.812368 |  |  | 40.11 | 39.83 | 0.019 | 0.019244 | 1.73920103 | 0.00974400845 | 1.16162575 | 111.118099 | 0.279488106 | 0.0423325277 | [6 empty] | -2.76e-06 | 1.53e-08 | -4.05e-11 | 7.53e-07 | 5.1e-10 | 0.241 | 0.2342 | 0.494 | 0.2955 | 0.2373 | 0.5747 | 0.8784 | 0.2312 | 0.5336 | 0.2459 | 0.2343 | 0.5089 | 0.8672 | -0.0071 | -0.0025 | -0.0005 | -0.0027 | 2 | 3 | 1 | 1 | 4 | 619 | 673 | 578 | 613 | 746 | 82 | 95 |  | 506 | 179 | 9460 | 3663 | 0.291 | 1.68 | 4.3 | 385/340 |  | 0.903 | 0.957 | 0.981 | 0.99 | 0.997 | 0.998 | 0.999 | 0.999 | 0.999 | 0.999 | 0.999 | 0.999 | 0.998 | 0.998 | 0.997 | 0.997 | 0.997 | 0.996 | 0.995 | 0.994 | 0.991 | 0.987 | 0.977 | 0.963 | 0.936 | 0.879 | 0.748 | 0.477 | [7 empty] | 0.815 | 0.916 | 0.962 | 0.981 | 0.994 | 0.996 | 0.998 | 0.998 | 0.998 | 0.998 | 0.998 | 0.998 | 0.996 | 0.996 | 0.995 | 0.995 | 0.995 | 0.992 | 0.99 | 0.988 | 0.982 | 0.975 | 0.954 | 0.928 | 0.876 | 0.772 | 0.559 | 0.228 | [7 empty] | 0 | 0.1 | 0.2 | 0.4 | 0.6 | 0.7 | 0.7 | 0.8 | 0.8 | 0.9 | 0.8 | 0.8 | 1 | 1.2 | 1.3 | 1.4 | 1.5 | 1.7 | 1.7 | 1.9 | 1.1 | 1.1 | 1.2 | 1.4 | 1.6 | 1.8 | 2 | 2 | 2.1 | 2.3 | 1.3 | 1.4 | 1.5 | 1.8 | 2.1 | 2.2 | 2.3 | 2.3 | 2.3 | 2.4 | 2.1 | 2.1 | 2.2 | 2.4 | 2.7 | 3 | 3.2 | 3.3 | 3.4 | 3.5 | 2.7 | 3 | 3.2 | 3.5 | 3.6 | 3.8 | 3.9 | 4.2 | 4.3 | 4.4 | D | 79 | H-LaF55
H-LaF62 | 720437 | 1.683195 | 1.688669 | 1.694763 | 1.701933 | 1.702844 | 1.706832 | 1.712375 | 1.715103 | 1.715874 | 1.716598 | 1.719855 | 1.72 | 1.723916 | 1.731586 | 1.732555 | 1.740959 | 1.748953 | 1.763075 |  |  | 43.68 | 43.4 | 0.016483 | 0.016681 | 1.68895143 | 0.00969035554 | 0.196642406 | 0.0423750782 | 1.18909464 | 118.147033 | [6 empty] | 3.69e-06 | 1.78e-08 | -1.65e-10 | 7.29e-07 | 1.87e-10 | 0.206 | 0.2419 | 0.5018 | 0.2971 | 0.2376 | 0.5686 | 0.8568 | 0.2391 | 0.5421 | 0.2473 | 0.2348 | 0.5038 | 0.8466 | -0.0083 | -0.0032 | -0.0004 | -0.0027 | 1 | 3 | 1 | 1 | 3 | 584 | 637 | 538 | 576 | 715 | 70 | 88 |  | 578 | 173 | 10143 | 3925 | 0.292 | 2.01 | 3.89 | 390/340 |  | 0.925 | 0.969 | 0.987 | 0.993 | 0.997 | 0.998 | 0.999 | 0.999 | 0.999 | 0.999 | 0.999 | 0.999 | 0.998 | 0.998 | 0.998 | 0.998 | 0.997 | 0.996 | 0.994 | 0.994 | 0.991 | 0.988 | 0.979 | 0.967 | 0.947 | 0.904 | 0.806 | 0.581 | 0.217 | [6 empty] | 0.856 | 0.939 | 0.974 | 0.986 | 0.995 | 0.996 | 0.998 | 0.998 | 0.998 | 0.998 | 0.998 | 0.998 | 0.996 | 0.996 | 0.996 | 0.996 | 0.995 | 0.993 | 0.989 | 0.988 | 0.982 | 0.977 | 0.958 | 0.936 | 0.897 | 0.817 | 0.65 | 0.338 | 0.047 | [7 empty] | 3.1 | 3.6 | 4 | 4.1 | 4.1 | 4.1 |  |  |  |  | 3.6 | 4.1 | 4.7 | 4.8 | 4.8 | 4.8 |  |  |  |  | 3.9 | 4.4 | 5.1 | 5.1 | 5.1 | 5.1 |  |  |  |  | 4.1 | 4.9 | 5.3 | 5.4 | 5.5 | 5.5 |  |  |  |  | 4.8 | 5.7 | 5.9 | 5.9 | 5.9 | 6 |  |  |  |  | 5.5 | 6 | 6.7 | 6.7 | 6.8 | 6.8 |  |  |  | D | 62 | H-LaF62
H-ZLaF1 | 802443 | 1.756381 | 1.764002 | 1.772225 | 1.78123 | 1.782314 | 1.786949 | 1.793207 | 1.796245 | 1.797101 | 1.797902 | 1.8015 | 1.80166 | 1.805966 | 1.814356 | 1.815413 | 1.824544 | 1.833178 | 1.848282 |  |  | 44.26 | 44.01 | 0.018111 | 0.018312 | 0.513637795 | 0.0313064446 | 1.65030785 | 0.0073538878 | 1.47644096 | 100.105262 | [6 empty] | 3.15e-06 | 1.76e-08 | -6.68e-11 | 5.2e-07 | 1.18e-10 | 0.262 | 0.2559 | 0.5133 | 0.299 | 0.2378 | 0.5625 | 0.834 | 0.2531 | 0.5544 | 0.249 | 0.2351 | 0.4986 | 0.8248 | 0.0144 | 0.0069 | -0.0022 | -0.0078 | 1 | 6 | 1 | 1 | 3 | 669 | 693 | 621 | 653 | 741 | 53 | 72 |  | 725 | 98 | 12321 | 4768 | 0.292 | 1.54 | 4.3 | 390/320 |  | 0.832 | 0.958 | 0.986 | 0.998 | 0.999 | 0.999 | 0.999 | 0.999 | 0.999 | 0.999 | 0.999 | 0.999 | 0.998 | 0.997 | 0.997 | 0.997 | 0.997 | 0.995 | 0.994 | 0.992 | 0.989 | 0.985 | 0.976 | 0.967 | 0.952 | 0.926 | 0.884 | 0.815 | 0.687 | 0.444 | 0.124 |  |  |  |  | 0.693 | 0.917 | 0.973 | 0.997 | 0.998 | 0.998 | 0.998 | 0.998 | 0.998 | 0.998 | 0.998 | 0.998 | 0.996 | 0.995 | 0.994 | 0.994 | 0.994 | 0.99 | 0.987 | 0.983 | 0.978 | 0.97 | 0.952 | 0.935 | 0.905 | 0.858 | 0.781 | 0.664 | 0.472 | 0.197 | 0.015 | [5 empty] | 3 | 3.5 | 4 | 4.1 | 4.1 | 4.3 |  |  |  |  | 3.8 | 4.3 | 4.5 | 4.6 | 4.9 | 4.8 |  |  |  |  | 4 | 4.5 | 4.8 | 4.9 | 5.1 | 5.3 |  |  |  |  | 4 | 5 | 5 | 5.1 | 5.4 | 5.5 |  |  |  |  | 4.8 | 5.6 | 5.7 | 5.7 | 6.2 | 6.3 |  |  |  |  | 5.2 | 6.3 | 6.4 | 6.5 | 6.7 | 7 |  |  |  | D | 115 | H-ZLaF1
H-ZLaF2A | 803468 | 1.759242 | 1.766637 | 1.774586 | 1.783257 | 1.784299 | 1.788748 | 1.794737 | 1.797636 | 1.798451 | 1.799215 | 1.802638 | 1.80279 | 1.806876 | 1.814804 | 1.815799 | 1.82437 | 1.832425 | 1.846399 |  |  | 46.76 | 46.51 | 0.017168 | 0.017348 | 1.76389273 | 0.00842148915 | 0.407585264 | 0.0304194282 | 1.27020239 | 89.5802552 | [6 empty] | 1.27e-06 | 1.49e-08 | -3.26e-11 | 6.27e-07 | 5.37e-10 | 0.2 | 0.2591 | 0.5177 | 0.3002 | 0.238 | 0.5572 | 0.814 | 0.2565 | 0.5593 | 0.2501 | 0.2355 | 0.4941 | 0.8055 | 0.0103 | 0.0054 | -0.0023 | -0.0089 | 1 | 3 |  | 1 | 3 | 691 | 718 | 646 | 674 | 765 | 58 | 78 |  | 755 | 96 | 12043 | 4642 | 0.297 |  | 4.65 | 385/315 |  | 0.841 | 0.955 | 0.984 | 0.995 | 0.998 | 0.999 | 0.999 | 0.999 | 0.999 | 0.999 | 0.999 | 0.999 | 0.999 | 0.999 | 0.999 | 0.999 | 0.998 | 0.998 | 0.996 | 0.994 | 0.99 | 0.987 | 0.978 | 0.968 | 0.952 | 0.924 | 0.876 | 0.801 | 0.685 | 0.517 | 0.286 | 0.155 |  |  |  | 0.707 | 0.912 | 0.968 | 0.989 | 0.996 | 0.997 | 0.998 | 0.998 | 0.998 | 0.998 | 0.998 | 0.997 | 0.997 | 0.997 | 0.997 | 0.997 | 0.996 | 0.996 | 0.993 | 0.989 | 0.981 | 0.974 | 0.956 | 0.937 | 0.907 | 0.853 | 0.767 | 0.642 | 0.469 | 0.267 | 0.082 | 0.024 |  |  |  | 2.5 | 2.3 | 2.8 | 2.5 | 3 | 3 | 3.1 | 3.2 | 3.4 | 3.4 | 3.1 | 3.3 | 3.4 | 3.1 | 3.5 | 3.9 | 4 | 4 | 4.2 | 4.2 | 3.3 | 3.4 | 3.5 | 3.6 | 3.7 | 4 | 4.3 | 4.4 | 4.5 | 4.5 | 3.5 | 3.5 | 3.7 | 3.9 | 4.2 | 4.2 | 4.3 | 4.5 | 4.7 | 4.9 | 4.1 | 4.1 | 4.3 | 4.3 | 4.8 | 5 | 5.1 | 5.2 | 5.3 | 5.5 | 4.4 | 4.5 | 5 | 5 | 5.5 | 5.5 | 5.6 | 5.9 | 6.1 | 6.4 | D | 165 | H-ZLaF2A
H-ZLaF3 | 855366 |  |  |  |  | 1.83155 | 1.83703 | 1.84474 | 1.84856 | 1.84964 | 1.85065 | 1.85524 | 1.85544 | 1.86099 | 1.87194 | 1.87333 | 1.88546 | 1.89718 | 1.91836 |  |  | 36.59 | 36.34 | 0.023381 | 0.023694 | [6 empty] | 3.33260614 | -0.0142217301 | 0.0366299952 | 0.00102037909 | -3.17481272e-06 | 5.76556277e-06 | 3.1e-06 | 1.77e-08 | -9.07e-11 | 8.88e-07 | 3.04e-10 | 0.222 | 0.2344 | 0.4931 | 0.2943 | 0.2373 | 0.5781 |  | 0.2313 | 0.5322 | 0.2448 | 0.2342 | 0.5118 |  | 0.0089 | 0.0049 | -0.0013 | -0.0053 | 1 | 5 | 1 | 1 | 3 | 644 | 679 | 616 | 644 | 735 | 60 | 74 |  | 681 | 98 | 12068 | 4663 | 0.294 | 1.69 | 4.5 |  | 390/350 | 0.86 | 0.962 | 0.987 | 0.998 | 0.999 | 0.999 | 0.999 | 0.999 | 0.999 | 0.999 | 0.999 | 0.999 | 0.998 | 0.998 | 0.998 | 0.997 | 0.996 | 0.992 | 0.989 | 0.984 | 0.978 | 0.967 | 0.941 | 0.913 | 0.86 | 0.73 | 0.47 | 0.14 | [7 empty] | 0.74 | 0.926 | 0.975 | 0.996 | 0.998 | 0.998 | 0.998 | 0.998 | 0.998 | 0.998 | 0.998 | 0.998 | 0.997 | 0.996 | 0.996 | 0.994 | 0.992 | 0.984 | 0.978 | 0.969 | 0.957 | 0.936 | 0.886 | 0.834 | 0.74 | 0.54 | 0.22 | 0.02 | [8 empty] | 3.6 | 3.7 | 4 | 4.4 | 4.6 | 4.4 |  |  |  |  | 4.5 | 4.9 | 4.9 | 5.3 | 5.7 | 5.9 |  |  |  |  | 5 | 5.2 | 6 | 5.8 | 5.9 | 6.2 |  |  |  |  | 5.1 | 5.6 | 6.2 | 6.2 | 6.2 | 6.9 |  |  |  |  | 6.1 | 6.4 | 7.1 | 7.3 | 7.3 | 7.4 |  |  |  |  | 6.7 | 7.9 | 8 | 8.3 | 8.6 | 8.6 |  |  |  | D | 167 | H-ZLaF3
H-ZLaF4LA | 911353 | 1.858979 | 1.865841 | 1.873678 | 1.883517 | 1.884827 | 1.890684 | 1.899054 | 1.903236 | 1.904425 | 1.905542 | 1.910594 | 1.91082 | 1.916943 | 1.929075 | 1.930621 | 1.944145 | 1.957222 | 1.980882 |  |  | 35.25 | 35 | 0.025839 | 0.026196 | 2.212551 | 0.011817254 | 0.312542616 | 0.049586258 | 1.56862457 | 115.52649 | [6 empty] | 1.14e-06 | 1.37e-08 | -2.92e-11 | 8.94e-07 | 8.6e-10 | 0.239 | 0.2267 | 0.4858 | 0.2935 | 0.237 | 0.5832 | 0.9157 | 0.2236 | 0.5245 | 0.2441 | 0.2337 | 0.5163 | 0.9032 | 0.0001 | 0.0007 | -0.0008 | -0.0024 | 1 | 1 | 1 | 1 | 2 | 693 | 735 | 648 | 680 | 795 | 71 | 85 |  | 728 | 92 | 12695 | 4868 | 0.304 | 1.14 | 5.07 |  | 400/355 | 0.919 | 0.977 | 0.99 | 0.996 | 0.998 | 0.999 | 0.999 | 0.999 | 0.999 | 0.999 | 0.998 | 0.998 | 0.996 | 0.996 | 0.995 | 0.996 | 0.994 | 0.988 | 0.982 | 0.975 | 0.963 | 0.947 | 0.906 | 0.865 | 0.793 | 0.66 | 0.418 | [8 empty] | 0.845 | 0.954 | 0.98 | 0.993 | 0.997 | 0.998 | 0.998 | 0.998 | 0.998 | 0.998 | 0.997 | 0.997 | 0.992 | 0.992 | 0.99 | 0.992 | 0.988 | 0.976 | 0.965 | 0.95 | 0.928 | 0.896 | 0.821 | 0.748 | 0.629 | 0.435 | 0.175 | [8 empty] | 2.6 | 2.7 | 3 | 3.2 | 3.2 | 3.4 | 3.5 | 3.6 | 3.7 | 3.7 | 3.7 | 3.8 | 4 | 4.1 | 4.4 | 4.7 | 4.9 | 4.9 | 4.9 | 5.1 | 4.2 | 4.3 | 4.4 | 4.4 | 4.8 | 5.1 | 5.3 | 5.4 | 5.6 | 5.7 | 4.5 | 4.7 | 4.8 | 5.1 | 5.3 | 5.5 | 5.8 | 5.9 | 6.1 | 6.3 | 5.6 | 5.7 | 5.8 | 6 | 6.4 | 6.6 | 7 | 7.3 | 7.4 | 7.5 | 6.5 | 6.9 | 7 | 7.2 | 7.6 | 7.9 | 8.2 | 8.6 | 8.8 | 9 | MA | 93 | H-ZLaF4LA
H-ZLaF4LB | 911353 | 1.858972 | 1.86585 | 1.873698 | 1.883539 | 1.884849 | 1.890703 | 1.899066 | 1.903244 | 1.904431 | 1.905547 | 1.910594 | 1.91082 | 1.916937 | 1.929059 | 1.930604 | 1.944119 | 1.957193 | 1.980862 |  |  | 35.28 | 35.03 | 0.025815 | 0.026173 | 0.30378754 | 0.050087732 | 2.22145931 | 0.011875826 | 1.54968685 | 113.957667 | [6 empty] | 2.77e-07 | 1.42e-08 | -4.04e-11 | 8.52e-07 | 9.84e-10 | 0.245 | 0.2268 | 0.4858 | 0.2935 | 0.237 | 0.5834 | 0.9169 | 0.2237 | 0.5245 | 0.2441 | 0.2337 | 0.5164 | 0.9043 | 0.0001 | 0.0007 | -0.0007 | -0.0022 | 1 | 1 | 1 | 2 | 1 | 711 | 746 | 661 | 694 | 805 | 66 | 88 |  | 707 | 139 | 12633 | 4841 | 0.305 | 0.96 | 4.84 |  | 400/355 | 0.922 | 0.978 | 0.99 | 0.997 | 0.999 | 0.999 | 0.999 | 0.999 | 0.999 | 0.999 | 0.999 | 0.999 | 0.999 | 0.999 | 0.998 | 0.998 | 0.997 | 0.992 | 0.987 | 0.982 | 0.972 | 0.956 | 0.917 | 0.878 | 0.81 | 0.686 | 0.446 | 0.173 | [7 empty] | 0.85 | 0.956 | 0.98 | 0.994 | 0.998 | 0.998 | 0.998 | 0.998 | 0.998 | 0.998 | 0.998 | 0.998 | 0.998 | 0.998 | 0.997 | 0.996 | 0.994 | 0.983 | 0.975 | 0.964 | 0.946 | 0.915 | 0.841 | 0.77 | 0.656 | 0.47 | 0.199 | 0.03 | [7 empty] | 1.8 | 1.8 | 2.3 | 2.6 | 2.7 | 2.9 | 2.9 | 2.8 | 2.7 | 2.9 | 3 | 3 | 3.2 | 3.4 | 3.7 | 3.9 | 4.1 | 4.2 | 4.4 | 4.3 | 3.3 | 3.3 | 3.7 | 4.1 | 4.2 | 4.4 | 4.6 | 4.7 | 4.9 | 5 | 3.8 | 3.8 | 4 | 4.4 | 4.5 | 4.9 | 5.1 | 5.2 | 5.4 | 5.5 | 4.5 | 4.6 | 5.1 | 5.4 | 5.7 | 6.1 | 6.2 | 6.4 | 6.6 | 6.7 | 5.7 | 5.8 | 6.2 | 6.4 | 6.9 | 7.3 | 7.5 | 7.8 | 8.1 | 8.3 | D | 75 | H-ZLaF4LB
H-ZLaF50E | 804466 | 1.7609 | 1.768091 | 1.775869 | 1.784438 | 1.785475 | 1.789913 | 1.795912 | 1.798821 | 1.799641 | 1.800408 | 1.803847 | 1.804 | 1.808108 | 1.816084 | 1.817086 | 1.825709 | 1.833806 | 1.847825 |  |  | 46.57 | 46.32 | 0.017263 | 0.017445 | 1.22239213 | 0.00445444481 | 0.952859931 | 0.0229973985 | 1.37994067 | 99.1991267 | [6 empty] | 1.15e-06 | 1.32e-08 | -1.72e-11 | 6.09e-07 | 4.6e-10 | 0.211 | 0.2571 | 0.516 | 0.3 | 0.238 | 0.5576 | 0.8121 | 0.2544 | 0.5576 | 0.2499 | 0.2355 | 0.4943 | 0.8036 | 0.0074 | 0.0042 | -0.0022 | -0.0088 | 1 | 3 | 1 | 1 | 2 | 691 | 719 | 652 | 683 | 768 | 62 | 78 |  | 705 | 96 | 12255 | 4720 | 0.298 | 1.29 | 4.44 | 380/310 |  | 0.852 | 0.927 | 0.96 | 0.976 | 0.985 | 0.991 | 0.995 | 0.996 | 0.997 | 0.998 | 0.998 | 0.998 | 0.998 | 0.998 | 0.998 | 0.998 | 0.998 | 0.997 | 0.996 | 0.995 | 0.993 | 0.99 | 0.985 | 0.98 | 0.971 | 0.954 | 0.926 | 0.88 | 0.805 | 0.677 | 0.451 | 0.158 |  |  |  | 0.726 | 0.86 | 0.922 | 0.953 | 0.97 | 0.983 | 0.99 | 0.993 | 0.995 | 0.996 | 0.996 | 0.997 | 0.996 | 0.996 | 0.996 | 0.996 | 0.996 | 0.994 | 0.993 | 0.991 | 0.986 | 0.981 | 0.97 | 0.96 | 0.943 | 0.91 | 0.857 | 0.775 | 0.648 | 0.459 | 0.203 | 0.025 |  |  |  | 2.6 | 2.6 | 2.6 | 2.6 | 2.7 | 2.7 | 2.9 | 3.2 | 3.7 | 3.8 | 2.9 | 3.3 | 3.2 | 3.5 | 3.5 | 3.6 | 3.8 | 3.9 | 4 | 4.5 | 3 | 3.5 | 3.7 | 3.7 | 3.8 | 3.9 | 4 | 4.1 | 4.2 | 4.6 | 3.6 | 3.7 | 3.9 | 3.9 | 4.1 | 4.2 | 4.3 | 4.3 | 4.5 | 5.1 | 4 | 4.2 | 4.3 | 4.5 | 4.6 | 4.7 | 4.8 | 5.2 | 5.4 | 5.7 | 4.5 | 4.6 | 4.8 | 5.3 | 5.4 | 5.5 | 5.6 | 5.8 | 5.8 | 6.2 | MA | 55 | H-ZLaF50E
H-ZLaF50D | 804466 | 1.76057 | 1.767876 | 1.775754 | 1.784395 | 1.785437 | 1.789894 | 1.795906 | 1.798819 | 1.799639 | 1.800406 | 1.803847 | 1.804 | 1.808108 | 1.816081 | 1.817082 | 1.825702 | 1.833801 | 1.847842 |  |  | 46.58 | 46.33 | 0.017262 | 0.017443 | 0.497440659 | 0.0285446966 | 1.67780264 | 0.00788379288 | 1.32327423 | 94.0514342 | [6 empty] | 1.43e-06 | 1.84e-08 | 1.12e-10 | 9.58e-07 | 3.67e-09 | 0.085 | 0.2582 | 0.517 | 0.3001 | 0.238 | 0.5574 | 0.8134 | 0.2555 | 0.5587 | 0.25 | 0.2355 | 0.4942 | 0.805 | 0.0095 | 0.0052 | -0.0023 | -0.009 | 1 | 3 | 1 | 1 | 2 | 687 | 719 | 645 | 669 | 770 | 62 | 79 |  | 732 | 103 | 12391 | 4773 | 0.298 | 1.34 | 4.52 | 390/315 |  | 0.856 | 0.963 | 0.985 | 0.995 | 0.998 | 0.999 | 0.999 | 0.999 | 0.999 | 0.999 | 0.999 | 0.999 | 0.999 | 0.998 | 0.997 | 0.997 | 0.997 | 0.996 | 0.995 | 0.993 | 0.991 | 0.987 | 0.98 | 0.972 | 0.958 | 0.933 | 0.889 | 0.823 | 0.722 | 0.577 | 0.374 |  |  |  |  | 0.733 | 0.927 | 0.971 | 0.991 | 0.997 | 0.998 | 0.998 | 0.998 | 0.998 | 0.998 | 0.998 | 0.998 | 0.998 | 0.996 | 0.995 | 0.995 | 0.995 | 0.993 | 0.99 | 0.987 | 0.982 | 0.975 | 0.96 | 0.945 | 0.918 | 0.87 | 0.79 | 0.678 | 0.522 | 0.333 | 0.14 | [5 empty] | 2.7 | 2.8 | 3 | 3.3 | 4.1 | 4.3 |  |  |  |  | 3.2 | 3.3 | 3.4 | 4.2 | 5 | 5.9 |  |  |  |  | 4.1 | 4 | 4.1 | 4.7 | 5.4 | 6.3 |  |  |  |  | 4.3 | 4.4 | 4.5 | 4.9 | 5.4 | 6.5 |  |  |  |  | 4.5 | 4.6 | 5 | 5.8 | 6.7 | 7.5 |  |  |  |  | 4.7 | 5.2 | 5.6 | 6.5 | 7.4 | 8.5 |  |  |  | D | 124 | H-ZLaF50D
H-ZLaF51 | 805396 | 1.758458 | 1.765562 | 1.773351 | 1.782316 | 1.783442 | 1.788347 | 1.795143 | 1.798488 | 1.799434 | 1.800322 | 1.804322 | 1.8045 | 1.809317 | 1.818785 | 1.819985 | 1.83042 | 1.840405 | 1.858185 |  |  | 39.64 | 39.38 | 0.020297 | 0.020551 | 1.22431136 | 91.245183 | 0.302590305 | 0.0426067628 | 1.86090715 | 0.0098703156 | [6 empty] | 8.54e-06 | 1.58e-08 | -6.65e-11 | 6.98e-07 | 1.18e-09 | 0.253 | 0.2417 | 0.4996 | 0.2962 | 0.2373 | 0.5732 | 0.876 | 0.2387 | 0.5395 | 0.2465 | 0.2344 | 0.5078 | 0.8652 | 0.0083 | 0.0042 | -0.0015 | -0.005 | 1 | 3 | 1 | 1 | 3 | 601 | 631 | 561 | 587 | 680 | 52 | 68 |  | 664 | 101 | 11142 | 4263 | 0.307 | 2.23 | 4.41 | 410/345 |  | 0.858 | 0.96 | 0.985 | 0.995 | 0.998 | 0.998 | 0.999 | 0.999 | 0.999 | 0.999 | 0.999 | 0.999 | 0.998 | 0.998 | 0.998 | 0.998 | 0.998 | 0.998 | 0.996 | 0.996 | 0.991 | 0.985 | 0.971 | 0.953 | 0.93 | 0.866 | 0.73 | 0.45 | 0.14 | [6 empty] | 0.737 | 0.922 | 0.97 | 0.99 | 0.996 | 0.997 | 0.999 | 0.999 | 0.999 | 0.999 | 0.999 | 0.999 | 0.997 | 0.997 | 0.997 | 0.997 | 0.997 | 0.997 | 0.993 | 0.993 | 0.982 | 0.97 | 0.943 | 0.91 | 0.86 | 0.75 | 0.53 | 0.2 | 0.02 | [7 empty] | 6.3 | 7.1 | 7.3 | 7.3 | 7.6 | 7.8 |  |  |  |  | 7.4 | 7.9 | 8.1 | 8.2 | 8.4 | 8.7 |  |  |  |  | 7.6 | 8.1 | 8.6 | 8.6 | 8.8 | 9.2 |  |  |  |  | 8.2 | 8.3 | 8.8 | 9 | 9.1 | 10.3 |  |  |  |  | 8.6 | 9.2 | 9.8 | 9.9 | 10.1 | 10.7 |  |  |  |  | 9.2 | 10.2 | 10.7 | 10.8 | 11.4 | 11.7 |  |  |  | C | 109 | H-ZLaF51
H-ZLaF52A | 806410 | 1.762104 | 1.768731 | 1.776045 | 1.784591 | 1.785675 | 1.790419 | 1.797016 | 1.800265 | 1.801184 | 1.802046 | 1.805927 | 1.8061 | 1.810768 | 1.819918 | 1.821074 | 1.831104 | 1.840645 | 1.857488 |  |  | 41.02 | 40.76 | 0.019653 | 0.01989 | 1.85313688 | 0.00985534639 | 0.317938591 | 0.0392611678 | 1.16396318 | 93.1032763 | [6 empty] | 8.88e-06 | 1.78e-08 | -3.99e-11 | 8.58e-07 | 7.59e-10 | 0.22 | 0.2414 | 0.501 | 0.2969 | 0.2375 | 0.5692 | 0.857 | 0.2385 | 0.5412 | 0.2472 | 0.2347 | 0.5043 | 0.8468 | 0.0029 | 0.0023 | -0.0016 | -0.0067 | 1 | 3 | 1 | 1 | 4 | 573 | 607 | 539 | 566 | 660 | 61 | 75 |  | 596 | 93 | 10910 | 4159 | 0.312 | 2.38 | 4.48 | 400/335 |  | 0.849 | 0.956 | 0.983 | 0.994 | 0.998 | 0.998 | 0.999 | 0.999 | 0.999 | 0.999 | 0.999 | 0.999 | 0.998 | 0.996 | 0.996 | 0.996 | 0.997 | 0.995 | 0.994 | 0.991 | 0.987 | 0.984 | 0.973 | 0.961 | 0.938 | 0.892 | 0.789 | 0.566 | 0.219 | [6 empty] | 0.72 | 0.913 | 0.967 | 0.988 | 0.996 | 0.997 | 0.998 | 0.998 | 0.998 | 0.998 | 0.998 | 0.998 | 0.996 | 0.992 | 0.992 | 0.993 | 0.994 | 0.991 | 0.988 | 0.983 | 0.975 | 0.968 | 0.947 | 0.923 | 0.88 | 0.795 | 0.622 | 0.32 | 0.048 | [6 empty] | 7 | 7 | 7.2 | 7.4 | 7.8 | 8 | 8.1 | 8.2 | 8.4 | 8.6 | 7.7 | 8.2 | 8.3 | 8.4 | 8.8 | 9 | 9.3 | 9.4 | 9.5 | 9.8 | 8 | 8.5 | 8.8 | 8.9 | 9.3 | 9.4 | 9.8 | 9.8 | 9.9 | 10.3 | 8.6 | 8.8 | 9.1 | 9.1 | 9.6 | 9.9 | 10.2 | 10.2 | 10.4 | 10.7 | 9.3 | 9.5 | 9.9 | 10.1 | 10.5 | 10.9 | 11.1 | 11.2 | 11.5 | 11.8 | 10.2 | 10.4 | 10.8 | 11 | 11.5 | 11.9 | 12.2 | 12.3 | 12.6 | 13 | D | 65 | H-ZLaF52A
H-ZLaF52 | 806410 |  |  |  |  | 1.78556 | 1.79035 | 1.79699 | 1.80025 | 1.80117 | 1.80204 | 1.80592 | 1.8061 | 1.81077 | 1.81994 | 1.8211 | 1.83118 | 1.84077 | 1.85778 |  |  | 40.95 | 40.69 | 0.019686 | 0.019924 | [6 empty] | 3.16943454 | -0.0124379117 | 0.0322101116 | 0.000181456299 | 8.90652926e-05 | -1.91933145e-06 | 7.46e-06 | 1.78e-08 | -1.51e-10 | 7.13e-07 | 6.48e-10 | 0.252 | 0.2433 | 0.5029 | 0.297 | 0.2372 | 0.571 |  | 0.2404 | 0.5431 | 0.2474 | 0.2344 | 0.5059 |  | 0.007 | 0.0044 | -0.0014 | -0.005 | 1 | 3 | 1 | 1 | 3 | 599 | 633 | 555 | 583 | 674 | 58 | 72 |  | 650 | 98 | 11146 | 4263 | 0.307 | 2.12 | 4.45 | 395/340 |  | 0.849 | 0.956 | 0.983 | 0.994 | 0.998 | 0.998 | 0.999 | 0.999 | 0.999 | 0.999 | 0.999 | 0.999 | 0.998 | 0.996 | 0.996 | 0.996 | 0.997 | 0.995 | 0.994 | 0.991 | 0.987 | 0.984 | 0.973 | 0.961 | 0.938 | 0.892 | 0.789 | 0.566 | 0.219 | [6 empty] | 0.72 | 0.913 | 0.967 | 0.988 | 0.996 | 0.997 | 0.998 | 0.998 | 0.998 | 0.998 | 0.998 | 0.998 | 0.996 | 0.992 | 0.992 | 0.993 | 0.994 | 0.991 | 0.988 | 0.983 | 0.975 | 0.968 | 0.947 | 0.923 | 0.88 | 0.795 | 0.622 | 0.32 | 0.048 | [7 empty] | 6 | 5.8 | 7.2 | 6.4 | 6.7 | 7 |  |  |  |  | 6.2 | 7.3 | 6.4 | 7.7 | 7.9 | 7.9 |  |  |  |  | 6.6 | 7.4 | 8 | 7.8 | 8.2 | 8.4 |  |  |  |  | 6.5 | 8 | 8.2 | 8.3 | 8.7 | 8.3 |  |  |  |  | 7.6 | 8.6 | 9.1 | 9.6 | 9.2 | 9.6 |  |  |  |  | 8.4 | 9.3 | 10.3 | 10.2 | 10.2 | 10.5 |  |  |  | D | 86 | H-ZLaF52
H-ZLaF53B | 834372 | 1.786971 | 1.793577 | 1.800996 | 1.810005 | 1.811179 | 1.816384 | 1.82374 | 1.827395 | 1.828432 | 1.829406 | 1.833804 | 1.834 | 1.839316 | 1.849808 | 1.851141 | 1.86277 | 1.87395 | 1.893997 |  |  | 37.21 | 36.96 | 0.022413 | 0.022709 | 0.302813825 | 0.04559202 | 1.25522353 | 99.9412194 | 1.95575794 | 0.010816711 | [6 empty] | 9.87e-06 | 1.65e-08 | -3.22e-11 | 8.9e-07 | 1.12e-09 | 0.243 | 0.2322 | 0.4913 | 0.2947 | 0.2372 | 0.5783 | 0.8944 | 0.2292 | 0.5305 | 0.2452 | 0.2341 | 0.5121 | 0.8828 | 0.0019 | 0.0016 | -0.0011 | -0.004 | 1 | 2 | 1 | 1 | 4 | 569 | 604 | 520 | 552 | 661 | 59 | 72 |  | 613 | 93 | 11043 | 4204 | 0.313 | 2.47 | 4.54 | 420/345 |  | 0.901 | 0.973 | 0.99 | 0.997 | 0.999 | 0.999 | 0.999 | 0.999 | 0.999 | 0.999 | 0.999 | 0.999 | 0.997 | 0.996 | 0.996 | 0.995 | 0.995 | 0.993 | 0.991 | 0.988 | 0.981 | 0.975 | 0.952 | 0.928 | 0.884 | 0.792 | 0.611 | 0.283 | [7 empty] | 0.811 | 0.947 | 0.98 | 0.995 | 0.998 | 0.998 | 0.998 | 0.998 | 0.998 | 0.998 | 0.998 | 0.998 | 0.995 | 0.993 | 0.993 | 0.99 | 0.99 | 0.987 | 0.982 | 0.976 | 0.963 | 0.951 | 0.906 | 0.861 | 0.781 | 0.628 | 0.373 | 0.08 | [7 empty] | 7.9 | 8.2 | 8.2 | 8.3 | 8.5 | 8.7 | 9 | 9.1 | 9.3 | 9.5 | 8.8 | 9 | 9.2 | 9.4 | 9.6 | 10.2 | 10.4 | 10.5 | 10.7 | 11 | 9.2 | 9.4 | 9.5 | 9.8 | 10.3 | 10.6 | 10.7 | 10.9 | 11.2 | 11.7 | 9.8 | 9.9 | 9.9 | 10.2 | 10.8 | 11.1 | 11.2 | 11.4 | 11.7 | 12.1 | 10.4 | 10.6 | 11 | 11.5 | 11.9 | 12.3 | 12.3 | 12.6 | 13 | 13.5 | 11.5 | 11.9 | 12.3 | 12.6 | 13 | 13.6 | 13.9 | 14 | 14.4 | 14.9 | MA | 58 | H-ZLaF53B
H-ZLaF53BGT | 834372 | 1.786971 | 1.793577 | 1.800996 | 1.810005 | 1.811179 | 1.816384 | 1.82374 | 1.827395 | 1.828432 | 1.829406 | 1.833804 | 1.834 | 1.839316 | 1.849808 | 1.851141 | 1.86277 | 1.87395 | 1.893997 |  |  | 37.21 | 36.96 | 0.022413 | 0.022709 | 0.302813825 | 0.04559202 | 1.25522353 | 99.9412194 | 1.95575794 | 0.010816711 | [6 empty] | 9.87e-06 | 1.65e-08 | -3.22e-11 | 8.9e-07 | 1.12e-09 | 0.243 | 0.2322 | 0.4913 | 0.2947 | 0.2372 | 0.5783 | 0.8944 | 0.2292 | 0.5305 | 0.2452 | 0.2341 | 0.5121 | 0.8828 | 0.0019 | 0.0016 | -0.0011 | -0.004 | 1 | 2 | 1 | 1 | 4 | 569 | 604 | 520 | 552 | 661 | 59 | 72 |  | 613 | 93 | 11043 | 4204 | 0.313 | 2.47 | 4.54 | 410/340 |  | 0.899 | 0.972 | 0.988 | 0.996 | 0.999 | 0.999 | 0.999 | 0.999 | 0.999 | 0.999 | 0.999 | 0.999 | 0.997 | 0.996 | 0.996 | 0.997 | 0.997 | 0.996 | 0.994 | 0.992 | 0.988 | 0.984 | 0.97 | 0.954 | 0.926 | 0.865 | 0.735 | 0.454 | 0.141 | [6 empty] | 0.808 | 0.945 | 0.977 | 0.993 | 0.998 | 0.998 | 0.998 | 0.998 | 0.998 | 0.998 | 0.998 | 0.998 | 0.995 | 0.993 | 0.993 | 0.994 | 0.994 | 0.992 | 0.989 | 0.985 | 0.977 | 0.969 | 0.94 | 0.911 | 0.857 | 0.748 | 0.54 | 0.206 | 0.02 | [6 empty] | 7.9 | 8.2 | 8.2 | 8.3 | 8.5 | 8.7 | 9 | 9.1 | 9.3 | 9.5 | 8.8 | 9 | 9.2 | 9.4 | 9.6 | 10.2 | 10.4 | 10.5 | 10.7 | 11 | 9.2 | 9.4 | 9.5 | 9.8 | 10.3 | 10.6 | 10.7 | 10.9 | 11.2 | 11.7 | 9.8 | 9.9 | 9.9 | 10.2 | 10.8 | 11.1 | 11.2 | 11.4 | 11.7 | 12.1 | 10.4 | 10.6 | 11 | 11.5 | 11.9 | 12.3 | 12.3 | 12.6 | 13 | 13.5 | 11.5 | 11.9 | 12.3 | 12.6 | 13 | 13.6 | 13.9 | 14 | 14.4 | 14.9 | MA | 93 | H-ZLaF53BGT
H-ZLaF55D | 835427 | 1.789181 | 1.796354 | 1.804187 | 1.813124 | 1.814237 | 1.819073 | 1.825726 | 1.828983 | 1.829902 | 1.830764 | 1.834638 | 1.83481 | 1.839455 | 1.848522 | 1.849665 | 1.859548 | 1.868906 | 1.885328 |  |  | 42.73 | 42.48 | 0.019539 | 0.019763 | 0.227765275 | 0.0412221798 | 2.04686906 | 0.010748949 | 1.20888928 | 87.8518998 | [6 empty] | 1.05e-06 | 1.59e-08 | -2.67e-11 | 6.94e-07 | 2.64e-10 | 0.221 | 0.2475 | 0.5072 | 0.2982 | 0.2377 | 0.5643 | 0.8405 | 0.2447 | 0.5479 | 0.2483 | 0.235 | 0.5001 | 0.8309 | 0.0071 | 0.0044 | -0.0022 | -0.0086 | 1 | 2 | 1 | 1 | 2 | 692 | 722 | 645 | 674 | 771 | 64 | 81 |  | 684 | 97 | 12359 | 4755 | 0.299 | 1.26 | 4.56 | 400/320 |  | 0.869 | 0.965 | 0.986 | 0.996 | 0.999 | 0.999 | 0.999 | 0.999 | 0.999 | 0.999 | 0.999 | 0.999 | 0.999 | 0.999 | 0.999 | 0.999 | 0.999 | 0.997 | 0.996 | 0.994 | 0.991 | 0.987 | 0.978 | 0.969 | 0.956 | 0.929 | 0.888 | 0.817 | 0.691 | 0.468 | 0.17 |  |  |  |  | 0.756 | 0.931 | 0.972 | 0.991 | 0.997 | 0.998 | 0.998 | 0.998 | 0.998 | 0.998 | 0.998 | 0.998 | 0.998 | 0.998 | 0.998 | 0.998 | 0.998 | 0.995 | 0.993 | 0.989 | 0.982 | 0.974 | 0.957 | 0.939 | 0.913 | 0.863 | 0.788 | 0.668 | 0.478 | 0.219 | 0.029 |  |  |  |  | 2.2 | 2.3 | 2.4 | 2.5 | 2.9 | 3.2 | 3.3 | 3.5 | 3.5 | 3.6 | 3.2 | 3.4 | 3.4 | 3.5 | 3.6 | 4 | 4.1 | 4.2 | 4.3 | 4.5 | 3.6 | 3.7 | 3.7 | 3.7 | 4 | 4.2 | 4.3 | 4.5 | 4.6 | 4.8 | 3.7 | 3.8 | 3.9 | 4.1 | 4.3 | 4.6 | 4.7 | 4.8 | 4.9 | 5.1 | 4.3 | 4.5 | 4.6 | 4.8 | 5.2 | 5.3 | 5.4 | 5.6 | 5.8 | 6.1 | 5.1 | 5.2 | 5.4 | 5.5 | 5.7 | 6 | 6.3 | 6.6 | 6.9 | 7.1 | MA | 62 | H-ZLaF55D
H-ZLaF55C | 835427 | 1.788836 | 1.796123 | 1.804077 | 1.813102 | 1.814221 | 1.81907 | 1.825727 | 1.828983 | 1.829902 | 1.830764 | 1.834638 | 1.83481 | 1.839456 | 1.848528 | 1.849672 | 1.859568 | 1.86894 | 1.885374 |  |  | 42.71 | 42.46 | 0.019545 | 0.01977 | 1.89206469 | 0.00927969961 | 0.383013491 | 0.035625946 | 1.32100138 | 93.6667669 | [6 empty] | 1.91e-06 | 1.02e-08 | -6.88e-11 | 7.48e-07 | 2.17e-10 | 0.194 | 0.2481 | 0.5072 | 0.2981 | 0.2377 | 0.5649 | 0.8408 | 0.2453 | 0.5479 | 0.2483 | 0.235 | 0.5006 | 0.8313 | 0.0078 | 0.0045 | -0.0021 | -0.0081 | 1 | 2 | 1 | 1 | 3 | 680 | 709 | 634 | 663 | 758 | 62 | 78 |  | 722 | 93 | 12779 | 4920 | 0.299 | 1.35 | 4.73 | 410/330 |  | 0.862 | 0.963 | 0.985 | 0.995 | 0.998 | 0.999 | 0.999 | 0.999 | 0.999 | 0.999 | 0.999 | 0.999 | 0.998 | 0.998 | 0.998 | 0.998 | 0.999 | 0.997 | 0.993 | 0.99 | 0.984 | 0.979 | 0.965 | 0.95 | 0.928 | 0.887 | 0.822 | 0.72 | 0.56 | 0.33 | [5 empty] | 0.742 | 0.927 | 0.971 | 0.991 | 0.996 | 0.997 | 0.998 | 0.998 | 0.998 | 0.998 | 0.998 | 0.998 | 0.997 | 0.996 | 0.996 | 0.997 | 0.998 | 0.994 | 0.987 | 0.981 | 0.97 | 0.958 | 0.931 | 0.903 | 0.861 | 0.787 | 0.675 | 0.518 | 0.314 | 0.109 | [6 empty] | 3.3 | 3.1 | 3.3 | 3.9 | 2.9 | 3.3 |  |  |  |  | 4 | 4.5 | 3.8 | 4.5 | 3.2 | 4.2 |  |  |  |  | 3.5 | 4.9 | 4.4 | 4.7 | 4 | 5.2 |  |  |  |  | 3.9 | 5.3 | 4.7 | 5.2 | 4.1 | 5.3 |  |  |  |  | 4.7 | 5.8 | 5 | 5.6 | 5.2 | 6.3 |  |  |  |  | 5.1 | 6.8 | 6.5 | 6.3 | 5.5 | 7.1 |  |  |  | D | 62 | H-ZLaF55C
H-ZLaF56B | 806333 |  |  |  |  | 1.78189 | 1.78732 | 1.79513 | 1.79902 | 1.80012 | 1.80117 | 1.80589 | 1.8061 | 1.81184 | 1.82325 | 1.8247 | 1.83755 | 1.85016 | 1.87351 |  |  | 33.27 | 33.03 | 0.02423 | 0.024579 | [6 empty] | 3.14933428 | -0.0111549297 | 0.0375191596 | 0.000787288786 | 2.9727118e-05 | 7.44861477e-06 | -9.87e-07 | 1.97e-08 | -1.23e-10 | 8.59e-07 | 9.48e-10 | 0.252 | 0.2241 | 0.4829 | 0.2924 | 0.2368 | 0.5903 |  | 0.2209 | 0.5208 | 0.2431 | 0.2334 | 0.5229 |  | 0.004 | 0.0025 | -0.0005 | 0.0013 | 1 | 2 | 1 | 1 | 3 | 659 | 707 | 616 | 650 | 767 | 74 | 86 |  | 582 | 149 | 11594 | 4526 | 0.281 | 1.79 | 3.79 | 425/360 |  | 0.905 | 0.959 | 0.985 | 0.993 | 0.997 | 0.998 | 0.999 | 0.999 | 0.999 | 0.999 | 0.999 | 0.999 | 0.997 | 0.997 | 0.997 | 0.997 | 0.996 | 0.993 | 0.99 | 0.986 | 0.98 | 0.971 | 0.945 | 0.912 | 0.842 | 0.675 | 0.333 | [8 empty] | 0.82 | 0.921 | 0.971 | 0.985 | 0.994 | 0.996 | 0.998 | 0.998 | 0.998 | 0.998 | 0.998 | 0.998 | 0.995 | 0.995 | 0.995 | 0.995 | 0.993 | 0.986 | 0.981 | 0.972 | 0.961 | 0.942 | 0.893 | 0.831 | 0.709 | 0.455 | 0.111 | [9 empty] | 0.6 | 1.1 | 1.4 | 1.5 | 1.8 | 2.1 |  |  |  |  | 1.2 | 1.9 | 2.6 | 2.8 | 2.9 | 2.9 |  |  |  |  | 1.6 | 2.4 | 2.8 | 3.3 | 3.3 | 3.3 |  |  |  |  | 2.1 | 2.6 | 3.3 | 3.6 | 3.7 | 3.7 |  |  |  |  | 3 | 3.4 | 3.8 | 4.8 | 4.9 | 5 |  |  |  |  | 3.7 | 5 | 5.3 | 5.4 | 6 | 6.3 |  |  |  | MA | 55 | H-ZLaF56B
H-ZLaF66 | 801350 | 1.753716 | 1.760302 | 1.76772 | 1.776755 | 1.777934 | 1.783169 | 1.790591 | 1.794291 | 1.795342 | 1.79633 | 1.8008 | 1.801 | 1.806423 | 1.817198 | 1.818575 | 1.830661 | 1.842432 | 1.863997 |  |  | 34.97 | 34.71 | 0.022907 | 0.023233 | 0.233018785 | 0.0537435377 | 1.90660392 | 0.0114336559 | 1.37147086 | 110.630887 | [6 empty] | -1.89e-06 | 1.64e-08 | -1.41e-10 | 8.7e-07 | 1.01e-09 | 0.245 | 0.2285 | 0.4855 | 0.2929 | 0.2367 | 0.5877 | 0.9414 | 0.2253 | 0.524 | 0.2435 | 0.2334 | 0.5202 | 0.9282 | 0.0031 | 0.0011 | -0.0001 | 0.0016 | 1 | 3 | 1 | 1 | 3 | 657 | 705 | 612 | 645 | 764 | 79 | 93 |  | 596 | 204 | 10980 | 4268 | 0.286 | 1.69 | 3.89 | 425/355 |  | 0.906 | 0.964 | 0.986 | 0.994 | 0.999 | 0.999 | 0.999 | 0.999 | 0.999 | 0.999 | 0.999 | 0.998 | 0.998 | 0.997 | 0.997 | 0.996 | 0.994 | 0.988 | 0.984 | 0.979 | 0.972 | 0.96 | 0.926 | 0.892 | 0.814 | 0.635 | 0.381 | 0.077 | [7 empty] | 0.82 | 0.929 | 0.973 | 0.988 | 0.998 | 0.998 | 0.998 | 0.998 | 0.998 | 0.998 | 0.998 | 0.997 | 0.996 | 0.995 | 0.994 | 0.992 | 0.988 | 0.976 | 0.968 | 0.959 | 0.944 | 0.921 | 0.857 | 0.795 | 0.662 | 0.403 | 0.145 | 0.006 | [8 empty] | -0.3 | 0.8 | 1 | 1 | 1.1 | 1.2 |  |  |  |  | 0.8 | 1.3 | 2 | 2.1 | 2.1 | 2.1 |  |  |  |  | 1.3 | 1.7 | 2.3 | 2.4 | 2.6 | 3 |  |  |  |  | 1.5 | 2.1 | 2.6 | 3.1 | 3.1 | 3.1 |  |  |  |  | 2.2 | 3.3 | 3.7 | 3.7 | 3.8 | 4.4 |  |  |  |  | 3.4 | 4 | 4.6 | 5.1 | 5.1 | 5.3 |  |  |  | A | 59 | H-ZLaF66
H-ZLaF66GT | 801350 | 1.753716 | 1.760302 | 1.76772 | 1.776755 | 1.777934 | 1.783169 | 1.790591 | 1.794291 | 1.795342 | 1.79633 | 1.8008 | 1.801 | 1.806423 | 1.817198 | 1.818575 | 1.830661 | 1.842432 | 1.863997 |  |  | 34.97 | 34.71 | 0.022907 | 0.023233 | 0.233018785 | 0.0537435377 | 1.90660392 | 0.0114336559 | 1.37147086 | 110.630887 | [6 empty] | -1.89e-06 | 1.64e-08 | -1.41e-10 | 8.7e-07 | 1.01e-09 | 0.245 | 0.2285 | 0.4855 | 0.2929 | 0.2367 | 0.5877 | 0.9414 | 0.2253 | 0.524 | 0.2435 | 0.2334 | 0.5202 | 0.9282 | 0.0031 | 0.0011 | -0.0001 | 0.0016 | 1 | 3 | 1 | 1 | 3 | 657 | 705 | 612 | 645 | 764 | 79 | 93 |  | 596 | 204 | 10980 | 4268 | 0.286 | 1.69 | 3.89 | 415/350 |  | 0.9 | 0.961 | 0.984 | 0.992 | 0.998 | 0.999 | 0.999 | 0.999 | 0.999 | 0.999 | 0.999 | 0.999 | 0.998 | 0.997 | 0.997 | 0.996 | 0.995 | 0.991 | 0.988 | 0.985 | 0.98 | 0.971 | 0.949 | 0.921 | 0.863 | 0.723 | 0.458 | 0.122 | [7 empty] | 0.81 | 0.923 | 0.969 | 0.985 | 0.996 | 0.998 | 0.998 | 0.998 | 0.998 | 0.998 | 0.998 | 0.998 | 0.997 | 0.995 | 0.994 | 0.992 | 0.99 | 0.983 | 0.977 | 0.971 | 0.96 | 0.943 | 0.9 | 0.849 | 0.745 | 0.523 | 0.21 | 0.015 | [8 empty] | -0.3 | 0.8 | 1 | 1 | 1.1 | 1.2 |  |  |  |  | 0.8 | 1.3 | 2 | 2.1 | 2.1 | 2.1 |  |  |  |  | 1.3 | 1.7 | 2.3 | 2.4 | 2.6 | 3 |  |  |  |  | 1.5 | 2.1 | 2.6 | 3.1 | 3.1 | 3.1 |  |  |  |  | 2.2 | 3.3 | 3.7 | 3.7 | 3.8 | 4.4 |  |  |  |  | 3.4 | 4 | 4.6 | 5.1 | 5.1 | 5.3 |  |  |  | A | 59 | H-ZLaF66GT
H-ZLaF68C | 883409 | 1.837157 | 1.843528 | 1.85074 | 1.859565 | 1.860718 | 1.865823 | 1.873021 | 1.876584 | 1.877594 | 1.878541 | 1.88281 | 1.883 | 1.888138 | 1.898201 | 1.899472 | 1.910473 | 1.920894 | 1.939141 |  |  | 40.85 | 40.6 | 0.021617 | 0.021878 | 1.58833884 | 0.00689365045 | 0.851761035 | 0.0288290435 | 1.58277416 | 125.035659 | [6 empty] | 6.22e-07 | 1.34e-08 | -3.94e-11 | 8.98e-07 | 8.81e-10 | 0.175 | 0.2362 | 0.4978 | 0.2968 | 0.2377 | 0.5677 | 0.8441 | 0.2333 | 0.538 | 0.2471 | 0.2348 | 0.5028 | 0.834 | -0.0048 | -0.0005 | -0.0018 | -0.0084 | 1 | 1 | 1 | 1 | 2 | 721 | 757 | 667 | 702 | 819 | 70 | 87 |  | 678 | 99 | 12461 | 4768 | 0.307 | 1.08 | 5.34 |  | 390/330 | 0.931 | 0.98 | 0.992 | 0.997 | 0.999 | 0.999 | 0.999 | 0.999 | 0.999 | 0.999 | 0.999 | 0.999 | 0.998 | 0.998 | 0.997 | 0.997 | 0.997 | 0.993 | 0.989 | 0.984 | 0.976 | 0.968 | 0.95 | 0.931 | 0.901 | 0.851 | 0.777 | 0.669 | 0.522 | 0.341 | [5 empty] | 0.867 | 0.96 | 0.984 | 0.995 | 0.998 | 0.998 | 0.998 | 0.998 | 0.998 | 0.998 | 0.998 | 0.997 | 0.996 | 0.996 | 0.995 | 0.995 | 0.995 | 0.986 | 0.979 | 0.969 | 0.953 | 0.937 | 0.902 | 0.866 | 0.811 | 0.725 | 0.603 | 0.448 | 0.273 | 0.116 | [5 empty] | 2.4 | 2.4 | 2.5 | 2.6 | 2.6 | 2.9 | 3.1 | 3.1 | 3.2 | 3.2 | 3.3 | 3.3 | 3.4 | 3.5 | 3.9 | 4.1 | 4.1 | 4.2 | 4.2 | 4.3 | 3.5 | 3.6 | 3.8 | 3.9 | 4.2 | 4.4 | 4.5 | 4.6 | 4.7 | 4.7 | 3.9 | 4 | 4.1 | 4.5 | 4.6 | 4.9 | 4.7 | 5 | 5.1 | 5.1 | 4.7 | 4.7 | 4.8 | 4.9 | 5.6 | 5.6 | 5.8 | 6 | 6.1 | 6.1 | 5.4 | 5.5 | 5.6 | 6 | 6.3 | 6.6 | 6.8 | 6.9 | 7 | 7.1 | A | 246 | H-ZLaF68C
H-ZLaF68N | 883392 | 1.834724 | 1.841618 | 1.849347 | 1.858653 | 1.859857 | 1.865171 | 1.87264 | 1.876337 | 1.877385 | 1.878368 | 1.882802 | 1.883 | 1.888345 | 1.898852 | 1.900183 | 1.91175 | 1.922796 | 1.942396 |  |  | 39.22 | 38.97 | 0.022515 | 0.022798 | 1.49455025 | 109.762523 | 2.07574257 | 0.010404077 | 0.361138143 | 0.041262142 | [6 empty] | -9.92e-09 | 1.31e-08 | -2.62e-11 | 7.34e-07 | 7.89e-10 | 0.237 | 0.236 | 0.4959 | 0.2959 | 0.2374 | 0.5729 | 0.8705 | 0.2331 | 0.5357 | 0.2463 | 0.2345 | 0.5074 | 0.8597 | 0.0009 | 0.0015 | -0.0015 | -0.006 | 1 | 1 | 1 | 1 | 1 | 719 | 752 | 671 | 702 | 803 | 58 | 86 |  | 687 | 96 | 12583 | 4831 | 0.303 | 1.03 | 5.17 |  | 380/340 | 0.906 | 0.975 | 0.989 | 0.997 | 0.999 | 0.999 | 0.999 | 0.999 | 0.999 | 0.999 | 0.999 | 0.999 | 0.998 | 0.997 | 0.997 | 0.997 | 0.997 | 0.995 | 0.992 | 0.989 | 0.984 | 0.976 | 0.957 | 0.938 | 0.905 | 0.843 | 0.729 | 0.513 | 0.205 | [6 empty] | 0.821 | 0.951 | 0.979 | 0.995 | 0.998 | 0.998 | 0.998 | 0.998 | 0.998 | 0.998 | 0.998 | 0.998 | 0.996 | 0.995 | 0.995 | 0.994 | 0.994 | 0.991 | 0.985 | 0.979 | 0.968 | 0.953 | 0.916 | 0.88 | 0.819 | 0.711 | 0.531 | 0.263 | 0.042 | [6 empty] | 1.9 | 2 | 2.1 | 2.2 | 2.3 | 2.4 | 2.5 | 2.7 | 2.8 | 2.8 | 2.6 | 2.8 | 2.9 | 3 | 3.1 | 3.5 | 3.5 | 3.6 | 3.8 | 4 | 3 | 3.2 | 3.2 | 3.3 | 3.4 | 3.8 | 4 | 4.1 | 4.2 | 4.3 | 3.3 | 3.4 | 3.5 | 3.6 | 4 | 4.2 | 4.4 | 4.6 | 4.7 | 4.6 | 4.1 | 4.2 | 4.3 | 4.4 | 4.8 | 5 | 5.5 | 5.6 | 5.6 | 5.7 | 5 | 5.1 | 5.2 | 5.5 | 5.9 | 6 | 6.2 | 6.4 | 6.7 | 7 | B | 152 | H-ZLaF68N
H-ZLaF68B | 883408 |  |  |  |  | 1.86058 | 1.86572 | 1.87299 | 1.87657 | 1.87758 | 1.87853 | 1.88281 | 1.883 | 1.88815 | 1.89821 | 1.89948 | 1.91054 | 1.92103 | 1.93949 |  |  | 40.79 | 40.56 | 0.02164 | 0.021897 | [6 empty] | 3.43418261 | -0.0106199538 | 0.0400046303 | -0.000637942235 | 0.000216353029 | -8.49876445e-06 | 3.45e-07 | 1.47e-08 | -7.21e-11 | 7.69e-07 | 2.19e-10 | 0.208 | 0.2375 | 0.5014 | 0.2971 | 0.238 | 0.5695 |  | 0.2347 | 0.5416 | 0.2475 | 0.2352 | 0.5049 |  | 0.0004 | 0.0032 | -0.0025 | -0.0067 | 1 | 1 | 1 | 1 | 2 | 735 | 771 | 691 | 723 | 830 | 68 | 84 |  | 741 | 93 | 12728 | 4886 | 0.302 | 1 | 5.53 |  | 390/340 | 0.913 | 0.976 | 0.989 | 0.996 | 0.998 | 0.999 | 0.999 | 0.999 | 0.999 | 0.999 | 0.999 | 0.999 | 0.996 | 0.996 | 0.996 | 0.997 | 0.997 | 0.992 | 0.989 | 0.985 | 0.978 | 0.969 | 0.946 | 0.921 | 0.879 | 0.804 | 0.671 | 0.447 | 0.173 | [6 empty] | 0.833 | 0.952 | 0.979 | 0.993 | 0.997 | 0.998 | 0.998 | 0.998 | 0.998 | 0.998 | 0.998 | 0.998 | 0.993 | 0.993 | 0.993 | 0.994 | 0.994 | 0.985 | 0.979 | 0.971 | 0.957 | 0.939 | 0.894 | 0.849 | 0.772 | 0.647 | 0.45 | 0.2 | 0.03 | [7 empty] | 2.3 | 2 | 2.1 | 2.4 | 2.8 | 2.7 |  |  |  |  | 2.5 | 3 | 3.3 | 3.4 | 3.6 | 3.5 |  |  |  |  | 3 | 3.4 | 3.6 | 3.8 | 4.1 | 3.8 |  |  |  |  | 3.7 | 4.1 | 3.9 | 4 | 4.3 | 4.1 |  |  |  |  | 4.3 | 4.4 | 4.9 | 4.9 | 4.9 | 5.1 |  |  |  |  | 4.6 | 5.2 | 5.7 | 5.9 | 5.9 | 6 |  |  |  | D | 362 | H-ZLaF68B
H-ZLaF69 | 816466 | 1.773156 | 1.780148 | 1.787736 | 1.796213 | 1.79725 | 1.801716 | 1.807789 | 1.810741 | 1.811573 | 1.812352 | 1.815845 | 1.816 | 1.820173 | 1.828271 | 1.829287 | 1.838034 | 1.846239 | 1.86043 | 1.89013 | 1.899167 | 46.55 | 46.3 | 0.01753 | 0.017714 | 0.659414732 | 0.025605996 | 1.55675638 | 0.00727769577 | 1.25417967 | 93.1176682 | [6 empty] | 1.12e-06 | 1.52e-08 | -3.71e-11 | 6.39e-07 | 4.9e-10 | 0.192 | 0.2548 | 0.5148 | 0.3 | 0.238 | 0.5569 | 0.8095 | 0.2521 | 0.5565 | 0.2499 | 0.2356 | 0.4938 | 0.8011 | 0.004 | 0.003 | -0.0023 | -0.0095 | 1 | 2 | 1 | 1 | 3 | 720 | 747 | 665 | 693 | 797 | 64 | 78 |  | 721 | 128 | 12469 | 4802 | 0.298 | 1.22 | 5.01 | 380/305 |  | 0.874 | 0.967 | 0.988 | 0.996 | 0.999 | 0.999 | 0.999 | 0.999 | 0.999 | 0.999 | 0.999 | 0.999 | 0.999 | 0.999 | 0.999 | 0.999 | 0.998 | 0.998 | 0.997 | 0.996 | 0.995 | 0.993 | 0.988 | 0.985 | 0.978 | 0.965 | 0.942 | 0.91 | 0.862 | 0.796 | 0.709 | 0.514 | 0.438 | 0.281 |  | 0.764 | 0.936 | 0.976 | 0.993 | 0.998 | 0.998 | 0.998 | 0.998 | 0.998 | 0.998 | 0.998 | 0.998 | 0.998 | 0.998 | 0.998 | 0.998 | 0.997 | 0.996 | 0.995 | 0.993 | 0.99 | 0.986 | 0.977 | 0.97 | 0.956 | 0.931 | 0.888 | 0.828 | 0.743 | 0.634 | 0.502 | 0.264 | 0.192 | 0.079 |  | 2.4 | 2.5 | 2.6 | 2.6 | 2.9 | 2.9 | 3.1 | 3.2 | 3.2 | 3.3 | 3 | 3.1 | 3.1 | 3.2 | 3.7 | 3.7 | 3.8 | 4 | 4 | 4.1 | 3.2 | 3.3 | 3.4 | 3.5 | 3.8 | 3.9 | 4.1 | 4.3 | 4.4 | 4.5 | 3.4 | 3.6 | 3.6 | 3.7 | 4.3 | 4.3 | 4.3 | 4.4 | 4.5 | 4.7 | 4.1 | 4.1 | 4.1 | 4.3 | 4.7 | 5 | 5.1 | 5.1 | 5.2 | 5.3 | 4.7 | 4.7 | 4.8 | 5 | 5.4 | 5.4 | 5.5 | 5.8 | 6.1 | 6.3 | D | 231 | H-ZLaF69
H-ZLaF69A | 816466 | 1.773062 | 1.78009 | 1.787717 | 1.796218 | 1.797257 | 1.801724 | 1.807793 | 1.810744 | 1.811575 | 1.812353 | 1.815845 | 1.816 | 1.820172 | 1.828271 | 1.829288 | 1.838042 | 1.846258 | 1.860476 |  |  | 46.56 | 46.3 | 0.017527 | 0.017713 | 1.39269903 | 0.00593335223 | 0.823697428 | 0.0240980834 | 1.29547295 | 95.3762858 | [6 empty] | 1.27e-06 | 1.3e-08 | -2.95e-11 | 6.42e-07 | 8.08e-10 | 0.182 | 0.2549 | 0.5146 | 0.2999 | 0.238 | 0.5575 | 0.8112 | 0.2522 | 0.5561 | 0.2498 | 0.2355 | 0.4942 | 0.8027 | 0.0039 | 0.0028 | -0.0021 | -0.0089 | 1 | 2 | 1 | 1 | 3 | 719 | 740 | 666 | 694 | 790 | 64 | 78 |  | 710 | 92 | 12538 | 4831 | 0.298 | 1.21 | 5.06 | 395/330 |  | 0.868 | 0.965 | 0.986 | 0.995 | 0.998 | 0.998 | 0.998 | 0.998 | 0.998 | 0.998 | 0.998 | 0.998 | 0.998 | 0.998 | 0.997 | 0.997 | 0.996 | 0.995 | 0.993 | 0.991 | 0.988 | 0.984 | 0.974 | 0.961 | 0.94 | 0.904 | 0.839 | 0.729 | 0.549 | 0.293 | 0.164 |  |  |  |  | 0.753 | 0.931 | 0.971 | 0.99 | 0.996 | 0.997 | 0.997 | 0.997 | 0.997 | 0.997 | 0.997 | 0.997 | 0.996 | 0.996 | 0.995 | 0.994 | 0.993 | 0.992 | 0.987 | 0.983 | 0.977 | 0.969 | 0.948 | 0.924 | 0.884 | 0.817 | 0.704 | 0.531 | 0.301 | 0.086 | 0.027 |  |  |  |  | 2.8 | 2.5 | 2.7 | 2.8 | 3.1 | 3.1 | 3.1 | 3 | 2.9 | 3.2 | 3.3 | 3.2 | 3.3 | 3.4 | 3.5 | 3.8 | 4 | 4.1 | 4.1 | 4.2 | 3.7 | 3.4 | 3.5 | 3.6 | 3.9 | 4 | 4.2 | 4.4 | 4.5 | 4.6 | 3.8 | 3.7 | 3.7 | 3.8 | 4.2 | 4.3 | 4.5 | 4.6 | 4.7 | 4.8 | 4.5 | 4.1 | 4.2 | 4.5 | 4.7 | 4.8 | 5.3 | 5.4 | 5.3 | 5.5 | 4.9 | 4.7 | 4.9 | 5 | 5.3 | 5.6 | 5.8 | 5.9 | 6.1 | 6.3 | B | 194 | H-ZLaF69A
H-ZLaF71 | 850323 | 1.796256 | 1.803819 | 1.812301 | 1.822589 | 1.823931 | 1.829889 | 1.838352 | 1.842579 | 1.843781 | 1.844911 | 1.850031 | 1.85026 | 1.856486 | 1.868905 | 1.870496 | 1.884518 | 1.898268 | 1.92372 |  |  | 32.3 | 32.06 | 0.026326 | 0.026715 | 0.276154598 | 0.0557996382 | 2.02569085 | 0.0120700588 | 1.44513509 | 99.8778223 | [6 empty] | -2.79e-06 | 1.48e-08 | -2.75e-11 | 8e-07 | 8.15e-10 | 0.275 | 0.2263 | 0.482 | 0.2918 | 0.2365 | 0.5931 | 0.9668 | 0.223 | 0.52 | 0.2425 | 0.2331 | 0.5249 | 0.9527 | 0.0099 | 0.0039 | -0.0002 | 0.0024 | 1 | 3 | 1 | 1 | 3 | 612 | 655 | 574 | 605 | 706 | 76 | 92 |  | 607 | 131 | 11225 | 4352 | 0.29 | 1.78 | 4.22 |  | 405/360 | 0.864 | 0.954 | 0.983 | 0.993 | 0.997 | 0.998 | 0.999 | 0.999 | 0.999 | 0.999 | 0.999 | 0.999 | 0.996 | 0.995 | 0.994 | 0.994 | 0.993 | 0.986 | 0.981 | 0.974 | 0.963 | 0.945 | 0.901 | 0.858 | 0.782 | 0.627 | 0.332 | [8 empty] | 0.746 | 0.91 | 0.967 | 0.987 | 0.995 | 0.996 | 0.998 | 0.998 | 0.998 | 0.998 | 0.998 | 0.998 | 0.992 | 0.991 | 0.989 | 0.989 | 0.986 | 0.972 | 0.962 | 0.949 | 0.927 | 0.893 | 0.812 | 0.737 | 0.611 | 0.393 | 0.11 | [8 empty] | -0.2 | 0.1 | 0.1 | 0.4 | 0.7 | 0.8 | 0.9 | 0.9 | 0.9 | 0.9 | 0.9 | 0.9 | 1.2 | 1.3 | 1.3 | 1.7 | 2.1 | 2.3 | 2.3 | 2.3 | 1.3 | 1.4 | 1.5 | 1.7 | 1.9 | 2.3 | 2.4 | 2.6 | 2.7 | 2.7 | 1.7 | 1.9 | 1.9 | 1.9 | 2.1 | 2.6 | 3.1 | 3.3 | 3.4 | 3.4 | 2.7 | 2.7 | 2.8 | 3.2 | 3.5 | 3.7 | 4.2 | 4.5 | 4.7 | 4.8 | 3.7 | 3.9 | 4.1 | 4.5 | 4.7 | 5.1 | 5.7 | 6 | 6.1 | 6.2 | A | 108 | H-ZLaF71
H-ZLaF71AGT | 850322 | 1.800316 | 1.806452 | 1.8136 | 1.822947 | 1.824224 | 1.829996 | 1.838361 | 1.842575 | 1.843776 | 1.844906 | 1.85003 | 1.85026 | 1.856503 | 1.868967 | 1.870564 | 1.884637 | 1.898424 | 1.923898 |  |  | 32.22 | 31.97 | 0.026392 | 0.026788 | 1.54172779 | 131.963779 | 2.03469901 | 0.0125481283 | 0.264811834 | 0.055979471 | [6 empty] | 1.47e-06 | 1.75e-08 | -1.77e-11 | 6.76e-07 | 4.45e-10 | 0.301 | 0.2187 | 0.4766 | 0.2912 | 0.2365 | 0.5937 | 0.9652 | 0.2155 | 0.5144 | 0.242 | 0.2331 | 0.5253 | 0.9509 | -0.0027 | -0.0013 | 0.0003 | 0.0029 | 1 | 1 | 1 | 1 | 2 | 720 | 762 | 671 | 706 | 831 | 72 | 82 |  | 588 | 177 | 10696 | 4186 | 0.277 | 1.76 | 4.42 |  | 395/355 | 0.952 | 0.98 | 0.99 | 0.995 | 0.998 | 0.999 | 0.999 | 0.999 | 0.999 | 0.999 | 0.999 | 0.999 | 0.998 | 0.997 | 0.996 | 0.995 | 0.994 | 0.989 | 0.985 | 0.981 | 0.973 | 0.959 | 0.925 | 0.884 | 0.801 | 0.616 | 0.277 | [8 empty] | 0.906 | 0.961 | 0.981 | 0.99 | 0.996 | 0.998 | 0.998 | 0.998 | 0.998 | 0.998 | 0.998 | 0.998 | 0.996 | 0.994 | 0.993 | 0.991 | 0.989 | 0.978 | 0.971 | 0.962 | 0.947 | 0.92 | 0.856 | 0.782 | 0.641 | 0.379 | 0.077 | [9 empty] | 2.7 | 2.9 | 3 | 3.2 | 3.4 | 3.6 |  |  |  |  | 3.5 | 3.6 | 3.7 | 4.3 | 4.5 | 4.6 |  |  |  |  | 3.9 | 4.1 | 4.2 | 4.4 | 4.8 | 5.1 |  |  |  |  | 4.2 | 4.5 | 4.8 | 5.1 | 5.3 | 5.6 |  |  |  |  | 5.4 | 5.5 | 5.7 | 6.2 | 6.4 | 6.8 |  |  |  |  | 6.6 | 7 | 7.3 | 7.5 | 7.9 | 8.3 |  |  |  | D | 108 | H-ZLaF71AGT
H-ZLaF73 | 881402 | 1.834346 | 1.840882 | 1.848256 | 1.857237 | 1.858408 | 1.863587 | 1.870883 | 1.874495 | 1.875518 | 1.876479 | 1.880807 | 1.881 | 1.886212 | 1.896432 | 1.897724 | 1.908921 | 1.919557 | 1.938267 |  |  | 40.16 | 39.91 | 0.021937 | 0.022206 | 0.507090015 | 0.0349987602 | 1.9243026 | 0.00942878144 | 1.4988641 | 116.086666 | [6 empty] | 1.2e-06 | 1.22e-08 | -2.53e-11 | 8.04e-07 | 7.88e-10 | 0.213 | 0.2361 | 0.4972 | 0.2965 | 0.2376 | 0.5693 | 0.8529 | 0.2332 | 0.5373 | 0.2469 | 0.2347 | 0.5042 | 0.8426 | -0.0021 | 0.0006 | -0.0018 | -0.008 | 1 | 2 | 1 | 2 | 1 | 707 | 741 | 658 | 691 | 805 | 68 | 86 |  | 664 | 143 | 12387 | 4741 | 0.306 | 1.16 | 5.2 |  | 375/325 | 0.919 | 0.977 | 0.99 | 0.997 | 0.999 | 0.999 | 0.999 | 0.999 | 0.999 | 0.999 | 0.999 | 0.999 | 0.999 | 0.999 | 0.999 | 0.998 | 0.997 | 0.995 | 0.992 | 0.989 | 0.986 | 0.981 | 0.968 | 0.956 | 0.936 | 0.901 | 0.844 | 0.757 | 0.62 | 0.411 | 0.187 |  |  |  |  | 0.845 | 0.954 | 0.98 | 0.993 | 0.997 | 0.998 | 0.998 | 0.998 | 0.998 | 0.998 | 0.998 | 0.998 | 0.998 | 0.998 | 0.997 | 0.996 | 0.995 | 0.99 | 0.985 | 0.979 | 0.973 | 0.962 | 0.937 | 0.914 | 0.876 | 0.812 | 0.713 | 0.573 | 0.385 | 0.169 | 0.035 |  |  |  |  | 2.7 | 2.9 | 3 | 3.1 | 3.1 | 3.2 | 3.2 | 3.4 | 3.6 | 3.6 | 3.6 | 3.7 | 3.7 | 4 | 4.2 | 4.2 | 4.3 | 4.5 | 4.7 | 4.8 | 3.8 | 4.1 | 4.2 | 4.4 | 4.6 | 4.6 | 4.8 | 5 | 5 | 5 | 4.3 | 4.4 | 4.4 | 4.6 | 4.8 | 5 | 5.2 | 5.4 | 5.4 | 5.5 | 5.1 | 5.2 | 5.4 | 5.6 | 5.7 | 5.8 | 6 | 6.3 | 6.5 | 6.6 | 5.8 | 6 | 6.1 | 6.4 | 6.6 | 6.8 | 7.1 | 7.4 | 7.6 | 7.7 | C | 267 | H-ZLaF73
H-ZLaF75A | 904313 | 1.846873 | 1.854381 | 1.862924 | 1.873634 | 1.875063 | 1.881462 | 1.890648 | 1.895259 | 1.896572 | 1.897808 | 1.903409 | 1.90366 | 1.910483 | 1.924116 | 1.925865 | 1.941294 | 1.956452 | 1.984596 |  |  | 31.32 | 31.08 | 0.028857 | 0.029293 | 1.50615126 | 102.994725 | 2.18809221 | 0.0127716105 | 0.297955776 | 0.0569661668 | [6 empty] | -2.63e-06 | 1.36e-08 | -3.31e-11 | 9.08e-07 | 1.12e-09 | 0.265 | 0.2217 | 0.4781 | 0.2911 | 0.2364 | 0.5953 | 0.9753 | 0.2184 | 0.5158 | 0.242 | 0.2329 | 0.5267 | 0.9608 | 0.0061 | 0.0024 | 0 | 0.0029 | 1 | 2 | 1 | 1 | 3 | 671 | 702 | 622 | 654 | 753 | 73 | 88 |  | 685 | 124 | 11734 | 4523 | 0.297 |  | 4.56 |  | 405/360 | 0.906 | 0.973 | 0.989 | 0.997 | 0.999 | 0.999 | 0.999 | 0.999 | 0.999 | 0.999 | 0.999 | 0.999 | 0.997 | 0.996 | 0.996 | 0.996 | 0.995 | 0.988 | 0.984 | 0.977 | 0.966 | 0.949 | 0.909 | 0.868 | 0.791 | 0.625 | 0.302 | [8 empty] | 0.821 | 0.946 | 0.978 | 0.994 | 0.998 | 0.998 | 0.998 | 0.998 | 0.998 | 0.998 | 0.998 | 0.998 | 0.995 | 0.993 | 0.993 | 0.993 | 0.991 | 0.977 | 0.969 | 0.955 | 0.934 | 0.901 | 0.827 | 0.753 | 0.625 | 0.39 | 0.091 | [8 empty] | -0.3 | -0.2 | 0.4 | 0.8 | 0.8 | 0.9 | 0.9 | 1 | 1.1 | 1.3 | 1.1 | 1.2 | 1.4 | 1.8 | 1.9 | 2.1 | 2.3 | 2.3 | 2.6 | 2.9 | 1.3 | 1.5 | 2 | 2.3 | 2.4 | 2.5 | 2.8 | 2.9 | 3.2 | 3.5 | 1.8 | 2 | 2.4 | 2.8 | 2.9 | 3 | 3.2 | 3.4 | 3.9 | 4.1 | 2.9 | 3.1 | 3.4 | 3.8 | 4 | 4.5 | 5 | 4.6 | 5.2 | 5.7 | 4 | 4.3 | 4.7 | 5.3 | 5.6 | 6 | 6.3 | 6.6 | 7.1 | 7.5 | MA | 65 | H-ZLaF75A
H-ZLaF75B | 904314 | 1.84683 | 1.854371 | 1.862952 | 1.873687 | 1.875116 | 1.881511 | 1.890681 | 1.895282 | 1.896592 | 1.897824 | 1.90341 | 1.90366 | 1.910461 | 1.924044 | 1.925785 | 1.941137 | 1.956195 | 1.984062 |  |  | 31.42 | 31.19 | 0.028762 | 0.029193 | 0.322804345 | 0.055262706 | 2.16371144 | 0.0124574436 | 1.59867722 | 108.245897 | [6 empty] | -2.36e-06 | 1.27e-08 | -2.37e-11 | 9.1e-07 | 1.21e-09 | 0.262 | 0.2223 | 0.4788 | 0.2913 | 0.2365 | 0.5943 | 0.9689 | 0.2191 | 0.5166 | 0.2421 | 0.233 | 0.5259 | 0.9546 | 0.0069 | 0.0028 | -0.0001 | 0.0021 | 1 | 1 |  | 1 | 1 | 668 | 696 | 625 | 655 | 748 | 70 | 88 |  | 587 | 122 | 11641 | 4495 | 0.295 | 1.47 | 4.56 |  | 400/360 | 0.889 | 0.964 | 0.986 | 0.995 | 0.998 | 0.998 | 0.999 | 0.999 | 0.999 | 0.999 | 0.999 | 0.998 | 0.998 | 0.997 | 0.997 | 0.996 | 0.996 | 0.991 | 0.988 | 0.983 | 0.976 | 0.962 | 0.93 | 0.891 | 0.814 | 0.647 | 0.321 | [8 empty] | 0.79 | 0.93 | 0.973 | 0.99 | 0.996 | 0.997 | 0.998 | 0.998 | 0.998 | 0.998 | 0.998 | 0.997 | 0.996 | 0.994 | 0.994 | 0.993 | 0.993 | 0.983 | 0.977 | 0.967 | 0.952 | 0.926 | 0.864 | 0.793 | 0.663 | 0.418 | 0.103 | [8 empty] | -0.3 | 0.6 | 0.8 | 0.9 | 1 | 1 | 1.1 | 1.1 | 1.2 | 1.5 | 1.3 | 1.4 | 1.8 | 1.9 | 2 | 2.2 | 2.5 | 2.6 | 2.9 | 3 | 1.9 | 2 | 2.1 | 2.2 | 2.4 | 2.8 | 3 | 3.3 | 3.4 | 3.7 | 2.2 | 2.4 | 2.6 | 2.8 | 2.8 | 3.5 | 3.6 | 3.7 | 3.9 | 4.2 | 3.3 | 3.4 | 3.6 | 4 | 4.2 | 4.5 | 5.1 | 5.3 | 5.5 | 5.7 | 4.1 | 4.3 | 5.3 | 5.4 | 5.5 | 6.1 | 6.5 | 7.1 | 7.3 | 7.5 | D | 118 | H-ZLaF75B
H-ZLaF76 | 850301 | 1.792488 | 1.800593 | 1.809665 | 1.820629 | 1.822056 | 1.828393 | 1.837404 | 1.841914 | 1.843198 | 1.844406 | 1.849884 | 1.85013 | 1.85681 | 1.870199 | 1.871922 | 1.887172 | 1.902267 | 1.930642 |  |  | 30.06 | 29.83 | 0.028285 | 0.028724 | 0.279518569 | 0.0593856526 | 2.01429741 | 0.012625744 | 1.5507336 | 100.032291 | [6 empty] | -8.76e-07 | 1.45e-08 | -5.38e-11 | 7.77e-07 | 8.1e-10 | 0.291 | 0.224 | 0.478 | 0.2905 | 0.2362 | 0.6001 | 1.0032 | 0.2206 | 0.5154 | 0.2413 | 0.2326 | 0.5309 | 0.9878 | 0.0142 | 0.0052 | 0.0002 | 0.0056 | 1 | 3 | 1 | 1 | 3 | 607 | 650 | 570 | 603 | 703 | 68 | 83 |  | 615 | 137 | 10535 | 4192 | 0.257 | 2.16 | 3.98 |  | 415/360 | 0.86 | 0.956 | 0.985 | 0.996 | 0.999 | 0.999 | 0.999 | 0.999 | 0.999 | 0.999 | 0.999 | 0.999 | 0.998 | 0.998 | 0.997 | 0.996 | 0.993 | 0.985 | 0.98 | 0.973 | 0.961 | 0.938 | 0.89 | 0.84 | 0.73 | 0.49 | 0.14 | [8 empty] | 0.74 | 0.914 | 0.971 | 0.992 | 0.998 | 0.998 | 0.998 | 0.998 | 0.998 | 0.998 | 0.998 | 0.998 | 0.997 | 0.996 | 0.994 | 0.992 | 0.986 | 0.971 | 0.96 | 0.946 | 0.923 | 0.88 | 0.79 | 0.7 | 0.53 | 0.24 | 0.02 | [9 empty] | 1 | 1.4 | 1.5 | 1.7 | 1.8 | 2.1 |  |  |  |  | 2.2 | 2.2 | 2.5 | 2.9 | 2.9 | 3.1 |  |  |  |  | 2.4 | 2.7 | 3.2 | 3.3 | 3.4 | 3.7 |  |  |  |  | 3.3 | 3.3 | 3.4 | 3.5 | 3.6 | 3.9 |  |  |  |  | 3.7 | 4 | 4.8 | 4.9 | 5.1 | 5.2 |  |  |  |  | 5.3 | 5.6 | 6.1 | 6.4 | 6.6 | 7.2 |  |  |  | D | 109 | H-ZLaF76
H-ZLaF76A | 850300 | 1.798014 | 1.804203 | 1.811471 | 1.821147 | 1.822484 | 1.828561 | 1.837432 | 1.841919 | 1.8432 | 1.844406 | 1.849884 | 1.85013 | 1.856823 | 1.870245 | 1.871971 | 1.887236 | 1.902295 | 1.930422 |  |  | 30.01 | 29.78 | 0.028326 | 0.028771 | 2.00079286 | 0.012959987 | 1.53020671 | 131.107483 | 0.289955307 | 0.057737977 | [6 empty] | 4.09e-06 | 1.67e-08 | -4.15e-11 | 1.04e-06 | 1.1e-09 | 0.255 | 0.2145 | 0.4716 | 0.2899 | 0.2363 | 0.5998 | 0.993 | 0.2112 | 0.5088 | 0.2409 | 0.2326 | 0.5306 | 0.9776 | -0.0015 | -0.0011 | 0.0007 | 0.0052 | 1 | 1 | 1 | 1 | 2 | 685 | 733 | 642 | 677 | 804 | 64 | 76 |  | 569 | 158 | 10356 | 4022 | 0.287 | 2.45 | 4.31 |  | 410/360 | 0.96 | 0.982 | 0.991 | 0.994 | 0.997 | 0.998 | 0.998 | 0.998 | 0.998 | 0.998 | 0.998 | 0.998 | 0.997 | 0.996 | 0.995 | 0.992 | 0.988 | 0.976 | 0.97 | 0.961 | 0.949 | 0.93 | 0.883 | 0.831 | 0.724 | 0.503 | 0.167 | [8 empty] | 0.921 | 0.964 | 0.983 | 0.989 | 0.995 | 0.996 | 0.996 | 0.996 | 0.995 | 0.996 | 0.996 | 0.996 | 0.994 | 0.993 | 0.991 | 0.985 | 0.976 | 0.953 | 0.94 | 0.924 | 0.901 | 0.864 | 0.78 | 0.69 | 0.524 | 0.253 | 0.028 | [8 empty] | 4.5 | 4.5 | 4.7 | 4.8 | 4.8 | 5.4 | 5.5 | 5.6 | 5.7 | 6 | 5.5 | 5.5 | 5.8 | 6.1 | 6.4 | 6.8 | 6.9 | 7 | 7.2 | 7.3 | 5.8 | 6 | 6.5 | 6.6 | 6.9 | 7.3 | 7.5 | 7.8 | 7.9 | 8.1 | 6.6 | 6.6 | 6.7 | 7.1 | 7.6 | 8.1 | 8.2 | 8.3 | 8.5 | 8.5 | 7.6 | 7.6 | 8.1 | 8.5 | 8.8 | 9.4 | 9.7 | 9.8 | 9.9 | 10.1 | 8.9 | 9.2 | 9.6 | 9.9 | 10.4 | 11 | 11.3 | 11.6 | 11.9 | 12.2 | B | 82 | H-ZLaF76A
H-ZLaF78B | 901371 | 1.850411 | 1.8573 | 1.865103 | 1.874715 | 1.875979 | 1.881596 | 1.889563 | 1.893526 | 1.89465 | 1.895707 | 1.900477 | 1.90069 | 1.906456 | 1.917836 | 1.919281 | 1.931887 | 1.944002 | 1.965719 |  |  | 37.05 | 36.8 | 0.02431 | 0.024631 | 0.299636528 | 0.047054626 | 2.19452718 | 0.011540397 | 1.53572385 | 112.608928 | [6 empty] | -4.39e-07 | 1.46e-08 | -2.76e-11 | 8.87e-07 | 7.53e-10 | 0.22 | 0.2311 | 0.4907 | 0.2947 | 0.2372 | 0.578 | 0.8933 | 0.228 | 0.53 | 0.2452 | 0.2341 | 0.5118 | 0.8817 | 0.001 | 0.0014 | -0.0012 | -0.0046 | 1 | 1 | 1 | 1 | 1 | 725 | 762 | 679 | 710 | 769 | 68 | 86 |  | 716 | 101 | 12650 | 4853 | 0.303 | 0.95 | 4.95 |  | 395/350 | 0.915 | 0.975 | 0.99 | 0.997 | 0.999 | 0.999 | 0.999 | 0.999 | 0.999 | 0.999 | 0.999 | 0.999 | 0.999 | 0.998 | 0.998 | 0.997 | 0.997 | 0.992 | 0.987 | 0.981 | 0.972 | 0.958 | 0.928 | 0.898 | 0.849 | 0.764 | 0.605 | 0.327 | [7 empty] | 0.837 | 0.951 | 0.98 | 0.994 | 0.998 | 0.998 | 0.998 | 0.998 | 0.998 | 0.998 | 0.998 | 0.998 | 0.998 | 0.996 | 0.996 | 0.994 | 0.994 | 0.984 | 0.975 | 0.962 | 0.945 | 0.918 | 0.862 | 0.806 | 0.721 | 0.583 | 0.366 | 0.107 | [7 empty] | 1.7 | 1.7 | 1.8 | 1.9 | 2 | 2.4 | 2.5 | 2.6 | 2.7 | 2.9 | 2.4 | 2.7 | 2.8 | 2.9 | 3.3 | 3.4 | 3.6 | 3.8 | 4 | 4.2 | 2.7 | 3.1 | 3.2 | 3.5 | 3.7 | 3.9 | 4.2 | 4.3 | 4.4 | 4.6 | 3 | 3.5 | 3.7 | 3.9 | 4.1 | 4.3 | 4.5 | 4.6 | 4.8 | 5 | 4.1 | 4.3 | 4.6 | 4.9 | 4.9 | 5.2 | 5.6 | 5.8 | 6.1 | 6.2 | 4.9 | 5.3 | 5.5 | 5.7 | 6 | 6.4 | 6.9 | 7.1 | 7.3 | 7.5 | D | 164 | H-ZLaF78B
H-ZLaF89L | 954323 | 1.897018 | 1.90415 | 1.912393 | 1.923039 | 1.924483 | 1.930997 | 1.940406 | 1.945136 | 1.946483 | 1.94775 | 1.953493 | 1.95375 | 1.960736 | 1.974656 | 1.976436 | 1.992091 | 2.007363 | 2.035375 |  |  | 32.31 | 32.07 | 0.02952 | 0.029953 | 2.33250033 | 0.0127519393 | 0.338027439 | 0.0535631807 | 1.63568735 | 114.949418 | [6 empty] | -4.45e-07 | 1.4e-08 | -3.45e-11 | 9.44e-07 | 1.04e-09 | 0.253 | 0.2207 | 0.479 | 0.2918 | 0.2367 | 0.5906 | 0.9489 | 0.2175 | 0.517 | 0.2426 | 0.2332 | 0.5227 | 0.9352 | 0.0012 | 0.0009 | -0.0004 | -0.0001 | 1 | 1 | 1 | 1 | 1 | 708 | 745 | 649 | 685 | 800 | 72 | 88 |  | 698 | 107 | 13043 | 4998 | 0.305 | 0.93 | 5.1 |  | 420/360 | 0.931 | 0.98 | 0.991 | 0.998 | 0.999 | 0.999 | 0.999 | 0.999 | 0.999 | 0.999 | 0.999 | 0.999 | 0.998 | 0.998 | 0.998 | 0.998 | 0.996 | 0.988 | 0.981 | 0.972 | 0.956 | 0.927 | 0.868 | 0.813 | 0.725 | 0.574 | 0.318 | [8 empty] | 0.866 | 0.96 | 0.983 | 0.996 | 0.998 | 0.998 | 0.998 | 0.998 | 0.998 | 0.998 | 0.998 | 0.998 | 0.996 | 0.996 | 0.996 | 0.996 | 0.993 | 0.977 | 0.963 | 0.944 | 0.914 | 0.86 | 0.754 | 0.661 | 0.526 | 0.33 | 0.101 | [9 empty] | 1.9 | 1.9 | 1.9 | 2.2 | 2.6 | 2.8 |  |  |  |  | 2.8 | 3 | 3.5 | 3.6 | 3.8 | 3.9 |  |  |  |  | 3.3 | 3.6 | 3.9 | 4 | 4.3 | 4.4 |  |  |  |  | 3.8 | 4 | 4.3 | 4.6 | 4.7 | 5.1 |  |  |  |  | 4.6 | 5.2 | 5.6 | 5.9 | 6.3 | 6.4 |  |  |  |  | 6.3 | 6.6 | 6.8 | 7.3 | 7.8 | 8.1 |  |  |  | B | 132 | H-ZLaF89L
H-ZLaF90 | 001254 | 1.932093 | 1.939734 | 1.948854 | 1.961397 | 1.963165 | 1.971278 | 1.983278 | 1.989403 | 1.991156 | 1.99281 | 2.00035 | 2.00069 | 2.009964 | 2.02876 | 2.031196 | 2.052931 | 2.074723 |  |  |  | 25.43 | 25.22 | 0.039357 | 0.04004 | 0.494167183 | 0.0602358038 | 2.31375143 | 0.0137149187 | 2.2792987 | 148.088436 | [6 empty] | -2.2e-06 | 1.4e-08 | -1.91e-11 | 1.04e-06 | 1.38e-09 | 0.29 | 0.2061 | 0.4605 | 0.2868 | 0.2356 | 0.6141 |  | 0.2026 | 0.4965 | 0.2381 | 0.2316 | 0.5428 |  | 0.0006 | -0.0013 | 0.0019 | 0.0117 | 1 | 1 |  | 1 | 1 | 683 | 724 | 634 | 668 | 785 | 70 | 87 |  | 625 | 124 | 12348 | 4756 | 0.298 |  | 4.74 |  | 445/370 | 0.943 | 0.982 | 0.993 | 0.997 | 0.999 | 0.999 | 0.999 | 0.999 | 0.999 | 0.999 | 0.999 | 0.999 | 0.999 | 0.998 | 0.996 | 0.995 | 0.991 | 0.977 | 0.966 | 0.953 | 0.925 | 0.872 | 0.764 | 0.658 | 0.466 | 0.184 | [9 empty] | 0.889 | 0.964 | 0.985 | 0.995 | 0.998 | 0.998 | 0.998 | 0.998 | 0.998 | 0.998 | 0.998 | 0.998 | 0.998 | 0.996 | 0.993 | 0.99 | 0.982 | 0.955 | 0.934 | 0.908 | 0.856 | 0.761 | 0.583 | 0.433 | 0.217 | 0.034 | [9 empty] | 0.5 | 0.7 | 0.8 | 1 | 1.2 | 1.3 | 1.4 | 1.6 | 2.1 | 2.5 | 1.7 | 2.1 | 2.2 | 2.3 | 2.7 | 3 | 3.2 | 3.5 | 4 | 4.5 | 1.9 | 2.3 | 2.9 | 3.2 | 3.5 | 3.7 | 3.9 | 4.1 | 4.7 | 5.4 | 2.8 | 2.9 | 3.3 | 3.8 | 4.3 | 4.6 | 4.7 | 5.1 | 5.6 | 6.5 | 4.4 | 4.8 | 5.3 | 5.5 | 6 | 6.6 | 6.8 | 7.1 | 7.7 | 8.5 | 6 | 6.4 | 7.2 | 7.8 | 8.4 | 9 | 9.4 | 9.8 | 10.5 | 11.4 | A | 90 | H-ZLaF90
H-ZLaF92 | 003283 | 1.938998 | 1.946522 | 1.955378 | 1.967261 | 1.968913 | 1.97644 | 1.987465 | 1.993055 | 1.994652 | 1.996155 | 2.002993 | 2.0033 | 2.011667 | 2.028487 | 2.030654 | 2.04986 | 2.068887 | 2.104669 |  |  | 28.32 | 28.1 | 0.035432 | 0.036002 | 1.86762237 | 123.07862 | 0.375569196 | 0.059664373 | 2.45933103 | 0.014148158 | [6 empty] | -5.53e-07 | 1.56e-08 | -5.25e-11 | 1e-06 | 1.17e-09 | 0.275 | 0.2124 | 0.4689 | 0.2891 | 0.2361 | 0.6032 | 1.0099 | 0.2091 | 0.5059 | 0.2402 | 0.2324 | 0.5335 | 0.9939 | 0.0017 | 0.0003 | 0.0006 | 0.0057 | 1 | 1 | 1 | 1 | 1 | 703 | 747 | 658 | 693 | 800 | 69 | 87 |  | 697 | 96 | 13318 | 5106 | 0.304 | 0.96 | 5.02 |  | 445/370 | 0.939 | 0.981 | 0.991 | 0.997 | 0.998 | 0.998 | 0.998 | 0.998 | 0.998 | 0.998 | 0.997 | 0.997 | 0.993 | 0.992 | 0.99 | 0.988 | 0.979 | 0.956 | 0.939 | 0.918 | 0.885 | 0.83 | 0.722 | 0.629 | 0.482 | 0.257 | 0.095 | [8 empty] | 0.882 | 0.963 | 0.983 | 0.993 | 0.996 | 0.997 | 0.997 | 0.996 | 0.996 | 0.995 | 0.995 | 0.995 | 0.987 | 0.984 | 0.98 | 0.976 | 0.959 | 0.913 | 0.882 | 0.843 | 0.784 | 0.689 | 0.521 | 0.396 | 0.232 | 0.066 | 0.009 | [8 empty] | 1.4 | 1.4 | 1.8 | 2 | 2 | 2.5 | 2.7 | 2.9 | 3 | 2.8 | 2.6 | 2.7 | 3.2 | 3.5 | 3.9 | 4.1 | 4.2 | 4.2 | 4.5 | 4.5 | 3.2 | 3.4 | 3.7 | 4 | 4.4 | 4.8 | 4.9 | 5 | 5.3 | 5.3 | 3.7 | 3.9 | 4.1 | 4.6 | 5.1 | 5.4 | 5.5 | 5.6 | 6 | 6.1 | 5 | 5.2 | 5.6 | 6.1 | 7.1 | 7.2 | 7.3 | 7.5 | 7.9 | 8.1 | 6.6 | 7 | 7.2 | 8 | 9 | 9.1 | 9.3 | 9.6 | 10 | 10.3 | C | 116 | H-ZLaF92
H-TF3L | 613441 | 1.576164 | 1.582844 | 1.589976 | 1.597489 | 1.598363 | 1.602039 | 1.606902 | 1.609242 | 1.6099 | 1.610516 | 1.613277 | 1.6134 | 1.616703 | 1.623149 | 1.623962 | 1.631015 | 1.637732 | 1.64963 |  |  | 44.11 | 43.86 | 0.013907 | 0.014062 | 1.35609817 | 0.00823370212 | 0.192047799 | 0.0410079104 | 1.325836 | 111.798686 | [6 empty] | 4.34e-06 | 1.58e-08 | -2.17e-11 | 6.07e-07 | 6.66e-10 | 0.227 | 0.2643 | 0.5179 | 0.299 | 0.2375 | 0.5656 | 0.8555 | 0.2614 | 0.559 | 0.2489 | 0.2349 | 0.5016 | 0.8461 | 0.0282 | 0.0119 | -0.002 | -0.005 | 1 | 1 | 1 | 1 | 1 | 525 | 574 | 477 | 514 | 663 | 63 | 77 |  | 625 | 90 | 9070 | 3690 | 0.229 | 3.09 | 2.8 | 360/330 |  | 0.89 | 0.938 | 0.986 | 0.993 | 0.997 | 0.99 | 0.999 | 0.999 | 0.999 | 0.999 | 0.998 | 0.998 | 0.998 | 0.997 | 0.996 | 0.996 | 0.996 | 0.995 | 0.994 | 0.993 | 0.992 | 0.991 | 0.988 | 0.985 | 0.98 | 0.97 | 0.947 | 0.89 | 0.72 | 0.33 | [5 empty] | 0.79 | 0.88 | 0.973 | 0.987 | 0.993 | 0.98 | 0.998 | 0.998 | 0.998 | 0.998 | 0.997 | 0.996 | 0.996 | 0.994 | 0.992 | 0.992 | 0.992 | 0.989 | 0.988 | 0.986 | 0.984 | 0.982 | 0.977 | 0.97 | 0.96 | 0.941 | 0.9 | 0.79 | 0.51 | 0.11 | [5 empty] | 3.7 | 3.6 | 3.8 | 3.9 | 3.9 | 4.1 | 4.1 | 4.4 | 4.6 | 4.6 | 4.1 | 4 | 4.1 | 4.4 | 4.6 | 4.8 | 4.9 | 5.1 | 5.2 | 5.2 | 4.4 | 4.3 | 4.5 | 4.7 | 4.8 | 5 | 5 | 5.3 | 5.4 | 5.4 | 4.6 | 4.5 | 4.8 | 4.9 | 4.9 | 5 | 5.4 | 5.6 | 5.7 | 5.7 | 5.1 | 5 | 5.1 | 5.4 | 5.5 | 5.7 | 5.9 | 6.2 | 6.3 | 6.4 | 5.6 | 5.5 | 5.7 | 5.9 | 6.2 | 6.2 | 6.5 | 6.8 | 7.1 | 7.2 | MA | 100 | H-TF3L
TF3 | 612441 |  |  |  |  | 1.59728 | 1.60098 | 1.6059 | 1.60825 | 1.60891 | 1.60953 | 1.6123 | 1.61242 | 1.61573 | 1.62214 | 1.62295 | 1.62997 | 1.63662 | 1.64833 |  |  | 44.09 | 43.85 | 0.01389 | 0.014041 | [6 empty] | 2.54141593 | -0.0106607788 | 0.021716721 | -0.000401848477 | 0.000122475727 | -4.7776413e-06 | 5.03e-06 | 2.69e-08 | -1.67e-10 | 5.52e-07 | -6.81e-10 | 0.246 | 0.2664 | 0.5234 | 0.3002 | 0.2383 | 0.5634 |  | 0.2635 | 0.5648 | 0.25 | 0.2357 | 0.4996 |  | 0.0358 | 0.0174 | -0.0041 | -0.0073 | 2 | 6 | 4a | 1 | 3 | 486 | 522 | 446 | 475 | 580 | 55 | 64 |  | 440 | 99 | 5780 | 2262 | 0.278 | 3.09 | 3.25 | 380/320 |  | 0.61 | 0.77 | 0.937 | 0.975 | 0.986 | 0.976 | 0.999 | 0.999 | 0.999 | 0.999 | 0.999 | 0.999 | 0.999 | 0.999 | 0.998 | 0.998 | 0.998 | 0.998 | 0.997 | 0.996 | 0.994 | 0.99 | 0.975 | 0.958 | 0.929 | 0.88 | 0.79 | 0.67 | 0.51 | 0.32 | 0.14 |  |  |  |  | 0.38 | 0.6 | 0.878 | 0.951 | 0.973 | 0.952 | 0.998 | 0.998 | 0.998 | 0.998 | 0.998 | 0.998 | 0.998 | 0.998 | 0.997 | 0.997 | 0.997 | 0.996 | 0.995 | 0.993 | 0.989 | 0.98 | 0.951 | 0.918 | 0.863 | 0.77 | 0.63 | 0.45 | 0.26 | 0.1 | 0.02 | [5 empty] | 2.7 | 3.7 | 4 | 4.4 | 4.5 | 4.5 |  |  |  |  | 3.4 | 4.2 | 4.4 | 4.8 | 5 | 5.1 |  |  |  |  | 3.7 | 4.6 | 4.9 | 5 | 5.1 | 5.2 |  |  |  |  | 3.8 | 4.9 | 5.1 | 5.2 | 5.2 | 5.4 |  |  |  |  | 4.1 | 5.3 | 5.5 | 5.7 | 5.8 | 6.1 |  |  |  |  | 4.9 | 6 | 6 | 6.2 | 6.5 | 6.5 |  |  |  | D | 180 | TF3
H-TF5 | 654395 | 1.612564 | 1.61969 | 1.62732 | 1.635573 | 1.636559 | 1.640764 | 1.646429 | 1.649182 | 1.649958 | 1.650685 | 1.653955 | 1.6541 | 1.658025 | 1.665725 | 1.6667 | 1.675196 | 1.683359 | 1.698056 | 1.73256 |  | 39.54 | 39.3 | 0.016543 | 0.016742 | 1.55856807 | 0.0110562787 | 0.109731968 | 0.054404745 | 1.10774896 | 88.3222356 | [6 empty] | 1.61e-06 | 1.46e-08 | -3.13e-11 | 6.67e-07 | 7.58e-10 | 0.241 | 0.2542 | 0.5089 | 0.2973 | 0.2373 | 0.5725 | 0.8884 | 0.2512 | 0.5492 | 0.2474 | 0.2344 | 0.5075 | 0.8779 | 0.0305 | 0.0136 | -0.0026 | -0.0059 | 2 | 1 | 1 | 3 | 1 | 539 | 590 | 499 | 532 | 667 | 65 | 84 |  | 548 | 113 | 8647 | 3462 | 0.249 | 3.36 | 3.01 | 380/330 |  | 0.816 | 0.911 | 0.976 | 0.989 | 0.994 | 0.988 | 0.999 | 0.999 | 0.999 | 0.999 | 0.999 | 0.999 | 0.999 | 0.998 | 0.998 | 0.997 | 0.997 | 0.995 | 0.993 | 0.992 | 0.988 | 0.985 | 0.975 | 0.965 | 0.95 | 0.92 | 0.861 | 0.744 | 0.491 | 0.148 | [5 empty] | 0.666 | 0.83 | 0.952 | 0.979 | 0.988 | 0.976 | 0.998 | 0.998 | 0.998 | 0.998 | 0.998 | 0.998 | 0.998 | 0.997 | 0.996 | 0.995 | 0.994 | 0.99 | 0.986 | 0.984 | 0.976 | 0.97 | 0.951 | 0.932 | 0.902 | 0.846 | 0.742 | 0.553 | 0.241 | 0.022 | [5 empty] | 2.4 | 2.3 | 2.6 | 2.7 | 2.7 | 2.9 | 2.9 | 3 | 3.1 | 3.3 | 2.9 | 2.8 | 3.3 | 3.4 | 3.4 | 3.6 | 3.6 | 3.7 | 3.9 | 4 | 3.2 | 3.1 | 3.4 | 3.5 | 3.7 | 3.9 | 3.9 | 4.1 | 4.2 | 4.3 | 3.4 | 3.3 | 3.6 | 3.9 | 4 | 4.1 | 4.2 | 4.3 | 4.6 | 4.8 | 4.1 | 4 | 4.3 | 4.4 | 4.5 | 4.9 | 4.9 | 5.1 | 5.3 | 5.4 | 4.6 | 4.5 | 4.9 | 5.1 | 5.3 | 5.6 | 5.7 | 5.9 | 6.1 | 6.3 | D | 132 | H-TF5
D-FK61 | 497816 | 1.480203 | 1.483155 | 1.48635 | 1.489775 | 1.490177 | 1.491866 | 1.494085 | 1.495143 | 1.495439 | 1.495715 | 1.496946 | 1.497 | 1.498454 | 1.501233 | 1.501578 | 1.504515 | 1.507219 | 1.511784 | 1.520892 | 1.523546 | 81.61 | 81.19 | 0.00609 | 0.006139 | 0.872991432 | 0.00422111331 | 0.756437828 | 151.201184 | 0.344497102 | 0.0138938225 | [6 empty] | -2.45e-05 | -2.09e-09 | -6.72e-13 | 3.69e-07 | 2.37e-10 | 0.173 | 0.2773 | 0.5381 | 0.3049 | 0.2388 | 0.5389 | 0.7496 | 0.2751 | 0.582 | 0.2543 | 0.2368 | 0.4784 | 0.7436 | -0.1154 | -0.0566 | 0.0111 | 0.0322 | 1 | 2 | 1 | 1 | 1 | 440 | 471 | 404 | 432 | 517 | 145 | 170 |  | 332 | 358 | 6890 | 2647 | 0.301 | 0.53 | 3.9 | 325/275 |  | 0.998 | 0.999 | 0.999 | 0.999 | 0.999 | 0.999 | 0.999 | 0.999 | 0.999 | 0.999 | 0.999 | 0.999 | 0.999 | 0.999 | 0.999 | 0.999 | 0.999 | 0.999 | 0.999 | 0.999 | 0.998 | 0.998 | 0.998 | 0.997 | 0.997 | 0.996 | 0.991 | 0.984 | 0.965 | 0.929 | 0.853 | 0.674 | 0.558 | 0.374 | 0.219 | 0.996 | 0.998 | 0.998 | 0.998 | 0.998 | 0.998 | 0.998 | 0.998 | 0.998 | 0.998 | 0.998 | 0.998 | 0.998 | 0.998 | 0.998 | 0.998 | 0.998 | 0.998 | 0.998 | 0.998 | 0.997 | 0.996 | 0.997 | 0.995 | 0.994 | 0.992 | 0.983 | 0.968 | 0.931 | 0.863 | 0.728 | 0.454 | 0.311 | 0.14 | 0.048 | -7.5 | -7.7 | -8.1 | -8.4 | -8.8 | -8.9 | -9 | -9 | -9.1 | -9.3 | -7.4 | -7.5 | -8.1 | -8.3 | -8.5 | -8.6 | -8.7 | -8.9 | -9.1 | -9.2 | -7.3 | -7.6 | -7.9 | -8.3 | -8.5 | -8.6 | -8.6 | -8.6 | -9 | -9.1 | -7.2 | -7.5 | -7.8 | -7.9 | -8.4 | -8.6 | -8.6 | -8.6 | -8.9 | -9 | -7.2 | -7.4 | -7.7 | -7.8 | -8.2 | -8.3 | -8.5 | -8.5 | -8.9 | -9 | -7 | -7.3 | -7.6 | -7.7 | -7.9 | -8.2 | -8.4 | -8.4 | -8.6 | -8.7 | D | 173 | D-FK61 | anneal rate 4℃/h
D-FK61-25 | 497815 | 1.479733 | 1.482685 | 1.48588 | 1.489305 | 1.489707 | 1.491396 | 1.493615 | 1.494673 | 1.494968 | 1.495245 | 1.496476 | 1.49653 | 1.497984 | 1.500763 | 1.501108 | 1.504045 | 1.506749 | 1.511314 | 1.520422 | 1.523076 | 81.53 | 81.1 | 0.00609 | 0.00614 | 0.894432499 | 0.00436678978 | 0.321652123 | 0.0141909741 | 0.748704285 | 149.771388 | [6 empty] | -2.45e-05 | -2.09e-09 | -6.72e-13 | 3.69e-07 | 2.37e-10 | 0.173 | 0.2773 | 0.5381 | 0.3049 | 0.2388 | 0.5389 | 0.7496 | 0.2751 | 0.5818 | 0.2544 | 0.2368 | 0.4783 | 0.7435 | -0.115 | -0.0564 | 0.011 | 0.0321 | 1 | 2 | 1 | 1 | 1 | 440 | 471 | 404 | 432 | 517 | 145 | 170 |  | 332 | 358 | 6890 | 2647 | 0.301 | 0.53 | 3.9 | 325/275 |  | 0.998 | 0.999 | 0.999 | 0.999 | 0.999 | 0.999 | 0.999 | 0.999 | 0.999 | 0.999 | 0.999 | 0.999 | 0.999 | 0.999 | 0.999 | 0.999 | 0.999 | 0.999 | 0.999 | 0.999 | 0.998 | 0.998 | 0.998 | 0.997 | 0.997 | 0.996 | 0.991 | 0.984 | 0.965 | 0.929 | 0.853 | 0.674 | 0.558 | 0.374 | 0.219 | 0.996 | 0.998 | 0.998 | 0.998 | 0.998 | 0.998 | 0.998 | 0.998 | 0.998 | 0.998 | 0.998 | 0.998 | 0.998 | 0.998 | 0.998 | 0.998 | 0.998 | 0.998 | 0.998 | 0.998 | 0.997 | 0.996 | 0.997 | 0.995 | 0.994 | 0.992 | 0.983 | 0.968 | 0.931 | 0.863 | 0.728 | 0.454 | 0.311 | 0.14 | 0.048 | -7.5 | -7.7 | -8.1 | -8.4 | -8.8 | -8.9 | -9 | -9 | -9.1 | -9.3 | -7.4 | -7.5 | -8.1 | -8.3 | -8.5 | -8.6 | -8.7 | -8.9 | -9.1 | -9.2 | -7.3 | -7.6 | -7.9 | -8.3 | -8.5 | -8.6 | -8.6 | -8.6 | -9 | -9.1 | -7.2 | -7.5 | -7.8 | -7.9 | -8.4 | -8.6 | -8.6 | -8.6 | -8.9 | -9 | -7.2 | -7.4 | -7.7 | -7.8 | -8.2 | -8.3 | -8.5 | -8.5 | -8.9 | -9 | -7 | -7.3 | -7.6 | -7.7 | -7.9 | -8.2 | -8.4 | -8.4 | -8.6 | -8.7 | D | 173 | D-FK61-25 | anneal rate 25℃/h
D-FK61A | 497816 | 1.479458 | 1.482653 | 1.486087 | 1.489691 | 1.490106 | 1.491834 | 1.494077 | 1.494789 | 1.495436 | 1.495713 | 1.496946 | 1.49665 | 1.498104 | 1.500879 | 1.501574 | 1.504154 | 1.507202 | 1.511753 | 1.520829 | 1.523472 | 81.61 | 81.21 | 0.00609 | 0.006138 | 0.714812161 | 0.0108370689 | 0.502984998 | 0.00132155859 | 0.836119846 | 153.360674 | [6 empty] | -1.94e-05 | 2.54e-09 | -2.83e-11 | 3.05e-07 | -9.31e-11 | 0.242 | 0.2837 | 0.5427 | 0.3056 | 0.2388 | 0.5378 | 0.7473 | 0.2815 | 0.5868 | 0.2548 | 0.2369 | 0.4774 | 0.7414 | -0.1044 | -0.052 | 0.0104 | 0.031 | 1 | 3 | 1 | 1 | 2 | 467 | 493 | 430 | 459 | 538 | 126 | 155 |  | 360 | 308 | 7367 | 2840 | 0.297 | 0.71 | 3.68 | 325/- |  | 0.998 | 0.999 | 0.999 | 0.999 | 0.999 | 0.999 | 0.999 | 0.999 | 0.999 | 0.999 | 0.999 | 0.999 | 0.999 | 0.999 | 0.999 | 0.999 | 0.999 | 0.999 | 0.999 | 0.999 | 0.998 | 0.998 | 0.998 | 0.997 | 0.997 | 0.994 | 0.988 | 0.976 | 0.948 | 0.897 | 0.8 | 0.657 | 0.483 | 0.315 |  | 0.997 | 0.998 | 0.999 | 0.999 | 0.999 | 0.999 | 0.999 | 0.999 | 0.999 | 0.999 | 0.999 | 0.999 | 0.998 | 0.998 | 0.998 | 0.998 | 0.998 | 0.998 | 0.998 | 0.998 | 0.996 | 0.997 | 0.996 | 0.996 | 0.996 | 0.989 | 0.977 | 0.953 | 0.899 | 0.804 | 0.64 | 0.431 | 0.233 | 0.099 |  | -5.7 | -5.9 | -6.2 | -6.5 | -6.6 | -6.6 | -6.7 | -6.9 | -7.2 | -7.4 | -5.6 | -5.7 | -6.1 | -6.3 | -6.5 | -6.5 | -6.6 | -6.8 | -7.1 | -7.2 | -5.4 | -5.7 | -6.1 | -6.1 | -6.2 | -6.3 | -6.6 | -6.8 | -7.1 | -7.2 | -5.2 | -5.6 | -6 | -6.2 | -6.2 | -6.3 | -6.5 | -6.7 | -6.9 | -7 | -5.2 | -5.5 | -5.7 | -5.9 | -6.1 | -6.2 | -6.3 | -6.5 | -6.6 | -6.8 | -5 | -5.2 | -5.4 | -5.7 | -5.9 | -6 | -6.1 | -6.3 | -6.5 | -6.6 | MA | 140 | D-FK61A | anneal rate 4℃/h
D-FK61A-25 | 497816 | 1.479108 | 1.482303 | 1.485737 | 1.489341 | 1.489756 | 1.491484 | 1.493727 | 1.494789 | 1.495086 | 1.495363 | 1.496596 | 1.49665 | 1.498104 | 1.500879 | 1.501224 | 1.504154 | 1.506851 | 1.511403 | 1.520479 | 1.523122 | 81.55 | 81.15 | 0.00609 | 0.006138 | 0.714581002 | 0.0108378966 | 0.502174967 | 0.00132310137 | 0.838296164 | 153.775939 | [6 empty] | -1.94e-05 | 2.54e-09 | -2.83e-11 | 3.05e-07 | -9.31e-11 | 0.242 | 0.2837 | 0.5427 | 0.3056 | 0.2388 | 0.5378 | 0.7475 | 0.2815 | 0.5868 | 0.2548 | 0.2369 | 0.4774 | 0.7416 | -0.1041 | -0.0519 | 0.0104 | 0.0309 | 1 | 3 | 1 | 1 | 2 | 467 | 493 | 430 | 459 | 538 | 126 | 155 |  | 360 | 308 | 7367 | 2840 | 0.297 | 0.71 | 3.68 | 325/- |  | 0.998 | 0.999 | 0.999 | 0.999 | 0.999 | 0.999 | 0.999 | 0.999 | 0.999 | 0.999 | 0.999 | 0.999 | 0.999 | 0.999 | 0.999 | 0.999 | 0.999 | 0.999 | 0.999 | 0.999 | 0.998 | 0.998 | 0.998 | 0.997 | 0.997 | 0.994 | 0.988 | 0.976 | 0.948 | 0.897 | 0.8 | 0.657 | 0.483 | 0.315 |  | 0.997 | 0.998 | 0.999 | 0.999 | 0.999 | 0.999 | 0.999 | 0.999 | 0.999 | 0.999 | 0.999 | 0.999 | 0.998 | 0.998 | 0.998 | 0.998 | 0.998 | 0.998 | 0.998 | 0.998 | 0.996 | 0.997 | 0.996 | 0.996 | 0.996 | 0.989 | 0.977 | 0.953 | 0.899 | 0.804 | 0.64 | 0.431 | 0.233 | 0.099 |  | -5.7 | -5.9 | -6.2 | -6.5 | -6.6 | -6.6 | -6.7 | -6.9 | -7.2 | -7.4 | -5.6 | -5.7 | -6.1 | -6.3 | -6.5 | -6.5 | -6.6 | -6.8 | -7.1 | -7.2 | -5.4 | -5.7 | -6.1 | -6.1 | -6.2 | -6.3 | -6.6 | -6.8 | -7.1 | -7.2 | -5.2 | -5.6 | -6 | -6.2 | -6.2 | -6.3 | -6.5 | -6.7 | -6.9 | -7 | -5.2 | -5.5 | -5.7 | -5.9 | -6.1 | -6.2 | -6.3 | -6.5 | -6.6 | -6.8 | -5 | -5.2 | -5.4 | -5.7 | -5.9 | -6 | -6.1 | -6.3 | -6.5 | -6.6 | MA | 140 | D-FK61A-25 | anneal rate 25℃/h
D-FK95 | 438945 | 1.423863 | 1.426473 | 1.429266 | 1.432152 | 1.43248 | 1.43383 | 1.435563 | 1.436378 | 1.436606 | 1.436818 | 1.437759 | 1.4378 | 1.438906 | 1.44101 | 1.441271 | 1.443481 | 1.445509 | 1.448917 | 1.45567 | 1.457628 | 94.52 | 94.08 | 0.004632 | 0.004665 | 0.973027043 | 0.004919458 | 0.077363216 | 0.01820094 | 0.687944956 | 159.44609 | [6 empty] | -2.24e-05 | -5.6e-09 | -9.96e-12 | 3.32e-07 | 4.01e-12 | 0.182 | 0.2915 | 0.5501 | 0.307 | 0.2388 | 0.5335 | 0.7358 | 0.2894 | 0.5951 | 0.2559 | 0.2371 | 0.4737 | 0.7305 | -0.1501 | -0.0751 | 0.016 | 0.0487 | 1 | 2 | 1 | 1 | 2 | 409 | 446 | 380 | 403 | 482 | 143 | 169 |  | 348 | 355 | 7195 | 2764 | 0.302 | 0.62 | 3.52 | 310/- |  | 0.999 | 0.999 | 0.999 | 0.999 | 0.999 | 0.999 | 0.999 | 0.999 | 0.999 | 0.999 | 0.999 | 0.999 | 0.999 | 0.999 | 0.999 | 0.999 | 0.999 | 0.999 | 0.998 | 0.998 | 0.998 | 0.998 | 0.998 | 0.998 | 0.997 | 0.997 | 0.994 | 0.991 | 0.98 | 0.962 | 0.925 | 0.855 | 0.752 | 0.62 | 0.488 | 0.998 | 0.999 | 0.999 | 0.999 | 0.999 | 0.999 | 0.998 | 0.998 | 0.998 | 0.998 | 0.998 | 0.998 | 0.998 | 0.998 | 0.998 | 0.998 | 0.998 | 0.998 | 0.997 | 0.997 | 0.996 | 0.996 | 0.996 | 0.996 | 0.995 | 0.994 | 0.988 | 0.983 | 0.961 | 0.926 | 0.856 | 0.731 | 0.566 | 0.384 | 0.238 | -5.5 | -6 | -6.4 | -6.8 | -6.9 | -7.1 | -7.2 | -7.6 | -7.9 | -8 | -5.4 | -5.8 | -6.1 | -6.6 | -6.7 | -7 | -7.3 | -7.5 | -7.8 | -7.8 | -5.4 | -5.7 | -6.1 | -6.5 | -6.7 | -7 | -7.2 | -7.4 | -7.6 | -7.8 | -5.4 | -5.7 | -6 | -6.4 | -6.5 | -6.9 | -7.1 | -7.3 | -7.6 | -7.7 | -5.2 | -5.5 | -6 | -6.3 | -6.5 | -6.8 | -6.8 | -7.3 | -7.4 | -7.5 | -5.1 | -5.4 | -5.9 | -6.1 | -6.4 | -6.6 | -6.8 | -7.2 | -7.3 | -7.3 | D | 189 | D-FK95 | anneal rate 4℃/h
D-FK95-25 | 437944 | 1.423503 | 1.426112 | 1.428905 | 1.431792 | 1.432119 | 1.43347 | 1.435203 | 1.436018 | 1.436245 | 1.436457 | 1.437399 | 1.43744 | 1.438546 | 1.44065 | 1.440911 | 1.443121 | 1.445149 | 1.448556 | 1.45531 | 1.457268 | 94.44 | 93.99 | 0.004632 | 0.004666 | 0.989211963 | 0.005065907 | 0.060141262 | 0.019705386 | 0.685377886 | 158.935083 | [6 empty] | -2.24e-05 | -5.6e-09 | -9.96e-12 | 3.32e-07 | 4.01e-12 | 0.182 | 0.2917 | 0.5501 | 0.307 | 0.2388 | 0.5335 | 0.7355 | 0.2895 | 0.5947 | 0.2561 | 0.237 | 0.4736 | 0.7302 | -0.1495 | -0.075 | 0.0159 | 0.0486 | 1 | 2 | 1 | 1 | 2 | 409 | 446 | 380 | 403 | 482 | 143 | 169 |  | 348 | 355 | 7195 | 2764 | 0.302 | 0.62 | 3.52 | 310/- |  | 0.999 | 0.999 | 0.999 | 0.999 | 0.999 | 0.999 | 0.999 | 0.999 | 0.999 | 0.999 | 0.999 | 0.999 | 0.999 | 0.999 | 0.999 | 0.999 | 0.999 | 0.999 | 0.998 | 0.998 | 0.998 | 0.998 | 0.998 | 0.998 | 0.997 | 0.997 | 0.994 | 0.991 | 0.98 | 0.962 | 0.925 | 0.855 | 0.752 | 0.62 | 0.488 | 0.998 | 0.999 | 0.999 | 0.999 | 0.999 | 0.999 | 0.998 | 0.998 | 0.998 | 0.998 | 0.998 | 0.998 | 0.998 | 0.998 | 0.998 | 0.998 | 0.998 | 0.998 | 0.997 | 0.997 | 0.996 | 0.996 | 0.996 | 0.996 | 0.995 | 0.994 | 0.988 | 0.983 | 0.961 | 0.926 | 0.856 | 0.731 | 0.566 | 0.384 | 0.238 | -5.5 | -6 | -6.4 | -6.8 | -6.9 | -7.1 | -7.2 | -7.6 | -7.9 | -8 | -5.4 | -5.8 | -6.1 | -6.6 | -6.7 | -7 | -7.3 | -7.5 | -7.8 | -7.8 | -5.4 | -5.7 | -6.1 | -6.5 | -6.7 | -7 | -7.2 | -7.4 | -7.6 | -7.8 | -5.4 | -5.7 | -6 | -6.4 | -6.5 | -6.9 | -7.1 | -7.3 | -7.6 | -7.7 | -5.2 | -5.5 | -6 | -6.3 | -6.5 | -6.8 | -6.8 | -7.3 | -7.4 | -7.5 | -5.1 | -5.4 | -5.9 | -6.1 | -6.4 | -6.6 | -6.8 | -7.2 | -7.3 | -7.3 | D | 189 | D-FK95-25 | anneal rate 25℃/h
D-QK3L | 487704 | 1.46177 | 1.467372 | 1.473126 | 1.478559 | 1.479127 | 1.481377 | 1.484102 | 1.485347 | 1.485692 | 1.486012 | 1.487428 | 1.48749 | 1.489143 | 1.492268 | 1.492654 | 1.495931 | 1.498939 | 1.504011 | 1.514137 | 1.517093 | 70.44 | 70.26 | 0.006921 | 0.006962 | 0.601737491 | 0.012574974 | 0.858737004 | 92.3325663 | 0.586761501 | 0.002687509 | [6 empty] | -9.26e-06 | 1.71e-08 | -1.54e-11 | 3.26e-07 | 5.95e-10 | 0.187 | 0.3251 | 0.5736 | 0.3096 | 0.2388 | 0.5293 | 0.7328 | 0.3232 | 0.6198 | 0.2583 | 0.2374 | 0.4707 | 0.7285 | 0.0205 | 0.0053 | 0.0002 | 0.0035 | 2 | 4 | 2 | 1 | 3 | 473 | 567 | 431 | 463 | 673 | 91 | 101 |  | 518 | 93 | 6228 | 2539 | 0.227 | 2.8 | 2.43 | 305/270 |  | 0.918 | 0.938 | 0.989 | 0.994 | 0.996 | 0.99 | 0.999 | 0.999 | 0.999 | 0.999 | 0.999 | 0.999 | 0.999 | 0.999 | 0.999 | 0.998 | 0.998 | 0.998 | 0.998 | 0.998 | 0.997 | 0.997 | 0.998 | 0.997 | 0.997 | 0.996 | 0.996 | 0.994 | 0.99 | 0.987 | 0.974 | 0.945 | 0.868 | 0.688 | 0.385 | 0.844 | 0.879 | 0.977 | 0.989 | 0.992 | 0.98 | 0.998 | 0.999 | 0.999 | 0.999 | 0.999 | 0.999 | 0.998 | 0.998 | 0.998 | 0.997 | 0.996 | 0.996 | 0.996 | 0.996 | 0.995 | 0.995 | 0.996 | 0.995 | 0.994 | 0.993 | 0.993 | 0.989 | 0.98 | 0.974 | 0.948 | 0.893 | 0.753 | 0.474 | 0.148 | -2.6 | -2.5 | -2.3 | -2.1 | -2.1 | -2.1 | -1.9 | -1.7 | -1.7 | -1.5 | -2.3 | -2.2 | -2.1 | -2 | -1.9 | -1.9 | -1.9 | -1.6 | -1.3 | -1.1 | -2.2 | -2.1 | -2 | -2 | -1.8 | -1.7 | -1.7 | -1.4 | -1.2 | -1.1 | -2.2 | -2.1 | -2 | -1.9 | -1.8 | -1.7 | -1.6 | -1.3 | -1.2 | -1.1 | -2 | -2 | -1.9 | -1.8 | -1.6 | -1.5 | -1.4 | -1.1 | -0.9 | -0.8 | -1.9 | -1.8 | -1.7 | -1.6 | -1.5 | -1.4 | -1.1 | -0.8 | -0.7 | -0.6 | A | 92 | D-QK3L | anneal rate 4℃/h
D-QK3L-25 | 487704 | 1.461174 | 1.466772 | 1.472519 | 1.477945 | 1.478512 | 1.48076 | 1.483484 | 1.484729 | 1.485073 | 1.485393 | 1.486808 | 1.48687 | 1.488521 | 1.491643 | 1.492028 | 1.495301 | 1.498304 | 1.503369 | 1.513494 | 1.516456 | 70.42 | 70.24 | 0.006914 | 0.006955 | 0.8348882 | 90.1036067 | 0.140256117 | 0.019928316 | 1.0463805 | 0.006081957 | [6 empty] | -9.26e-06 | 1.71e-08 | -1.54e-11 | 3.26e-07 | 5.95e-10 | 0.187 | 0.3251 | 0.5741 | 0.3097 | 0.2388 | 0.5291 | 0.7326 | 0.3232 | 0.6201 | 0.2584 | 0.2374 | 0.4706 | 0.7283 | 0.0211 | 0.0058 | 0.0002 | 0.0033 | 2 | 4 | 2 | 1 | 3 | 473 | 567 | 431 | 463 | 673 | 91 | 101 |  | 518 | 93 | 6228 | 2539 | 0.227 | 2.8 | 2.43 | 305/270 |  | 0.918 | 0.938 | 0.989 | 0.994 | 0.996 | 0.99 | 0.999 | 0.999 | 0.999 | 0.999 | 0.999 | 0.999 | 0.999 | 0.999 | 0.999 | 0.998 | 0.998 | 0.998 | 0.998 | 0.998 | 0.997 | 0.997 | 0.998 | 0.997 | 0.997 | 0.996 | 0.996 | 0.994 | 0.99 | 0.987 | 0.974 | 0.945 | 0.868 | 0.688 | 0.385 | 0.844 | 0.879 | 0.977 | 0.989 | 0.992 | 0.98 | 0.998 | 0.999 | 0.999 | 0.999 | 0.999 | 0.999 | 0.998 | 0.998 | 0.998 | 0.997 | 0.996 | 0.996 | 0.996 | 0.996 | 0.995 | 0.995 | 0.996 | 0.995 | 0.994 | 0.993 | 0.993 | 0.989 | 0.98 | 0.974 | 0.948 | 0.893 | 0.753 | 0.474 | 0.148 | -2.6 | -2.5 | -2.3 | -2.1 | -2.1 | -2.1 | -1.9 | -1.7 | -1.7 | -1.5 | -2.3 | -2.2 | -2.1 | -2 | -1.9 | -1.9 | -1.9 | -1.6 | -1.3 | -1.1 | -2.2 | -2.1 | -2 | -2 | -1.8 | -1.7 | -1.7 | -1.4 | -1.2 | -1.1 | -2.2 | -2.1 | -2 | -1.9 | -1.8 | -1.7 | -1.6 | -1.3 | -1.2 | -1.1 | -2 | -2 | -1.9 | -1.8 | -1.6 | -1.5 | -1.4 | -1.1 | -0.9 | -0.8 | -1.9 | -1.8 | -1.7 | -1.6 | -1.5 | -1.4 | -1.1 | -0.8 | -0.7 | -0.6 | A | 92 | D-QK3L-25 | anneal rate 25℃/h
D-K9 | 516641 | 1.488293 | 1.494167 | 1.500265 | 1.506155 | 1.506784 | 1.509305 | 1.512413 | 1.513847 | 1.514245 | 1.514616 | 1.516258 | 1.51633 | 1.518254 | 1.521907 | 1.52236 | 1.52621 | 1.529756 | 1.535756 | 1.547811 | 1.551348 | 64.06 | 63.86 | 0.00806 | 0.008115 | 0.567853792 | 0.00238581579 | 0.702269689 | 0.0135348332 | 1.08102455 | 107.748228 | [6 empty] | 4.87e-06 | 1.55e-08 | -1.35e-11 | 4.17e-07 | 5.2e-10 | 0.177 | 0.3128 | 0.5635 | 0.3081 | 0.2387 | 0.5339 | 0.7444 | 0.3107 | 0.6087 | 0.2569 | 0.2371 | 0.4744 | 0.7394 | 0.0282 | 0.0103 | -0.0015 | -0.0027 | 1 | 2 | 1 | 1 | 2 | 496 | 558 | 451 | 483 | 637 | 63 | 78 |  | 492 | 72 | 8318 | 3430 | 0.212 | 2.72 | 2.41 | 315/280 |  | 0.918 | 0.952 | 0.989 | 0.995 | 0.997 | 0.991 | 0.999 | 0.999 | 0.999 | 0.999 | 0.999 | 0.999 | 0.999 | 0.999 | 0.999 | 0.999 | 0.998 | 0.998 | 0.998 | 0.998 | 0.998 | 0.998 | 0.998 | 0.997 | 0.996 | 0.994 | 0.99 | 0.98 | 0.968 | 0.927 | 0.851 | 0.71 | 0.498 | 0.257 |  | 0.842 | 0.906 | 0.978 | 0.99 | 0.995 | 0.982 | 0.998 | 0.998 | 0.998 | 0.998 | 0.998 | 0.998 | 0.998 | 0.998 | 0.998 | 0.997 | 0.996 | 0.996 | 0.996 | 0.996 | 0.996 | 0.996 | 0.996 | 0.994 | 0.992 | 0.989 | 0.981 | 0.96 | 0.937 | 0.86 | 0.725 | 0.504 | 0.248 | 0.066 |  | 3.7 | 3.5 | 3.6 | 3.6 | 3.7 | 3.8 | 3.8 | 3.9 | 4.1 | 4.3 | 4 | 3.8 | 3.8 | 3.9 | 4 | 4.1 | 4.2 | 4.4 | 4.5 | 4.7 | 4.1 | 3.9 | 3.9 | 4 | 4.1 | 4.2 | 4.3 | 4.5 | 4.6 | 4.8 | 4.2 | 4 | 4 | 4.1 | 4.3 | 4.5 | 4.5 | 4.7 | 4.7 | 4.9 | 4.4 | 4.2 | 4.2 | 4.3 | 4.5 | 4.6 | 4.8 | 5 | 5.1 | 5.3 | 4.6 | 4.5 | 4.6 | 4.7 | 4.8 | 4.9 | 5 | 5.3 | 5.5 | 5.6 | D | 41 | D-K9 | anneal rate 4℃/h
D-K9-25 | 516640 | 1.487733 | 1.493607 | 1.499705 | 1.505595 | 1.506224 | 1.508745 | 1.511853 | 1.513287 | 1.513685 | 1.514056 | 1.515698 | 1.51577 | 1.517694 | 1.521347 | 1.5218 | 1.52565 | 1.529196 | 1.535196 | 1.547251 | 1.550788 | 63.99 | 63.79 | 0.00806 | 0.008115 | 1.08234297 | 107.907645 | 0.548438846 | 0.002190929 | 0.719999855 | 0.013407002 | [6 empty] | 4.87e-06 | 1.55e-08 | -1.35e-11 | 4.17e-07 | 5.2e-10 | 0.177 | 0.3128 | 0.5635 | 0.3081 | 0.2387 | 0.5339 | 0.7444 | 0.3107 | 0.6087 | 0.2569 | 0.2371 | 0.4744 | 0.7394 | 0.0285 | 0.0105 | -0.0016 | -0.0029 | 1 | 2 | 1 | 1 | 2 | 496 | 558 | 451 | 483 | 637 | 63 | 78 |  | 492 | 72 | 8318 | 3430 | 0.212 | 2.72 | 2.41 | 315/280 |  | 0.918 | 0.952 | 0.989 | 0.995 | 0.997 | 0.991 | 0.999 | 0.999 | 0.999 | 0.999 | 0.999 | 0.999 | 0.999 | 0.999 | 0.999 | 0.999 | 0.998 | 0.998 | 0.998 | 0.998 | 0.998 | 0.998 | 0.998 | 0.997 | 0.996 | 0.994 | 0.99 | 0.98 | 0.968 | 0.927 | 0.851 | 0.71 | 0.498 | 0.257 |  | 0.842 | 0.906 | 0.978 | 0.99 | 0.995 | 0.982 | 0.998 | 0.998 | 0.998 | 0.998 | 0.998 | 0.998 | 0.998 | 0.998 | 0.998 | 0.997 | 0.996 | 0.996 | 0.996 | 0.996 | 0.996 | 0.996 | 0.996 | 0.994 | 0.992 | 0.989 | 0.981 | 0.96 | 0.937 | 0.86 | 0.725 | 0.504 | 0.248 | 0.066 |  | 3.7 | 3.5 | 3.6 | 3.6 | 3.7 | 3.8 | 3.8 | 3.9 | 4.1 | 4.3 | 4 | 3.8 | 3.8 | 3.9 | 4 | 4.1 | 4.2 | 4.4 | 4.5 | 4.7 | 4.1 | 3.9 | 3.9 | 4 | 4.1 | 4.2 | 4.3 | 4.5 | 4.6 | 4.8 | 4.2 | 4 | 4 | 4.1 | 4.3 | 4.5 | 4.5 | 4.7 | 4.7 | 4.9 | 4.4 | 4.2 | 4.2 | 4.3 | 4.5 | 4.6 | 4.8 | 5 | 5.1 | 5.3 | 4.6 | 4.5 | 4.6 | 4.7 | 4.8 | 4.9 | 5 | 5.3 | 5.5 | 5.6 | D | 41 | D-K9-25 | anneal rate 25℃/h
D-K9GT | 516641 | 1.488293 | 1.494167 | 1.500265 | 1.506155 | 1.506784 | 1.509305 | 1.512413 | 1.513847 | 1.514245 | 1.514616 | 1.516258 | 1.51633 | 1.518254 | 1.521907 | 1.52236 | 1.52621 | 1.529756 | 1.535756 | 1.547811 | 1.551348 | 64.06 | 63.86 | 0.00806 | 0.008115 | 0.567853792 | 0.00238581579 | 0.702269689 | 0.0135348332 | 1.08102455 | 107.748228 | [6 empty] | 4.87e-06 | 1.55e-08 | -1.35e-11 | 4.17e-07 | 5.2e-10 | 0.177 | 0.3128 | 0.5635 | 0.3081 | 0.2387 | 0.5339 | 0.7444 | 0.3107 | 0.6087 | 0.2569 | 0.2371 | 0.4744 | 0.7394 | 0.0282 | 0.0103 | -0.0015 | -0.0027 | 1 | 2 | 1 | 1 | 2 | 496 | 558 | 451 | 483 | 637 | 63 | 78 |  | 492 | 72 | 8318 | 3430 | 0.212 | 2.72 | 2.41 | 310/270 |  | 0.911 | 0.94 | 0.987 | 0.993 | 0.997 | 0.988 | 0.999 | 0.999 | 0.999 | 0.999 | 0.999 | 0.999 | 0.999 | 0.999 | 0.999 | 0.999 | 0.999 | 0.999 | 0.999 | 0.999 | 0.999 | 0.999 | 0.999 | 0.998 | 0.996 | 0.995 | 0.993 | 0.99 | 0.987 | 0.98 | 0.964 | 0.931 | 0.859 | 0.717 | 0.483 | 0.829 | 0.884 | 0.974 | 0.987 | 0.993 | 0.977 | 0.998 | 0.998 | 0.998 | 0.998 | 0.998 | 0.998 | 0.998 | 0.998 | 0.998 | 0.998 | 0.998 | 0.998 | 0.998 | 0.998 | 0.998 | 0.998 | 0.998 | 0.996 | 0.992 | 0.99 | 0.986 | 0.981 | 0.975 | 0.961 | 0.93 | 0.866 | 0.738 | 0.514 | 0.233 | 3.7 | 3.5 | 3.6 | 3.6 | 3.7 | 3.8 | 3.8 | 3.9 | 4.1 | 4.3 | 4 | 3.8 | 3.8 | 3.9 | 4 | 4.1 | 4.2 | 4.4 | 4.5 | 4.7 | 4.1 | 3.9 | 3.9 | 4 | 4.1 | 4.2 | 4.3 | 4.5 | 4.6 | 4.8 | 4.2 | 4 | 4 | 4.1 | 4.3 | 4.5 | 4.5 | 4.7 | 4.7 | 4.9 | 4.4 | 4.2 | 4.2 | 4.3 | 4.5 | 4.6 | 4.8 | 5 | 5.1 | 5.3 | 4.6 | 4.5 | 4.6 | 4.7 | 4.8 | 4.9 | 5 | 5.3 | 5.5 | 5.6 | B | 51 | D-K9GT | anneal rate 4℃/h
D-K9GT-25 | 516640 | 1.487733 | 1.493607 | 1.499705 | 1.505595 | 1.506224 | 1.508745 | 1.511853 | 1.513287 | 1.513685 | 1.514056 | 1.515698 | 1.51577 | 1.517694 | 1.521347 | 1.5218 | 1.52565 | 1.529196 | 1.535196 | 1.547251 | 1.550788 | 63.99 | 63.79 | 0.00806 | 0.008115 | 1.08234297 | 107.907645 | 0.548438846 | 0.002190929 | 0.719999855 | 0.013407002 | [6 empty] | 4.87e-06 | 1.55e-08 | -1.35e-11 | 4.17e-07 | 5.2e-10 | 0.177 | 0.3128 | 0.5635 | 0.3081 | 0.2387 | 0.5339 | 0.7444 | 0.3107 | 0.6087 | 0.2569 | 0.2371 | 0.4744 | 0.7394 | 0.0285 | 0.0105 | -0.0016 | -0.0029 | 1 | 2 | 1 | 1 | 2 | 496 | 558 | 451 | 483 | 637 | 63 | 78 |  | 492 | 72 | 8318 | 3430 | 0.212 | 2.72 | 2.41 | 310/270 |  | 0.911 | 0.94 | 0.987 | 0.993 | 0.997 | 0.988 | 0.999 | 0.999 | 0.999 | 0.999 | 0.999 | 0.999 | 0.999 | 0.999 | 0.999 | 0.999 | 0.999 | 0.999 | 0.999 | 0.999 | 0.999 | 0.999 | 0.999 | 0.998 | 0.996 | 0.995 | 0.993 | 0.99 | 0.987 | 0.98 | 0.964 | 0.931 | 0.859 | 0.717 | 0.483 | 0.829 | 0.884 | 0.974 | 0.987 | 0.993 | 0.977 | 0.998 | 0.998 | 0.998 | 0.998 | 0.998 | 0.998 | 0.998 | 0.998 | 0.998 | 0.998 | 0.998 | 0.998 | 0.998 | 0.998 | 0.998 | 0.998 | 0.998 | 0.996 | 0.992 | 0.99 | 0.986 | 0.981 | 0.975 | 0.961 | 0.93 | 0.866 | 0.738 | 0.514 | 0.233 | 3.7 | 3.5 | 3.6 | 3.6 | 3.7 | 3.8 | 3.8 | 3.9 | 4.1 | 4.3 | 4 | 3.8 | 3.8 | 3.9 | 4 | 4.1 | 4.2 | 4.4 | 4.5 | 4.7 | 4.1 | 3.9 | 3.9 | 4 | 4.1 | 4.2 | 4.3 | 4.5 | 4.6 | 4.8 | 4.2 | 4 | 4 | 4.1 | 4.3 | 4.5 | 4.5 | 4.7 | 4.7 | 4.9 | 4.4 | 4.2 | 4.2 | 4.3 | 4.5 | 4.6 | 4.8 | 5 | 5.1 | 5.3 | 4.6 | 4.5 | 4.6 | 4.7 | 4.8 | 4.9 | 5 | 5.3 | 5.5 | 5.6 | B | 51 | D-K9GT-25 | anneal rate 25℃/h
D-K59 | 518635 | 1.489317 | 1.495241 | 1.501389 | 1.507327 | 1.507962 | 1.510505 | 1.513642 | 1.515091 | 1.515493 | 1.515868 | 1.517527 | 1.5176 | 1.519545 | 1.523242 | 1.523701 | 1.527603 | 1.531204 | 1.537317 | 1.549695 | 1.553359 | 63.5 | 63.3 | 0.008151 | 0.008208 | 1.1209538 | 0.00657908073 | 0.152690608 | 0.0235724778 | 1.07502924 | 106.309977 | [6 empty] | 5.85e-06 | 2.25e-08 | -1.51e-10 | 3.09e-07 | -8.98e-10 | 0.268 | 0.312 | 0.5626 | 0.3078 | 0.2386 | 0.535 | 0.75 | 0.3098 | 0.6077 | 0.2567 | 0.237 | 0.4754 | 0.7448 | 0.0291 | 0.0107 | -0.0015 | -0.0025 | 1 | 1 | 1 | 1 | 1 | 497 | 551 | 460 | 492 | 637 | 60 | 80 |  | 609 | 70 | 8303 | 3424 | 0.212 | 2.72 | 2.41 | 335/305 |  | 0.9 | 0.933 | 0.987 | 0.994 | 0.997 | 0.987 | 0.999 | 0.999 | 0.999 | 0.999 | 0.999 | 0.999 | 0.997 | 0.997 | 0.996 | 0.996 | 0.997 | 0.996 | 0.996 | 0.996 | 0.995 | 0.995 | 0.995 | 0.994 | 0.991 | 0.989 | 0.982 | 0.966 | 0.927 | 0.83 | 0.62 | 0.28 |  |  |  | 0.81 | 0.87 | 0.975 | 0.989 | 0.995 | 0.975 | 0.998 | 0.998 | 0.998 | 0.998 | 0.998 | 0.998 | 0.995 | 0.994 | 0.993 | 0.993 | 0.994 | 0.993 | 0.992 | 0.992 | 0.99 | 0.99 | 0.99 | 0.988 | 0.983 | 0.979 | 0.964 | 0.933 | 0.86 | 0.69 | 0.38 | 0.08 |  |  |  |  | 2.7 | 3.8 | 4.1 | 4.1 | 4 | 4.1 |  |  |  |  | 3 | 4.1 | 4.2 | 4.3 | 4.3 | 4.5 |  |  |  |  | 3.2 | 4.2 | 4.3 | 4.4 | 4.4 | 4.5 |  |  |  |  | 4.1 | 4.4 | 4.6 | 4.5 | 4.5 | 4.6 |  |  |  |  | 4.3 | 4.6 | 4.7 | 4.7 | 4.7 | 5 |  |  |  |  | 4.8 | 4.9 | 4.9 | 5 | 5.1 | 5.4 |  |  |  | D | 41 | D-K59 | anneal rate 4℃/h
D-K59-25 | 517634 | 1.488727 | 1.494651 | 1.500787 | 1.50671 | 1.507343 | 1.509884 | 1.513021 | 1.51447 | 1.514872 | 1.515247 | 1.516907 | 1.51698 | 1.518925 | 1.522623 | 1.523082 | 1.526983 | 1.530582 | 1.536689 | 1.549052 | 1.552711 | 63.41 | 63.21 | 0.008153 | 0.00821 | 1.16665743 | 0.00707953299 | 0.105028598 | 0.0261090052 | 0.990269002 | 98.6724455 | [6 empty] | 5.85e-06 | 2.25e-08 | -1.51e-10 | 3.09e-07 | -8.98e-10 | 0.268 | 0.3117 | 0.5625 | 0.3079 | 0.2386 | 0.5348 | 0.749 | 0.3095 | 0.6076 | 0.2568 | 0.2369 | 0.4752 | 0.7438 | 0.0291 | 0.0108 | -0.0015 | -0.0029 | 1 | 1 | 1 | 1 | 1 | 497 | 551 | 460 | 492 | 637 | 60 | 80 |  | 609 | 70 | 8303 | 3424 | 0.212 | 2.72 | 2.41 | 335/305 |  | 0.9 | 0.933 | 0.987 | 0.994 | 0.997 | 0.987 | 0.999 | 0.999 | 0.999 | 0.999 | 0.999 | 0.999 | 0.997 | 0.997 | 0.996 | 0.996 | 0.997 | 0.996 | 0.996 | 0.996 | 0.995 | 0.995 | 0.995 | 0.994 | 0.991 | 0.989 | 0.982 | 0.966 | 0.927 | 0.83 | 0.62 | 0.28 |  |  |  | 0.81 | 0.87 | 0.975 | 0.989 | 0.995 | 0.975 | 0.998 | 0.998 | 0.998 | 0.998 | 0.998 | 0.998 | 0.995 | 0.994 | 0.993 | 0.993 | 0.994 | 0.993 | 0.992 | 0.992 | 0.99 | 0.99 | 0.99 | 0.988 | 0.983 | 0.979 | 0.964 | 0.933 | 0.86 | 0.69 | 0.38 | 0.08 |  |  |  |  | 2.7 | 3.8 | 4.1 | 4.1 | 4 | 4.1 |  |  |  |  | 3 | 4.1 | 4.2 | 4.3 | 4.3 | 4.5 |  |  |  |  | 3.2 | 4.2 | 4.3 | 4.4 | 4.4 | 4.5 |  |  |  |  | 4.1 | 4.4 | 4.6 | 4.5 | 4.5 | 4.6 |  |  |  |  | 4.3 | 4.6 | 4.7 | 4.7 | 4.7 | 5 |  |  |  |  | 4.8 | 4.9 | 4.9 | 5 | 5.1 | 5.4 |  |  |  | D | 41 | D-K59-25 | anneal rate 25℃/h
D-PK3 | 525704 | 1.498223 | 1.503952 | 1.509852 | 1.515482 | 1.516077 | 1.518453 | 1.521359 | 1.522695 | 1.523065 | 1.52341 | 1.524933 | 1.525 | 1.526781 | 1.530156 | 1.530573 | 1.534115 | 1.537368 | 1.542854 | 1.553807 | 1.557004 | 70.37 | 70.16 | 0.007461 | 0.007508 | 0.631688714 | 0.0127792227 | 0.666896432 | 0.00313927857 | 0.874644819 | 90.174067 | [6 empty] | -3.49e-06 | 1.52e-08 | -7.04e-11 | 4.13e-07 | 3.57e-10 | 0.131 | 0.3185 | 0.5686 | 0.3089 | 0.2387 | 0.5306 | 0.7353 | 0.3165 | 0.6143 | 0.2577 | 0.2372 | 0.4718 | 0.7307 | 0.0092 | 0.0004 | 0.001 | 0.0048 | 3 | 3 | 2 | 1 | 1 | 545 | 592 | 493 | 529 | 648 | 81 | 98 |  | 447 | 136 | 7071 | 2863 | 0.235 | 2.22 | 2.65 | 340/300 |  | 0.758 | 0.81 | 0.897 | 0.945 | 0.984 | 0.998 | 0.999 | 0.999 | 0.999 | 0.999 | 0.999 | 0.999 | 0.999 | 0.998 | 0.998 | 0.998 | 0.998 | 0.996 | 0.994 | 0.994 | 0.994 | 0.994 | 0.994 | 0.993 | 0.99 | 0.984 | 0.975 | 0.956 | 0.916 | 0.833 | 0.686 | 0.469 | 0.235 |  |  | 0.574 | 0.656 | 0.805 | 0.892 | 0.969 | 0.997 | 0.998 | 0.998 | 0.998 | 0.998 | 0.998 | 0.998 | 0.998 | 0.996 | 0.996 | 0.996 | 0.996 | 0.992 | 0.989 | 0.988 | 0.988 | 0.988 | 0.988 | 0.986 | 0.98 | 0.969 | 0.95 | 0.913 | 0.839 | 0.693 | 0.471 | 0.22 | 0.055 |  |  |  | -0.4 | 0 | 0.1 | 0.2 | 0.1 | 0.2 |  |  |  |  | -0.1 | 0.2 | 0.3 | 0.2 | 0.3 | 0.6 |  |  |  |  | 0.1 | 0.3 | 0.5 | 0.5 | 0.5 | 0.7 |  |  |  |  | 0.2 | 0.4 | 0.5 | 0.6 | 0.6 | 0.9 |  |  |  |  | 0.3 | 0.5 | 0.7 | 0.8 | 0.8 | 1.1 |  |  |  |  | 0.5 | 0.9 | 0.9 | 1 | 1 | 1.3 |  |  |  | D | 255 | D-PK3 | anneal rate 4℃/h
D-PK3-25 | 524703 | 1.496982 | 1.502678 | 1.508556 | 1.514174 | 1.514769 | 1.517141 | 1.520044 | 1.521378 | 1.521747 | 1.522092 | 1.523613 | 1.52368 | 1.525459 | 1.52883 | 1.529246 | 1.532785 | 1.536036 | 1.541517 | 1.552459 | 1.555652 | 70.27 | 70.07 | 0.007452 | 0.007499 | 0.513407653 | 0.00173535467 | 0.923806373 | 95.3262202 | 0.781224837 | 0.0118350221 | [6 empty] | -3.49e-06 | 1.52e-08 | -7.04e-11 | 4.13e-07 | 3.57e-10 | 0.131 | 0.3183 | 0.5686 | 0.3089 | 0.2387 | 0.5307 | 0.7355 | 0.3163 | 0.6142 | 0.2578 | 0.2372 | 0.4719 | 0.7309 | 0.0095 | 0.0007 | 0.001 | 0.0047 | 3 | 3 | 2 | 1 | 1 | 545 | 592 | 493 | 529 | 648 | 81 | 98 |  | 447 | 136 | 7071 | 2863 | 0.235 | 2.22 | 2.65 | 340/300 |  | 0.758 | 0.81 | 0.897 | 0.945 | 0.984 | 0.998 | 0.999 | 0.999 | 0.999 | 0.999 | 0.999 | 0.999 | 0.999 | 0.998 | 0.998 | 0.998 | 0.998 | 0.996 | 0.994 | 0.994 | 0.994 | 0.994 | 0.994 | 0.993 | 0.99 | 0.984 | 0.975 | 0.956 | 0.916 | 0.833 | 0.686 | 0.469 | 0.235 |  |  | 0.574 | 0.656 | 0.805 | 0.892 | 0.969 | 0.997 | 0.998 | 0.998 | 0.998 | 0.998 | 0.998 | 0.998 | 0.998 | 0.996 | 0.996 | 0.996 | 0.996 | 0.992 | 0.989 | 0.988 | 0.988 | 0.988 | 0.988 | 0.986 | 0.98 | 0.969 | 0.95 | 0.913 | 0.839 | 0.693 | 0.471 | 0.22 | 0.055 |  |  |  | -0.4 | 0 | 0.1 | 0.2 | 0.1 | 0.2 |  |  |  |  | -0.1 | 0.2 | 0.3 | 0.2 | 0.3 | 0.6 |  |  |  |  | 0.1 | 0.3 | 0.5 | 0.5 | 0.5 | 0.7 |  |  |  |  | 0.2 | 0.4 | 0.5 | 0.6 | 0.6 | 0.9 |  |  |  |  | 0.3 | 0.5 | 0.7 | 0.8 | 0.8 | 1.1 |  |  |  |  | 0.5 | 0.9 | 0.9 | 1 | 1 | 1.3 |  |  |  | D | 255 | D-PK3-25 | anneal rate 25℃/h
D-ZPK1A | 621638 | 1.594251 | 1.598961 | 1.604023 | 1.609424 | 1.610057 | 1.612722 | 1.616236 | 1.617914 | 1.618384 | 1.618824 | 1.620783 | 1.62087 | 1.62319 | 1.627641 | 1.628196 | 1.632926 | 1.637303 | 1.644736 | 1.659735 | 1.664147 | 63.83 | 63.51 | 0.009727 | 0.009812 | 0.723324526 | 0.00288945758 | 0.863552452 | 0.0142439384 | 0.985077169 | 116.596916 | [6 empty] | -1.27e-05 | 7.36e-09 | -1.75e-13 | 4.58e-07 | 2.54e-10 | 0.183 | 0.274 | 0.5338 | 0.3039 | 0.2385 | 0.5433 | 0.7642 | 0.2716 | 0.577 | 0.2534 | 0.2364 | 0.4821 | 0.7575 | -0.0393 | -0.0189 | 0.0027 | 0.0063 | 1 | 4 |  | 1 | 1 | 546 | 580 | 502 | 531 |  | 105 | 128 |  |  | 340 | 7911 | 3073 | 0.287 | 0.87 | 3.69 | 360/- |  | 0.956 | 0.97 | 0.986 | 0.992 | 0.997 | 0.999 | 0.999 | 0.999 | 0.999 | 0.999 | 0.999 | 0.999 | 0.998 | 0.998 | 0.997 | 0.998 | 0.998 | 0.997 | 0.997 | 0.996 | 0.995 | 0.994 | 0.991 | 0.986 | 0.977 | 0.957 | 0.916 | 0.842 | 0.73 | 0.56 | 0.4 | 0.24 | 0.17 |  |  | 0.913 | 0.942 | 0.972 | 0.985 | 0.995 | 0.998 | 0.998 | 0.998 | 0.998 | 0.998 | 0.998 | 0.998 | 0.997 | 0.997 | 0.995 | 0.996 | 0.996 | 0.995 | 0.994 | 0.993 | 0.99 | 0.989 | 0.983 | 0.973 | 0.955 | 0.915 | 0.839 | 0.71 | 0.53 | 0.31 | 0.16 | 0.06 | 0.03 |  |  | -4.1 | -4.3 | -4.4 | -4.5 | -4.6 | -4.7 | -4.5 | -4.5 | -4.5 | -4.5 | -3.6 | -3.9 | -4.1 | -4.3 | -4.4 | -4.4 | -4.2 | -4.2 | -4.1 | -4.1 | -3.8 | -3.9 | -4 | -4.1 | -4.2 | -4.2 | -4 | -4 | -4 | -4 | -3.4 | -3.7 | -3.9 | -4 | -4.1 | -4 | -4 | -4 | -4 | -4 | -3.3 | -3.5 | -3.6 | -3.8 | -3.9 | -3.7 | -3.6 | -3.6 | -3.6 | -3.6 | -2.8 | -3.2 | -3.4 | -3.5 | -3.5 | -3.5 | -3.3 | -3.3 | -3.3 | -3.3 | B | 182 | D-ZPK1A | anneal rate 4℃/h
D-ZPK1A-25 | 620638 | 1.593409 | 1.598117 | 1.603168 | 1.608555 | 1.609187 | 1.611848 | 1.615358 | 1.617035 | 1.617505 | 1.617944 | 1.619903 | 1.61999 | 1.622309 | 1.626759 | 1.627313 | 1.632042 | 1.636417 | 1.643848 | 1.658842 | 1.663253 | 63.76 | 63.45 | 0.009724 | 0.009808 | 0.860621496 | 0.0142471941 | 0.723408663 | 0.00293226364 | 0.91527878 | 109.074599 | [6 empty] | -1.27e-05 | 7.36e-09 | -1.75e-13 | 4.58e-07 | 2.54e-10 | 0.183 | 0.2737 | 0.5334 | 0.3039 | 0.2385 | 0.5433 | 0.7642 | 0.2713 | 0.5768 | 0.2534 | 0.2364 | 0.4822 | 0.7576 | -0.0396 | -0.0191 | 0.0027 | 0.0062 | 1 | 4 |  | 1 | 1 | 546 | 580 | 502 | 531 |  | 105 | 128 |  |  | 340 | 7911 | 3073 | 0.287 | 0.87 | 3.69 | 360/- |  | 0.956 | 0.97 | 0.986 | 0.992 | 0.997 | 0.999 | 0.999 | 0.999 | 0.999 | 0.999 | 0.999 | 0.999 | 0.998 | 0.998 | 0.997 | 0.998 | 0.998 | 0.997 | 0.997 | 0.996 | 0.995 | 0.994 | 0.991 | 0.986 | 0.977 | 0.957 | 0.916 | 0.842 | 0.73 | 0.56 | 0.4 | 0.24 | 0.17 |  |  | 0.913 | 0.942 | 0.972 | 0.985 | 0.995 | 0.998 | 0.998 | 0.998 | 0.998 | 0.998 | 0.998 | 0.998 | 0.997 | 0.997 | 0.995 | 0.996 | 0.996 | 0.995 | 0.994 | 0.993 | 0.99 | 0.989 | 0.983 | 0.973 | 0.955 | 0.915 | 0.839 | 0.71 | 0.53 | 0.31 | 0.16 | 0.06 | 0.03 |  |  | -4.1 | -4.3 | -4.4 | -4.5 | -4.6 | -4.7 | -4.5 | -4.5 | -4.5 | -4.5 | -3.6 | -3.9 | -4.1 | -4.3 | -4.4 | -4.4 | -4.2 | -4.2 | -4.1 | -4.1 | -3.8 | -3.9 | -4 | -4.1 | -4.2 | -4.2 | -4 | -4 | -4 | -4 | -3.4 | -3.7 | -3.9 | -4 | -4.1 | -4 | -4 | -4 | -4 | -4 | -3.3 | -3.5 | -3.6 | -3.8 | -3.9 | -3.7 | -3.6 | -3.6 | -3.6 | -3.6 | -2.8 | -3.2 | -3.4 | -3.5 | -3.5 | -3.5 | -3.3 | -3.3 | -3.3 | -3.3 | B | 182 | D-ZPK1A-25 | anneal rate 25℃/h
D-ZPK3 | 594673 | 1.566128 | 1.571688 | 1.577519 | 1.583341 | 1.583984 | 1.586609 | 1.58993 | 1.591484 | 1.591916 | 1.59232 | 1.594111 | 1.59419 | 1.596298 | 1.600313 | 1.600811 | 1.605052 | 1.608959 | 1.615571 | 1.628833 | 1.632717 | 67.3 | 67.04 | 0.008829 | 0.008895 | 0.922289896 | 0.0126503387 | 0.584492874 | 0.00176614589 | 1.04970792 | 106.089243 | [6 empty] | -8.61e-06 | 1.14e-08 | -3.06e-11 | 3.5e-07 | 1.08e-10 | 0.215 | 0.2973 | 0.5522 | 0.3065 | 0.2388 | 0.5368 | 0.7489 | 0.2951 | 0.5966 | 0.2556 | 0.237 | 0.4768 | 0.7433 | -0.0139 | -0.0087 | 0.0018 | 0.0057 | 1 | 4 | 1 | 4 | 1 | 519 | 545 | 468 | 499 | 604 | 92 | 115 |  | 437 | 316 | 8074 | 3174 | 0.272 | 1.38 | 3.37 | 340/- |  | 0.911 | 0.936 | 0.969 | 0.984 | 0.994 | 0.998 | 0.999 | 0.999 | 0.999 | 0.999 | 0.999 | 0.999 | 0.999 | 0.999 | 0.999 | 0.998 | 0.998 | 0.998 | 0.997 | 0.998 | 0.997 | 0.998 | 0.997 | 0.997 | 0.995 | 0.991 | 0.986 | 0.976 | 0.957 | 0.922 | 0.869 | 0.762 | 0.702 | 0.613 | 0.523 | 0.83 | 0.875 | 0.939 | 0.968 | 0.989 | 0.996 | 0.998 | 0.998 | 0.998 | 0.998 | 0.998 | 0.998 | 0.998 | 0.998 | 0.998 | 0.997 | 0.997 | 0.996 | 0.995 | 0.996 | 0.995 | 0.996 | 0.994 | 0.994 | 0.991 | 0.983 | 0.973 | 0.953 | 0.915 | 0.851 | 0.755 | 0.581 | 0.493 | 0.376 | 0.274 | -2.4 | -2.6 | -2.5 | -2.4 | -2.4 | -2.4 | -2.4 | -2.4 | -2.5 | -2.5 | -2.1 | -2.2 | -2.2 | -2.2 | -2.2 | -2.2 | -2.2 | -2.2 | -2.2 | -2.2 | -2 | -2.2 | -2.1 | -2.1 | -2.1 | -2.1 | -2.1 | -2.1 | -2.1 | -2.1 | -1.9 | -2 | -2 | -2 | -2 | -1.9 | -1.9 | -1.9 | -1.9 | -1.9 | -1.6 | -1.7 | -1.7 | -1.8 | -1.8 | -1.7 | -1.7 | -1.7 | -1.7 | -1.7 | -1.5 | -1.6 | -1.6 | -1.5 | -1.5 | -1.5 | -1.4 | -1.4 | -1.4 | -1.4 | D | 190 | D-ZPK3 | anneal rate 4℃/h
D-ZPK3-25 | 593672 | 1.56525 | 1.5708 | 1.576619 | 1.58243 | 1.583072 | 1.585694 | 1.589012 | 1.590565 | 1.590997 | 1.5914 | 1.593191 | 1.59327 | 1.595376 | 1.59939 | 1.599888 | 1.604126 | 1.608033 | 1.614643 | 1.627905 | 1.631788 | 67.23 | 66.96 | 0.008825 | 0.008891 | 0.580374258 | 0.00172131188 | 0.923503788 | 0.0126541722 | 1.03923776 | 105.366349 | [6 empty] | -8.61e-06 | 1.14e-08 | -3.06e-11 | 3.5e-07 | 1.08e-10 | 0.215 | 0.2971 | 0.552 | 0.3065 | 0.2386 | 0.5367 | 0.749 | 0.2949 | 0.5964 | 0.2557 | 0.2369 | 0.4767 | 0.7434 | -0.014 | -0.0087 | 0.0018 | 0.0054 | 1 | 4 | 1 | 4 | 1 | 519 | 545 | 468 | 499 | 604 | 92 | 115 |  | 437 | 316 | 8074 | 3174 | 0.272 | 1.38 | 3.37 | 340/- |  | 0.911 | 0.936 | 0.969 | 0.984 | 0.994 | 0.998 | 0.999 | 0.999 | 0.999 | 0.999 | 0.999 | 0.999 | 0.999 | 0.999 | 0.999 | 0.998 | 0.998 | 0.998 | 0.997 | 0.998 | 0.997 | 0.998 | 0.997 | 0.997 | 0.995 | 0.991 | 0.986 | 0.976 | 0.957 | 0.922 | 0.869 | 0.762 | 0.702 | 0.613 | 0.523 | 0.83 | 0.875 | 0.939 | 0.968 | 0.989 | 0.996 | 0.998 | 0.998 | 0.998 | 0.998 | 0.998 | 0.998 | 0.998 | 0.998 | 0.998 | 0.997 | 0.997 | 0.996 | 0.995 | 0.996 | 0.995 | 0.996 | 0.994 | 0.994 | 0.991 | 0.983 | 0.973 | 0.953 | 0.915 | 0.851 | 0.755 | 0.581 | 0.493 | 0.376 | 0.274 | -2.4 | -2.6 | -2.5 | -2.4 | -2.4 | -2.4 | -2.4 | -2.4 | -2.5 | -2.5 | -2.1 | -2.2 | -2.2 | -2.2 | -2.2 | -2.2 | -2.2 | -2.2 | -2.2 | -2.2 | -2 | -2.2 | -2.1 | -2.1 | -2.1 | -2.1 | -2.1 | -2.1 | -2.1 | -2.1 | -1.9 | -2 | -2 | -2 | -2 | -1.9 | -1.9 | -1.9 | -1.9 | -1.9 | -1.6 | -1.7 | -1.7 | -1.8 | -1.8 | -1.7 | -1.7 | -1.7 | -1.7 | -1.7 | -1.5 | -1.6 | -1.6 | -1.5 | -1.5 | -1.5 | -1.4 | -1.4 | -1.4 | -1.4 | D | 190 | D-ZPK3-25 | anneal rate 25℃/h
D-ZPK5 | 593683 | 1.570758 | 1.574388 | 1.578355 | 1.582772 | 1.583308 | 1.585601 | 1.588685 | 1.590171 | 1.590588 | 1.590979 | 1.592723 | 1.5928 | 1.594869 | 1.598845 | 1.599341 | 1.60357 | 1.607484 | 1.61413 | 1.627542 | 1.63149 | 68.34 | 67.96 | 0.008674 | 0.008753 | 0.259562934 | 0.0196231869 | 1.24131969 | 0.00619669959 | 0.78723739 | 123.753444 | [6 empty] | -2.01e-05 | 4.05e-09 | -1.52e-11 | 4e-07 | 1.43e-10 | 0.192 | 0.2644 | 0.5269 | 0.3031 | 0.2385 | 0.5447 | 0.7662 | 0.262 | 0.5697 | 0.2527 | 0.2364 | 0.4831 | 0.7593 | -0.0771 | -0.0365 | 0.006 | 0.0154 | 1 | 2 | 1 | 1 | 1 | 565 | 585 | 520 | 543 | 630 | 123 | 143 |  | 372 | 435 | 7385 | 2840 | 0.3 | 0.34 | 4.29 | 350/- |  | 0.992 | 0.995 | 0.997 | 0.998 | 0.999 | 0.999 | 0.999 | 0.999 | 0.999 | 0.999 | 0.999 | 0.999 | 0.998 | 0.998 | 0.998 | 0.998 | 0.998 | 0.998 | 0.997 | 0.997 | 0.996 | 0.996 | 0.995 | 0.994 | 0.991 | 0.983 | 0.964 | 0.932 | 0.872 | 0.78 | 0.656 | 0.504 | 0.387 | 0.285 | 0.207 | 0.983 | 0.991 | 0.995 | 0.997 | 0.998 | 0.998 | 0.998 | 0.998 | 0.998 | 0.998 | 0.998 | 0.998 | 0.997 | 0.997 | 0.997 | 0.997 | 0.997 | 0.996 | 0.995 | 0.994 | 0.993 | 0.993 | 0.991 | 0.989 | 0.982 | 0.966 | 0.93 | 0.868 | 0.761 | 0.609 | 0.43 | 0.254 | 0.15 | 0.081 | 0.043 | -7 | -7.4 | -7.8 | -7.8 | -8 | -8 | -8.1 | -8.2 | -8.3 | -8.5 | -6.9 | -7.2 | -7.5 | -7.6 | -7.7 | -7.8 | -7.9 | -7.9 | -8.1 | -8.3 | -6.8 | -7 | -7.5 | -7.6 | -7.7 | -7.7 | -7.7 | -7.8 | -8 | -8.1 | -6.6 | -7 | -7.4 | -7.4 | -7.5 | -7.6 | -7.7 | -7.8 | -7.9 | -8.1 | -6.5 | -6.7 | -7.2 | -7.3 | -7.3 | -7.3 | -7.4 | -7.5 | -7.7 | -7.8 | -6.2 | -6.6 | -6.9 | -7 | -7.2 | -7.2 | -7.2 | -7.3 | -7.4 | -7.6 | D | 150 | D-ZPK5 | anneal rate 4℃/h
D-ZPK5-25 | 592683 | 1.570135 | 1.57376 | 1.577723 | 1.582137 | 1.582672 | 1.584964 | 1.588046 | 1.589532 | 1.589949 | 1.590339 | 1.592083 | 1.59216 | 1.594229 | 1.598204 | 1.5987 | 1.602929 | 1.606843 | 1.613489 | 1.626896 | 1.630841 | 68.28 | 67.9 | 0.008672 | 0.008751 | 0.353073711 | 0.0178712877 | 1.14580426 | 0.00563723799 | 0.795754681 | 125.202885 | [6 empty] | -2.01e-05 | 4.05e-09 | -1.52e-11 | 4e-07 | 1.43e-10 | 0.192 | 0.2643 | 0.5268 | 0.303 | 0.2386 | 0.5449 | 0.7664 | 0.2619 | 0.5696 | 0.2527 | 0.2364 | 0.4833 | 0.7595 | -0.077 | -0.0364 | 0.0059 | 0.0154 | 1 | 2 | 1 | 1 | 1 | 565 | 585 | 520 | 543 | 630 | 123 | 143 |  | 372 | 435 | 7385 | 2840 | 0.3 | 0.34 | 4.29 | 350/- |  | 0.992 | 0.995 | 0.997 | 0.998 | 0.999 | 0.999 | 0.999 | 0.999 | 0.999 | 0.999 | 0.999 | 0.999 | 0.998 | 0.998 | 0.998 | 0.998 | 0.998 | 0.998 | 0.997 | 0.997 | 0.996 | 0.996 | 0.995 | 0.994 | 0.991 | 0.983 | 0.964 | 0.932 | 0.872 | 0.78 | 0.656 | 0.504 | 0.387 | 0.285 | 0.207 | 0.983 | 0.991 | 0.995 | 0.997 | 0.998 | 0.998 | 0.998 | 0.998 | 0.998 | 0.998 | 0.998 | 0.998 | 0.997 | 0.997 | 0.997 | 0.997 | 0.997 | 0.996 | 0.995 | 0.994 | 0.993 | 0.993 | 0.991 | 0.989 | 0.982 | 0.966 | 0.93 | 0.868 | 0.761 | 0.609 | 0.43 | 0.254 | 0.15 | 0.081 | 0.043 | -7 | -7.4 | -7.8 | -7.8 | -8 | -8 | -8.1 | -8.2 | -8.3 | -8.5 | -6.9 | -7.2 | -7.5 | -7.6 | -7.7 | -7.8 | -7.9 | -7.9 | -8.1 | -8.3 | -6.8 | -7 | -7.5 | -7.6 | -7.7 | -7.7 | -7.7 | -7.8 | -8 | -8.1 | -6.6 | -7 | -7.4 | -7.4 | -7.5 | -7.6 | -7.7 | -7.8 | -7.9 | -8.1 | -6.5 | -6.7 | -7.2 | -7.3 | -7.3 | -7.3 | -7.4 | -7.5 | -7.7 | -7.8 | -6.2 | -6.6 | -6.9 | -7 | -7.2 | -7.2 | -7.2 | -7.3 | -7.4 | -7.6 | D | 150 | D-ZPK5-25 | anneal rate 25℃/h
D-ZPK7 | 569713 | 1.548918 | 1.552206 | 1.555814 | 1.559851 | 1.560343 | 1.562448 | 1.565284 | 1.566651 | 1.567035 | 1.567394 | 1.568999 | 1.56907 | 1.570974 | 1.574632 | 1.575088 | 1.578976 | 1.582571 | 1.588667 | 1.600922 | 1.604515 | 71.3 | 70.9 | 0.007981 | 0.008053 | 0.725400532 | 0.00296983783 | 0.703767661 | 0.013434264 | 0.77228314 | 135.211711 | [6 empty] | -2.47e-05 | -2.21e-09 | 5.2e-12 | 4.58e-07 | 5.69e-10 | 0.082 | 0.2638 | 0.5266 | 0.3031 | 0.2386 | 0.5443 | 0.7638 | 0.2614 | 0.5696 | 0.2527 | 0.2364 | 0.4828 | 0.757 | -0.0919 | -0.0437 | 0.0075 | 0.02 | 1 | 1 | 1 | 1 | 1 | 497 | 522 | 459 | 483 | 563 | 133 | 158 |  | 338 | 402 | 6638 | 2541 | 0.306 | 0.18 | 4.36 | 340/270 |  | 0.998 | 0.998 | 0.999 | 0.999 | 0.999 | 0.999 | 0.999 | 0.999 | 0.998 | 0.998 | 0.998 | 0.998 | 0.998 | 0.998 | 0.998 | 0.998 | 0.998 | 0.998 | 0.998 | 0.998 | 0.998 | 0.998 | 0.998 | 0.998 | 0.997 | 0.994 | 0.988 | 0.977 | 0.955 | 0.913 | 0.843 | 0.722 | 0.607 | 0.463 | 0.37 | 0.995 | 0.997 | 0.998 | 0.998 | 0.998 | 0.998 | 0.998 | 0.998 | 0.997 | 0.996 | 0.996 | 0.996 | 0.996 | 0.996 | 0.996 | 0.996 | 0.996 | 0.996 | 0.996 | 0.996 | 0.996 | 0.996 | 0.996 | 0.996 | 0.994 | 0.987 | 0.977 | 0.954 | 0.913 | 0.834 | 0.711 | 0.522 | 0.369 | 0.214 | 0.137 | -8.7 | -9 | -9.3 | -9.7 | -10 | -10 | -10.1 | -10.2 | -10.3 | -10.4 | -8.6 | -8.9 | -9 | -9.4 | -9.7 | -9.8 | -9.9 | -10 | -10.1 | -10.2 | -8.5 | -8.8 | -8.9 | -9.3 | -9.5 | -9.6 | -9.8 | -9.9 | -10 | -10.1 | -8.4 | -8.7 | -8.8 | -9.2 | -9.5 | -9.5 | -9.7 | -9.8 | -9.9 | -10 | -8.3 | -8.5 | -8.8 | -9 | -9.3 | -9.5 | -9.5 | -9.6 | -9.7 | -9.8 | -7.9 | -8.3 | -8.7 | -8.9 | -9.1 | -9.2 | -9.3 | -9.4 | -9.6 | -9.7 | D | 221 | D-ZPK7 | anneal rate 4℃/h
D-ZPK7-25 | 569712 | 1.548388 | 1.551677 | 1.555284 | 1.559321 | 1.559813 | 1.561918 | 1.564753 | 1.566121 | 1.566505 | 1.566864 | 1.568469 | 1.56854 | 1.570444 | 1.574102 | 1.574558 | 1.578446 | 1.582041 | 1.588138 | 1.600393 | 1.603985 | 71.24 | 70.84 | 0.007981 | 0.008053 | 0.71411271 | 0.0133604289 | 0.713400795 | 0.0028939123 | 0.765480668 | 134.125223 | [6 empty] | -2.47e-05 | -2.21e-09 | 5.2e-12 | 4.58e-07 | 5.69e-10 | 0.082 | 0.2638 | 0.5266 | 0.3031 | 0.2386 | 0.5443 | 0.7639 | 0.2614 | 0.5696 | 0.2527 | 0.2364 | 0.4828 | 0.7571 | -0.0916 | -0.0435 | 0.0075 | 0.0199 | 1 | 1 | 1 | 1 | 1 | 497 | 522 | 459 | 483 | 563 | 133 | 158 |  | 338 | 402 | 6638 | 2541 | 0.306 | 0.18 | 4.36 | 340/270 |  | 0.998 | 0.998 | 0.999 | 0.999 | 0.999 | 0.999 | 0.999 | 0.999 | 0.998 | 0.998 | 0.998 | 0.998 | 0.998 | 0.998 | 0.998 | 0.998 | 0.998 | 0.998 | 0.998 | 0.998 | 0.998 | 0.998 | 0.998 | 0.998 | 0.997 | 0.994 | 0.988 | 0.977 | 0.955 | 0.913 | 0.843 | 0.722 | 0.607 | 0.463 | 0.37 | 0.995 | 0.997 | 0.998 | 0.998 | 0.998 | 0.998 | 0.998 | 0.998 | 0.997 | 0.996 | 0.996 | 0.996 | 0.996 | 0.996 | 0.996 | 0.996 | 0.996 | 0.996 | 0.996 | 0.996 | 0.996 | 0.996 | 0.996 | 0.996 | 0.994 | 0.987 | 0.977 | 0.954 | 0.913 | 0.834 | 0.711 | 0.522 | 0.369 | 0.214 | 0.137 | -8.7 | -9 | -9.3 | -9.7 | -10 | -10 | -10.1 | -10.2 | -10.3 | -10.4 | -8.6 | -8.9 | -9 | -9.4 | -9.7 | -9.8 | -9.9 | -10 | -10.1 | -10.2 | -8.5 | -8.8 | -8.9 | -9.3 | -9.5 | -9.6 | -9.8 | -9.9 | -10 | -10.1 | -8.4 | -8.7 | -8.8 | -9.2 | -9.5 | -9.5 | -9.7 | -9.8 | -9.9 | -10 | -8.3 | -8.5 | -8.8 | -9 | -9.3 | -9.5 | -9.5 | -9.6 | -9.7 | -9.8 | -7.9 | -8.3 | -8.7 | -8.9 | -9.1 | -9.2 | -9.3 | -9.4 | -9.6 | -9.7 | D | 221 | D-ZPK7-25 | anneal rate 25℃/h
D-ZK2 | 583594 | 1.553363 | 1.559101 | 1.565142 | 1.571268 | 1.571956 | 1.574789 | 1.578421 | 1.579413 | 1.580611 | 1.581058 | 1.583042 | 1.58241 | 1.584752 | 1.589233 | 1.590511 | 1.594548 | 1.599672 | 1.607165 | 1.622366 | 1.626864 | 59.38 | 59.14 | 0.00982 | 0.0099 | 0.402765796 | 0.019063471 | 1.01706887 | 101.270923 | 1.06495499 | 0.00590052089 | [6 empty] | 2e-06 | 1.15e-08 | 4.47e-11 | 6.34e-07 | 6.43e-10 | 0.089 | 0.2885 | 0.5443 | 0.3051 | 0.2385 | 0.5412 | 0.763 | 0.2862 | 0.5881 | 0.2544 | 0.2366 | 0.4806 | 0.7569 | 0.0067 | 0.0022 | -0.0009 | -0.0033 | 1 | 6 | 2 | 2 | 3 | 501 | 533 | 456 | 490 | 604 | 73 | 92 |  | 610 | 93 | 9044 | 3635 | 0.244 | 2.2 | 2.96 | 335/285 |  | 0.897 | 0.943 | 0.983 | 0.991 | 0.996 | 0.993 | 0.999 | 0.999 | 0.999 | 0.999 | 0.999 | 0.999 | 0.999 | 0.999 | 0.998 | 0.998 | 0.998 | 0.998 | 0.998 | 0.997 | 0.996 | 0.996 | 0.995 | 0.994 | 0.993 | 0.989 | 0.982 | 0.967 | 0.939 | 0.887 | 0.794 | 0.65 | 0.462 | 0.27 | 0.148 | 0.804 | 0.888 | 0.966 | 0.982 | 0.992 | 0.986 | 0.998 | 0.998 | 0.998 | 0.998 | 0.998 | 0.998 | 0.998 | 0.998 | 0.997 | 0.997 | 0.997 | 0.997 | 0.996 | 0.995 | 0.992 | 0.992 | 0.991 | 0.989 | 0.987 | 0.979 | 0.965 | 0.936 | 0.881 | 0.786 | 0.631 | 0.422 | 0.213 | 0.073 | 0.022 |  | 2.5 | 2.4 | 2.7 | 2.7 | 2.8 | 3.1 |  |  |  |  | 3.2 | 3.1 | 3.1 | 3.1 | 3.2 | 3.5 |  |  |  |  | 3.5 | 3.3 | 3.4 | 3.5 | 3.4 | 3.8 |  |  |  |  | 3.7 | 3.5 | 3.5 | 3.6 | 3.6 | 4.1 |  |  |  |  | 3.9 | 3.9 | 3.8 | 3.9 | 3.9 | 4.4 |  |  |  |  | 4.2 | 4.2 | 4.2 | 4.2 | 4.3 | 4.6 |  |  |  | A | 47 | D-ZK2 | anneal rate 4℃/h
D-ZK2-25 | 582593 | 1.552673 | 1.558401 | 1.564432 | 1.57055 | 1.571238 | 1.57407 | 1.577701 | 1.579413 | 1.579891 | 1.580337 | 1.582322 | 1.58241 | 1.584752 | 1.589233 | 1.589791 | 1.594548 | 1.598952 | 1.606444 | 1.621644 | 1.626144 | 59.31 | 59.07 | 0.00982 | 0.0099 | 1.1044946 | 0.0062094807 | 0.36094124 | 0.0196844329 | 1.01208343 | 101.038646 | [6 empty] | 2e-06 | 1.15e-08 | 4.47e-11 | 6.34e-07 | 6.43e-10 | 0.089 | 0.2884 | 0.5441 | 0.3052 | 0.2385 | 0.5412 | 0.7629 | 0.2861 | 0.588 | 0.2544 | 0.2366 | 0.4805 | 0.7568 | 0.0068 | 0.0021 | -0.001 | -0.0035 | 1 | 6 | 2 | 2 | 3 | 501 | 533 | 456 | 490 | 604 | 73 | 92 |  | 610 | 93 | 9044 | 3635 | 0.244 | 2.2 | 2.96 | 335/285 |  | 0.897 | 0.943 | 0.983 | 0.991 | 0.996 | 0.993 | 0.999 | 0.999 | 0.999 | 0.999 | 0.999 | 0.999 | 0.999 | 0.999 | 0.998 | 0.998 | 0.998 | 0.998 | 0.998 | 0.997 | 0.996 | 0.996 | 0.995 | 0.994 | 0.993 | 0.989 | 0.982 | 0.967 | 0.939 | 0.887 | 0.794 | 0.65 | 0.462 | 0.27 | 0.148 | 0.804 | 0.888 | 0.966 | 0.982 | 0.992 | 0.986 | 0.998 | 0.998 | 0.998 | 0.998 | 0.998 | 0.998 | 0.998 | 0.998 | 0.997 | 0.997 | 0.997 | 0.997 | 0.996 | 0.995 | 0.992 | 0.992 | 0.991 | 0.989 | 0.987 | 0.979 | 0.965 | 0.936 | 0.881 | 0.786 | 0.631 | 0.422 | 0.213 | 0.073 | 0.022 |  | 2.5 | 2.4 | 2.7 | 2.7 | 2.8 | 3.1 |  |  |  |  | 3.2 | 3.1 | 3.1 | 3.1 | 3.2 | 3.5 |  |  |  |  | 3.5 | 3.3 | 3.4 | 3.5 | 3.4 | 3.8 |  |  |  |  | 3.7 | 3.5 | 3.5 | 3.6 | 3.6 | 4.1 |  |  |  |  | 3.9 | 3.9 | 3.8 | 3.9 | 3.9 | 4.4 |  |  |  |  | 4.2 | 4.2 | 4.2 | 4.2 | 4.3 | 4.6 |  |  |  | A | 47 | D-ZK2-25 | anneal rate 25℃/h
D-ZK2L | 587596 | 1.556875 | 1.562707 | 1.568852 | 1.575067 | 1.575763 | 1.578621 | 1.582274 | 1.583993 | 1.584473 | 1.584921 | 1.586912 | 1.587 | 1.589349 | 1.593842 | 1.594401 | 1.599169 | 1.603582 | 1.611088 | 1.626307 | 1.630807 | 59.6 | 59.36 | 0.009849 | 0.009928 | 0.512521894 | 0.0176943616 | 0.967402158 | 0.00510795325 | 1.12488967 | 109.10377 | [6 empty] | 2.09e-06 | 1.37e-08 | -3.16e-11 | 4.84e-07 | 4.03e-10 | 0.189 | 0.2902 | 0.5454 | 0.3053 | 0.2385 | 0.5409 | 0.7621 | 0.2879 | 0.5894 | 0.2545 | 0.2366 | 0.4803 | 0.756 | 0.0085 | 0.0028 | -0.001 | -0.0033 | 1 | 6 |  | 2 | 3 | 509 | 549 | 458 | 490 | 614 |  | 90 |  | 592 | 93 | 9225 | 3689 | 0.25 |  | 2.99 | 335/280 |  | 0.88 | 0.935 | 0.981 | 0.991 | 0.998 | 0.999 | 0.999 | 0.999 | 0.999 | 0.999 | 0.999 | 0.999 | 0.998 | 0.998 | 0.997 | 0.997 | 0.997 | 0.997 | 0.996 | 0.996 | 0.995 | 0.995 | 0.994 | 0.992 | 0.989 | 0.984 | 0.972 | 0.948 | 0.9 | 0.81 | 0.68 | 0.48 | 0.27 |  |  | 0.78 | 0.874 | 0.962 | 0.982 | 0.997 | 0.998 | 0.998 | 0.998 | 0.998 | 0.998 | 0.998 | 0.998 | 0.997 | 0.996 | 0.995 | 0.995 | 0.995 | 0.994 | 0.993 | 0.992 | 0.991 | 0.991 | 0.988 | 0.985 | 0.979 | 0.969 | 0.944 | 0.898 | 0.81 | 0.66 | 0.46 | 0.23 | 0.07 |  |  | 2.5 | 2.5 | 2.6 | 2.7 | 2.8 | 2.8 | 2.8 | 2.9 | 2.9 | 2.9 | 2.9 | 2.9 | 3 | 3.1 | 3.2 | 3.2 | 3.2 | 3.3 | 3.4 | 3.4 | 3 | 3 | 3.1 | 3.3 | 3.3 | 3.3 | 3.3 | 3.4 | 3.5 | 3.7 | 3.1 | 3.1 | 3.3 | 3.4 | 3.5 | 3.6 | 3.7 | 3.7 | 3.7 | 3.8 | 3.5 | 3.6 | 3.6 | 3.6 | 3.7 | 3.8 | 3.9 | 4.1 | 4.1 | 4.2 | 3.8 | 3.8 | 3.9 | 4 | 4.1 | 4.2 | 4.3 | 4.4 | 4.5 | 4.6 | D | 47 | D-ZK2L | anneal rate 4℃/h
D-ZK2L-25 | 586595 | 1.556125 | 1.561957 | 1.568102 | 1.574318 | 1.575013 | 1.577871 | 1.581524 | 1.583243 | 1.583723 | 1.584171 | 1.586162 | 1.58625 | 1.588599 | 1.593092 | 1.593651 | 1.598419 | 1.602832 | 1.610338 | 1.625557 | 1.630057 | 59.52 | 59.29 | 0.009849 | 0.009928 | 0.530248488 | 0.0175027403 | 1.12537335 | 109.192004 | 0.947317341 | 0.00498306497 | [6 empty] | 2.09e-06 | 1.37e-08 | -3.16e-11 | 4.84e-07 | 4.03e-10 | 0.189 | 0.2902 | 0.5454 | 0.3053 | 0.2385 | 0.5409 | 0.7621 | 0.2879 | 0.5894 | 0.2545 | 0.2366 | 0.4803 | 0.756 | 0.0089 | 0.003 | -0.001 | -0.0035 | 1 | 6 |  | 2 | 3 | 509 | 549 | 458 | 490 | 614 |  | 90 |  | 592 | 93 | 9225 | 3689 | 0.25 |  | 2.99 | 335/280 |  | 0.88 | 0.935 | 0.981 | 0.991 | 0.998 | 0.999 | 0.999 | 0.999 | 0.999 | 0.999 | 0.999 | 0.999 | 0.998 | 0.998 | 0.997 | 0.997 | 0.997 | 0.997 | 0.996 | 0.996 | 0.995 | 0.995 | 0.994 | 0.992 | 0.989 | 0.984 | 0.972 | 0.948 | 0.9 | 0.81 | 0.68 | 0.48 | 0.27 |  |  | 0.78 | 0.874 | 0.962 | 0.982 | 0.997 | 0.998 | 0.998 | 0.998 | 0.998 | 0.998 | 0.998 | 0.998 | 0.997 | 0.996 | 0.995 | 0.995 | 0.995 | 0.994 | 0.993 | 0.992 | 0.991 | 0.991 | 0.988 | 0.985 | 0.979 | 0.969 | 0.944 | 0.898 | 0.81 | 0.66 | 0.46 | 0.23 | 0.07 |  |  | 2.5 | 2.5 | 2.6 | 2.7 | 2.8 | 2.8 | 2.8 | 2.9 | 2.9 | 2.9 | 2.9 | 2.9 | 3 | 3.1 | 3.2 | 3.2 | 3.2 | 3.3 | 3.4 | 3.4 | 3 | 3 | 3.1 | 3.3 | 3.3 | 3.3 | 3.3 | 3.4 | 3.5 | 3.7 | 3.1 | 3.1 | 3.3 | 3.4 | 3.5 | 3.6 | 3.7 | 3.7 | 3.7 | 3.8 | 3.5 | 3.6 | 3.6 | 3.6 | 3.7 | 3.8 | 3.9 | 4.1 | 4.1 | 4.2 | 3.8 | 3.8 | 3.9 | 4 | 4.1 | 4.2 | 4.3 | 4.4 | 4.5 | 4.6 | D | 47 | D-ZK2L-25 | anneal rate 25℃/h
D-ZK3 | 589612 | 1.557347 | 1.56384 | 1.570578 | 1.577184 | 1.577903 | 1.580818 | 1.584472 | 1.586173 | 1.586646 | 1.587087 | 1.589044 | 1.58913 | 1.591429 | 1.595807 | 1.59635 | 1.600973 | 1.605237 | 1.612466 | 1.627053 | 1.631354 | 61.15 | 60.95 | 0.009634 | 0.009704 | 1.33936811 | 0.00760612309 | 0.148690268 | 0.0238444644 | 1.00954033 | 89.0419787 | [6 empty] | 1.68e-06 | 9.68e-09 | -2e-11 | 5.34e-07 | 1.41e-09 | 0.172 | 0.3026 | 0.5558 | 0.3069 | 0.2386 | 0.5362 | 0.7504 | 0.3004 | 0.6006 | 0.256 | 0.2369 | 0.4764 | 0.745 | 0.024 | 0.0095 | -0.0019 | -0.0053 | 3 | 6 | 4c | 2 | 3 | 511 | 546 | 471 | 499 | 605 | 72 | 93 |  | 628 | 125 | 9767 | 3958 | 0.234 | 2.08 | 2.83 | 345/295 |  | 0.83 | 0.916 | 0.977 | 0.989 | 0.998 | 0.994 | 0.999 | 0.999 | 0.999 | 0.999 | 0.999 | 0.999 | 0.999 | 0.999 | 0.999 | 0.999 | 0.999 | 0.998 | 0.998 | 0.998 | 0.997 | 0.997 | 0.995 | 0.993 | 0.99 | 0.983 | 0.967 | 0.939 | 0.88 | 0.79 | 0.66 | 0.47 | 0.28 | 0.13 |  | 0.69 | 0.839 | 0.954 | 0.979 | 0.996 | 0.989 | 0.998 | 0.998 | 0.998 | 0.998 | 0.998 | 0.998 | 0.998 | 0.998 | 0.998 | 0.998 | 0.998 | 0.997 | 0.996 | 0.996 | 0.995 | 0.994 | 0.991 | 0.987 | 0.98 | 0.966 | 0.936 | 0.882 | 0.78 | 0.63 | 0.43 | 0.22 | 0.08 | 0.02 |  |  | 2.5 | 2.3 | 2.5 | 2.3 | 2.6 | 3.1 |  |  |  |  | 3 | 2.8 | 2.8 | 3.1 | 3 | 3.3 |  |  |  |  | 3.1 | 2.9 | 3.2 | 3 | 3.1 | 3.4 |  |  |  |  | 3.2 | 3.3 | 3.4 | 3.2 | 3.1 | 3.4 |  |  |  |  | 3.4 | 3.5 | 3.5 | 3.7 | 3.9 | 3.8 |  |  |  |  | 3.5 | 3.7 | 3.8 | 4.6 | 3.9 | 3.9 |  |  |  | A | 47 | D-ZK3 | anneal rate 4℃/h
D-ZK3-25 | 588613 | 1.556588 | 1.563055 | 1.569801 | 1.576422 | 1.577141 | 1.580052 | 1.583692 | 1.585385 | 1.585857 | 1.586296 | 1.588244 | 1.58833 | 1.59062 | 1.594985 | 1.595527 | 1.600144 | 1.604408 | 1.611644 | 1.626253 | 1.630556 | 61.28 | 61.08 | 0.0096 | 0.00967 | 1.24347604 | 108.031442 | 0.918798491 | 0.0139520404 | 0.567180042 | 0.00127620015 | [6 empty] | 1.68e-06 | 9.68e-09 | -2e-11 | 5.34e-07 | 1.41e-09 | 0.172 | 0.3032 | 0.5555 | 0.3068 | 0.2385 | 0.5374 | 0.7537 | 0.301 | 0.6003 | 0.2557 | 0.2368 | 0.4775 | 0.7483 | 0.0237 | 0.0089 | -0.0016 | -0.0039 | 3 | 6 | 4c | 2 | 3 | 511 | 546 | 471 | 499 | 605 | 72 | 93 |  | 628 | 125 | 9767 | 3958 | 0.234 | 2.08 | 2.83 | 345/295 |  | 0.83 | 0.916 | 0.977 | 0.989 | 0.998 | 0.994 | 0.999 | 0.999 | 0.999 | 0.999 | 0.999 | 0.999 | 0.999 | 0.999 | 0.999 | 0.999 | 0.999 | 0.998 | 0.998 | 0.998 | 0.997 | 0.997 | 0.995 | 0.993 | 0.99 | 0.983 | 0.967 | 0.939 | 0.88 | 0.79 | 0.66 | 0.47 | 0.28 | 0.13 |  | 0.69 | 0.839 | 0.954 | 0.979 | 0.996 | 0.989 | 0.998 | 0.998 | 0.998 | 0.998 | 0.998 | 0.998 | 0.998 | 0.998 | 0.998 | 0.998 | 0.998 | 0.997 | 0.996 | 0.996 | 0.995 | 0.994 | 0.991 | 0.987 | 0.98 | 0.966 | 0.936 | 0.882 | 0.78 | 0.63 | 0.43 | 0.22 | 0.08 | 0.02 |  |  | 2.5 | 2.3 | 2.5 | 2.3 | 2.6 | 3.1 |  |  |  |  | 3 | 2.8 | 2.8 | 3.1 | 3 | 3.3 |  |  |  |  | 3.1 | 2.9 | 3.2 | 3 | 3.1 | 3.4 |  |  |  |  | 3.2 | 3.3 | 3.4 | 3.2 | 3.1 | 3.4 |  |  |  |  | 3.4 | 3.5 | 3.5 | 3.7 | 3.9 | 3.8 |  |  |  |  | 3.5 | 3.7 | 3.8 | 4.6 | 3.9 | 3.9 |  |  |  | A | 47 | D-ZK3-25 | anneal rate 25℃/h
D-ZK3L | 592607 | 1.55987 | 1.566305 | 1.573027 | 1.579655 | 1.580378 | 1.583313 | 1.586995 | 1.588712 | 1.58919 | 1.589635 | 1.591613 | 1.5917 | 1.594025 | 1.59846 | 1.599011 | 1.603703 | 1.608038 | 1.615398 | 1.630266 | 1.634647 | 60.7 | 60.49 | 0.009748 | 0.009821 | 0.638506128 | 0.00216674072 | 0.857387558 | 0.0144860621 | 1.23664057 | 107.881152 | [6 empty] | 2.09e-06 | 1.33e-08 | 5.99e-11 | 4.94e-07 | 2.85e-10 | 0.176 | 0.3011 | 0.5539 | 0.3065 | 0.2385 | 0.5379 | 0.755 | 0.2988 | 0.5984 | 0.2556 | 0.2367 | 0.4778 | 0.7494 | 0.0227 | 0.0086 | -0.0016 | -0.0045 | 2 | 6 |  | 2 | 3 | 506 | 545 | 461 | 492 | 601 |  | 92 |  | 643 | 93 | 9745 | 3950 | 0.233 |  | 2.84 | 345/295 |  | 0.849 | 0.933 | 0.981 | 0.992 | 0.998 | 0.997 | 0.999 | 0.999 | 0.999 | 0.999 | 0.999 | 0.999 | 0.999 | 0.999 | 0.998 | 0.998 | 0.998 | 0.998 | 0.998 | 0.997 | 0.996 | 0.996 | 0.994 | 0.992 | 0.988 | 0.98 | 0.962 | 0.928 | 0.866 | 0.755 | 0.6 | 0.41 | 0.22 |  |  | 0.72 | 0.87 | 0.962 | 0.985 | 0.996 | 0.995 | 0.998 | 0.998 | 0.998 | 0.998 | 0.998 | 0.998 | 0.998 | 0.998 | 0.997 | 0.997 | 0.997 | 0.996 | 0.996 | 0.995 | 0.993 | 0.992 | 0.989 | 0.985 | 0.977 | 0.96 | 0.925 | 0.861 | 0.75 | 0.57 | 0.36 | 0.17 | 0.05 |  |  |  | 2.6 | 2.9 | 2.8 | 2.9 | 2.9 | 2.9 |  |  |  |  | 3.3 | 3.1 | 3 | 3 | 3 | 3.9 |  |  |  |  | 3.5 | 3.3 | 3.2 | 3.2 | 3.2 | 4.2 |  |  |  |  | 3.6 | 3.3 | 3.6 | 3.7 | 3.8 | 4.2 |  |  |  |  | 3.7 | 3.6 | 3.6 | 3.7 | 4 | 4.3 |  |  |  |  | 4.4 | 4.2 | 4.1 | 4.2 | 4.3 | 4.3 |  |  |  | D | 49 | D-ZK3L | anneal rate 4℃/h
D-ZK3L-25 | 591606 | 1.559069 | 1.565505 | 1.572227 | 1.578855 | 1.579578 | 1.582513 | 1.586195 | 1.587912 | 1.58839 | 1.588835 | 1.590813 | 1.5909 | 1.593225 | 1.59766 | 1.598211 | 1.602903 | 1.607239 | 1.614598 | 1.629466 | 1.633848 | 60.62 | 60.4 | 0.009748 | 0.009821 | 0.636443631 | 0.0021737174 | 0.856921557 | 0.0144861653 | 1.23247717 | 107.585666 | [6 empty] | 2.09e-06 | 1.33e-08 | 5.99e-11 | 4.94e-07 | 2.85e-10 | 0.176 | 0.3011 | 0.5539 | 0.3065 | 0.2385 | 0.5379 | 0.7549 | 0.2988 | 0.5984 | 0.2556 | 0.2367 | 0.4778 | 0.7493 | 0.0231 | 0.0088 | -0.0016 | -0.0046 | 2 | 6 |  | 2 | 3 | 506 | 545 | 461 | 492 | 601 |  | 92 |  | 643 | 93 | 9745 | 3950 | 0.233 |  | 2.84 | 345/295 |  | 0.849 | 0.933 | 0.981 | 0.992 | 0.998 | 0.997 | 0.999 | 0.999 | 0.999 | 0.999 | 0.999 | 0.999 | 0.999 | 0.999 | 0.998 | 0.998 | 0.998 | 0.998 | 0.998 | 0.997 | 0.996 | 0.996 | 0.994 | 0.992 | 0.988 | 0.98 | 0.962 | 0.928 | 0.866 | 0.755 | 0.6 | 0.41 | 0.22 |  |  | 0.72 | 0.87 | 0.962 | 0.985 | 0.996 | 0.995 | 0.998 | 0.998 | 0.998 | 0.998 | 0.998 | 0.998 | 0.998 | 0.998 | 0.997 | 0.997 | 0.997 | 0.996 | 0.996 | 0.995 | 0.993 | 0.992 | 0.989 | 0.985 | 0.977 | 0.96 | 0.925 | 0.861 | 0.75 | 0.57 | 0.36 | 0.17 | 0.05 |  |  |  | 2.6 | 2.9 | 2.8 | 2.9 | 2.9 | 2.9 |  |  |  |  | 3.3 | 3.1 | 3 | 3 | 3 | 3.9 |  |  |  |  | 3.5 | 3.3 | 3.2 | 3.2 | 3.2 | 4.2 |  |  |  |  | 3.6 | 3.3 | 3.6 | 3.7 | 3.8 | 4.2 |  |  |  |  | 3.7 | 3.6 | 3.6 | 3.7 | 4 | 4.3 |  |  |  |  | 4.4 | 4.2 | 4.1 | 4.2 | 4.3 | 4.3 |  |  |  | D | 49 | D-ZK3L-25 | anneal rate 25℃/h
D-ZK21 | 624582 | 1.589781 | 1.596773 | 1.60407 | 1.611275 | 1.612063 | 1.615265 | 1.619295 | 1.621178 | 1.621703 | 1.622192 | 1.624364 | 1.62446 | 1.627018 | 1.631906 | 1.632514 | 1.6377 | 1.642501 | 1.650672 | 1.667253 | 1.672156 | 58.21 | 58 | 0.010728 | 0.010811 | 1.31514915 | 103.989436 | 1.08358135 | 0.0143813024 | 0.513108754 | -0.00036392391 | [6 empty] | 4.26e-06 | 1.53e-08 | -2.43e-11 | 4.86e-07 | 2.51e-10 | 0.199 | 0.2985 | 0.5512 | 0.3059 | 0.2384 | 0.5401 | 0.7617 | 0.2962 | 0.5955 | 0.255 | 0.2366 | 0.4797 | 0.7558 | 0.0291 | 0.0118 | -0.0023 | -0.0065 | 2 | 3 | 1 | 2 | 5 | 541 | 572 | 487 | 518 | 636 | 61 | 84 |  | 635 | 126 | 10618 | 4197 | 0.265 | 2.26 | 2.99 | 340/260 |  | 0.845 | 0.956 | 0.986 | 0.994 | 0.998 | 0.997 | 0.999 | 0.999 | 0.999 | 0.999 | 0.999 | 0.999 | 0.999 | 0.999 | 0.999 | 0.998 | 0.998 | 0.998 | 0.998 | 0.998 | 0.998 | 0.997 | 0.997 | 0.996 | 0.995 | 0.991 | 0.985 | 0.971 | 0.949 | 0.912 | 0.855 | 0.774 | 0.673 | 0.562 | 0.457 | 0.714 | 0.913 | 0.972 | 0.989 | 0.995 | 0.994 | 0.998 | 0.998 | 0.998 | 0.998 | 0.998 | 0.998 | 0.998 | 0.998 | 0.998 | 0.997 | 0.997 | 0.997 | 0.997 | 0.997 | 0.996 | 0.995 | 0.994 | 0.993 | 0.99 | 0.983 | 0.97 | 0.943 | 0.9 | 0.831 | 0.731 | 0.599 | 0.453 | 0.316 | 0.209 | 3.8 | 3.7 | 3.7 | 3.7 | 3.8 | 4.1 | 4.2 | 4.2 | 4.3 | 4.3 | 4.2 | 4.1 | 4.1 | 4.3 | 4.4 | 4.6 | 4.6 | 4.7 | 4.7 | 4.9 | 4.4 | 4.3 | 4.3 | 4.4 | 4.6 | 4.7 | 4.8 | 4.8 | 4.9 | 5.1 | 4.5 | 4.4 | 4.5 | 4.5 | 4.7 | 4.9 | 5 | 5.1 | 5.2 | 5.2 | 4.8 | 4.8 | 4.8 | 4.8 | 5.1 | 5.2 | 5.3 | 5.5 | 5.8 | 5.8 | 5.1 | 5 | 5.3 | 5.4 | 5.4 | 5.7 | 5.7 | 5.9 | 6.1 | 6.1 | D | 51 | D-ZK21 | anneal rate 4℃/h
D-ZK21-25 | 623581 | 1.588781 | 1.595773 | 1.603071 | 1.610275 | 1.611063 | 1.614265 | 1.618295 | 1.620178 | 1.620703 | 1.621192 | 1.623364 | 1.62346 | 1.626018 | 1.630906 | 1.631514 | 1.6367 | 1.641501 | 1.649672 | 1.666253 | 1.671156 | 58.12 | 57.91 | 0.010728 | 0.010811 | 1.08777542 | 0.0143531981 | 0.505694645 | -0.000448862561 | 1.31533152 | 104.063333 | [6 empty] | 4.26e-06 | 1.53e-08 | -2.43e-11 | 4.86e-07 | 2.51e-10 | 0.199 | 0.2985 | 0.5512 | 0.3059 | 0.2384 | 0.5401 | 0.7617 | 0.2962 | 0.5955 | 0.255 | 0.2366 | 0.4797 | 0.7558 | 0.0295 | 0.012 | -0.0023 | -0.0066 | 2 | 3 | 1 | 2 | 5 | 541 | 572 | 487 | 518 | 636 | 61 | 84 |  | 635 | 126 | 10618 | 4197 | 0.265 | 2.26 | 2.99 | 340/260 |  | 0.845 | 0.956 | 0.986 | 0.994 | 0.998 | 0.997 | 0.999 | 0.999 | 0.999 | 0.999 | 0.999 | 0.999 | 0.999 | 0.999 | 0.999 | 0.998 | 0.998 | 0.998 | 0.998 | 0.998 | 0.998 | 0.997 | 0.997 | 0.996 | 0.995 | 0.991 | 0.985 | 0.971 | 0.949 | 0.912 | 0.855 | 0.774 | 0.673 | 0.562 | 0.457 | 0.714 | 0.913 | 0.972 | 0.989 | 0.995 | 0.994 | 0.998 | 0.998 | 0.998 | 0.998 | 0.998 | 0.998 | 0.998 | 0.998 | 0.998 | 0.997 | 0.997 | 0.997 | 0.997 | 0.997 | 0.996 | 0.995 | 0.994 | 0.993 | 0.99 | 0.983 | 0.97 | 0.943 | 0.9 | 0.831 | 0.731 | 0.599 | 0.453 | 0.316 | 0.209 | 3.8 | 3.7 | 3.7 | 3.7 | 3.8 | 4.1 | 4.2 | 4.2 | 4.3 | 4.3 | 4.2 | 4.1 | 4.1 | 4.3 | 4.4 | 4.6 | 4.6 | 4.7 | 4.7 | 4.9 | 4.4 | 4.3 | 4.3 | 4.4 | 4.6 | 4.7 | 4.8 | 4.8 | 4.9 | 5.1 | 4.5 | 4.4 | 4.5 | 4.5 | 4.7 | 4.9 | 5 | 5.1 | 5.2 | 5.2 | 4.8 | 4.8 | 4.8 | 4.8 | 5.1 | 5.2 | 5.3 | 5.5 | 5.8 | 5.8 | 5.1 | 5 | 5.3 | 5.4 | 5.4 | 5.7 | 5.7 | 5.9 | 6.1 | 6.1 | D | 51 | D-ZK21-25 | anneal rate 25℃/h
D-ZK79 | 609579 | 1.578975 | 1.584458 | 1.5903 | 1.596397 | 1.597099 | 1.600028 | 1.603848 | 1.605665 | 1.606173 | 1.606648 | 1.608766 | 1.60886 | 1.611367 | 1.616181 | 1.616781 | 1.621909 | 1.626666 | 1.634777 | 1.651276 | 1.656166 | 57.9 | 57.63 | 0.010516 | 0.010608 | 0.756950911 | 0.00314478995 | 0.788924494 | 0.0162552471 | 1.10449853 | 112.960367 | [6 empty] | 6.7e-07 | 1.89e-08 | -2.68e-10 | 2.21e-07 | 1.09e-09 | 0.312 | 0.2785 | 0.536 | 0.3038 | 0.2384 | 0.5447 | 0.7713 | 0.2761 | 0.5793 | 0.2533 | 0.2363 | 0.4834 | 0.7646 | -0.0045 | -0.0026 | -0.0003 | -0.0024 | 2 | 2 | 4b | 3 | 3 | 509 | 551 | 468 | 500 | 619 | 81 | 99 |  | 586 | 141 | 9301 | 3684 | 0.262 | 1.83 | 3.19 | 350/295 |  | 0.916 | 0.964 | 0.987 | 0.994 | 0.999 | 0.999 | 0.999 | 0.999 | 0.999 | 0.999 | 0.999 | 0.999 | 0.999 | 0.999 | 0.998 | 0.998 | 0.999 | 0.998 | 0.998 | 0.997 | 0.996 | 0.996 | 0.995 | 0.993 | 0.989 | 0.981 | 0.963 | 0.93 | 0.869 | 0.766 | 0.614 | 0.43 | 0.25 |  |  | 0.839 | 0.929 | 0.974 | 0.988 | 0.998 | 0.998 | 0.998 | 0.998 | 0.998 | 0.998 | 0.998 | 0.998 | 0.998 | 0.997 | 0.996 | 0.996 | 0.998 | 0.997 | 0.995 | 0.993 | 0.992 | 0.992 | 0.991 | 0.986 | 0.979 | 0.963 | 0.927 | 0.866 | 0.755 | 0.587 | 0.377 | 0.18 | 0.06 |  |  |  | 0.7 | 1.4 | 1.6 | 1.7 | 1.8 | 1.8 |  |  |  |  | 1 | 1.7 | 1.8 | 2 | 2.1 | 2.2 |  |  |  |  | 1.3 | 1.9 | 2 | 2.3 | 2.3 | 2.3 |  |  |  |  | 1.5 | 2 | 2.1 | 2.3 | 2.5 | 2.5 |  |  |  |  | 1.7 | 2.3 | 2.4 | 2.7 | 2.9 | 3 |  |  |  |  | 1.8 | 2.8 | 2.9 | 3 | 3.2 | 3.3 |  |  |  | D | 87 | D-ZK79 | anneal rate 4℃/h
D-ZK79-25 | 608578 | 1.578205 | 1.583688 | 1.58953 | 1.595627 | 1.596329 | 1.599258 | 1.603078 | 1.604895 | 1.605403 | 1.605878 | 1.607997 | 1.60809 | 1.610598 | 1.615412 | 1.616012 | 1.62114 | 1.625897 | 1.634008 | 1.650507 | 1.655397 | 57.82 | 57.55 | 0.010517 | 0.010609 | 0.754687333 | 0.00315353195 | 0.788729239 | 0.0162517857 | 1.10213843 | 112.78636 | [6 empty] | 6.7e-07 | 1.89e-08 | -2.68e-10 | 2.21e-07 | 1.09e-09 | 0.312 | 0.2785 | 0.536 | 0.3038 | 0.2385 | 0.5446 | 0.7712 | 0.2761 | 0.5792 | 0.2533 | 0.2364 | 0.4834 | 0.7645 | -0.0042 | -0.0025 | -0.0004 | -0.0026 | 2 | 2 | 4b | 3 | 3 | 509 | 551 | 468 | 500 | 619 | 81 | 99 |  | 586 | 141 | 9301 | 3684 | 0.262 | 1.83 | 3.19 | 350/295 |  | 0.916 | 0.964 | 0.987 | 0.994 | 0.999 | 0.999 | 0.999 | 0.999 | 0.999 | 0.999 | 0.999 | 0.999 | 0.999 | 0.999 | 0.998 | 0.998 | 0.999 | 0.998 | 0.998 | 0.997 | 0.996 | 0.996 | 0.995 | 0.993 | 0.989 | 0.981 | 0.963 | 0.93 | 0.869 | 0.766 | 0.614 | 0.43 | 0.25 |  |  | 0.839 | 0.929 | 0.974 | 0.988 | 0.998 | 0.998 | 0.998 | 0.998 | 0.998 | 0.998 | 0.998 | 0.998 | 0.998 | 0.997 | 0.996 | 0.996 | 0.998 | 0.997 | 0.995 | 0.993 | 0.992 | 0.992 | 0.991 | 0.986 | 0.979 | 0.963 | 0.927 | 0.866 | 0.755 | 0.587 | 0.377 | 0.18 | 0.06 |  |  |  | 0.7 | 1.4 | 1.6 | 1.7 | 1.8 | 1.8 |  |  |  |  | 1 | 1.7 | 1.8 | 2 | 2.1 | 2.2 |  |  |  |  | 1.3 | 1.9 | 2 | 2.3 | 2.3 | 2.3 |  |  |  |  | 1.5 | 2 | 2.1 | 2.3 | 2.5 | 2.5 |  |  |  |  | 1.7 | 2.3 | 2.4 | 2.7 | 2.9 | 3 |  |  |  |  | 1.8 | 2.8 | 2.9 | 3 | 3.2 | 3.3 |  |  |  | D | 87 | D-ZK79-25 | anneal rate 25℃/h
D-LaK5 | 678549 | 1.641482 | 1.648401 | 1.6557 | 1.663159 | 1.664003 | 1.667497 | 1.67201 | 1.674147 | 1.674744 | 1.675303 | 1.67779 | 1.6779 | 1.680844 | 1.686497 | 1.687202 | 1.693234 | 1.698839 | 1.708419 | 1.727998 | 1.733822 | 54.89 | 54.65 | 0.01235 | 0.012458 | 0.60503157 | 2.87640355e-08 | 1.15901922 | 0.015837052 | 1.30308775 | 101.946508 | [6 empty] | 1.76e-06 | 1.72e-08 | -6.77e-11 | 3.92e-07 | 6.44e-10 | 0.23 | 0.2829 | 0.5385 | 0.3039 | 0.2384 | 0.5455 | 0.7757 | 0.2805 | 0.5817 | 0.2533 | 0.2363 | 0.4842 | 0.769 | 0.0165 | 0.0069 | -0.002 | -0.0067 | 1 | 3 | 1 | 4 | 4 | 539 | 578 | 499 | 525 | 625 | 73 | 94 |  | 647 | 139 | 11292 | 4439 | 0.272 | 1.89 | 3.37 | 355/280 |  | 0.843 | 0.955 | 0.984 | 0.994 | 0.998 | 0.998 | 0.999 | 0.999 | 0.999 | 0.999 | 0.999 | 0.999 | 0.999 | 0.998 | 0.998 | 0.998 | 0.998 | 0.998 | 0.998 | 0.998 | 0.996 | 0.996 | 0.994 | 0.992 | 0.99 | 0.983 | 0.971 | 0.948 | 0.908 | 0.848 | 0.757 | 0.645 | 0.517 | 0.381 | 0.251 | 0.711 | 0.911 | 0.968 | 0.987 | 0.996 | 0.996 | 0.998 | 0.998 | 0.998 | 0.998 | 0.998 | 0.998 | 0.998 | 0.997 | 0.997 | 0.997 | 0.997 | 0.997 | 0.997 | 0.996 | 0.993 | 0.993 | 0.989 | 0.984 | 0.98 | 0.967 | 0.942 | 0.898 | 0.824 | 0.719 | 0.573 | 0.416 | 0.267 | 0.145 | 0.063 |  | 1.8 | 2.5 | 2.7 | 2.8 | 2.9 | 2.9 |  |  |  |  | 2.4 | 2.6 | 3 | 3.2 | 3.3 | 3.3 |  |  |  |  | 2.6 | 2.7 | 3.3 | 3.5 | 3.5 | 3.6 |  |  |  |  | 2.7 | 3 | 3.4 | 3.6 | 3.7 | 3.8 |  |  |  |  | 3.2 | 3.2 | 3.7 | 3.8 | 4 | 4.3 |  |  |  |  | 3.6 | 3.7 | 3.8 | 4.2 | 4.5 | 5 |  |  |  | D | 91 | D-LaK5 | anneal rate 4℃/h
D-LaK5-25 | 677548 | 1.640442 | 1.647361 | 1.65466 | 1.662119 | 1.662963 | 1.666457 | 1.67097 | 1.673107 | 1.673704 | 1.674263 | 1.67675 | 1.67686 | 1.679804 | 1.685457 | 1.686162 | 1.692194 | 1.697799 | 1.707379 | 1.726958 | 1.732782 | 54.81 | 54.57 | 0.01235 | 0.012458 | 0.60236351 | 3.07499779e-08 | 1.15823046 | 0.0158379352 | 1.30267215 | 101.976296 | [6 empty] | 1.76e-06 | 1.72e-08 | -6.77e-11 | 3.92e-07 | 6.44e-10 | 0.23 | 0.2829 | 0.5385 | 0.3039 | 0.2384 | 0.5455 | 0.7757 | 0.2805 | 0.5817 | 0.2533 | 0.2363 | 0.4842 | 0.769 | 0.0169 | 0.0071 | -0.002 | -0.0069 | 1 | 3 | 1 | 4 | 4 | 539 | 578 | 499 | 525 | 625 | 73 | 94 |  | 647 | 139 | 11292 | 4439 | 0.272 | 1.89 | 3.37 | 355/280 |  | 0.843 | 0.955 | 0.984 | 0.994 | 0.998 | 0.998 | 0.999 | 0.999 | 0.999 | 0.999 | 0.999 | 0.999 | 0.999 | 0.998 | 0.998 | 0.998 | 0.998 | 0.998 | 0.998 | 0.998 | 0.996 | 0.996 | 0.994 | 0.992 | 0.99 | 0.983 | 0.971 | 0.948 | 0.908 | 0.848 | 0.757 | 0.645 | 0.517 | 0.381 | 0.251 | 0.711 | 0.911 | 0.968 | 0.987 | 0.996 | 0.996 | 0.998 | 0.998 | 0.998 | 0.998 | 0.998 | 0.998 | 0.998 | 0.997 | 0.997 | 0.997 | 0.997 | 0.997 | 0.997 | 0.996 | 0.993 | 0.993 | 0.989 | 0.984 | 0.98 | 0.967 | 0.942 | 0.898 | 0.824 | 0.719 | 0.573 | 0.416 | 0.267 | 0.145 | 0.063 |  | 1.8 | 2.5 | 2.7 | 2.8 | 2.9 | 2.9 |  |  |  |  | 2.4 | 2.6 | 3 | 3.2 | 3.3 | 3.3 |  |  |  |  | 2.6 | 2.7 | 3.3 | 3.5 | 3.5 | 3.6 |  |  |  |  | 2.7 | 3 | 3.4 | 3.6 | 3.7 | 3.8 |  |  |  |  | 3.2 | 3.2 | 3.7 | 3.8 | 4 | 4.3 |  |  |  |  | 3.6 | 3.7 | 3.8 | 4.2 | 4.5 | 5 |  |  |  | D | 91 | D-LaK5-25 | anneal rate 25℃/h
D-LaK6 | 694531 | 1.656193 | 1.663245 | 1.67069 | 1.678363 | 1.67924 | 1.682885 | 1.687625 | 1.689877 | 1.690508 | 1.691097 | 1.693724 | 1.69384 | 1.696952 | 1.702937 | 1.703684 | 1.710081 | 1.716036 | 1.72624 | 1.74724 | 1.753536 | 53.13 | 52.9 | 0.01306 | 0.013176 | 0.477723115 | 0.0226962287 | 1.33623366 | 0.00659605302 | 1.22543438 | 94.2027569 | [6 empty] | 1.33e-06 | 1.27e-08 | -2.36e-11 | 5.62e-07 | 7.08e-10 | 0.199 | 0.2791 | 0.5354 | 0.3034 | 0.2383 | 0.547 | 0.7813 | 0.2766 | 0.5786 | 0.2529 | 0.2362 | 0.4855 | 0.7744 | 0.0179 | 0.008 | -0.0024 | -0.0082 | 1 | 6 | 1 | 1 | 3 | 522 | 560 | 485 | 513 | 616 | 75 | 95 |  | 665 | 138 | 11369 | 4445 | 0.279 | 1.89 | 3.5 | 360/305 |  | 0.84 | 0.96 | 0.987 | 0.998 | 0.999 | 0.999 | 0.999 | 0.999 | 0.999 | 0.999 | 0.999 | 0.999 | 0.998 | 0.998 | 0.998 | 0.998 | 0.998 | 0.997 | 0.995 | 0.993 | 0.991 | 0.99 | 0.988 | 0.987 | 0.983 | 0.974 | 0.958 | 0.933 | 0.883 | 0.8 | 0.65 | 0.4 | 0.12 |  |  | 0.71 | 0.922 | 0.974 | 0.996 | 0.998 | 0.998 | 0.998 | 0.998 | 0.998 | 0.998 | 0.998 | 0.998 | 0.997 | 0.996 | 0.996 | 0.996 | 0.996 | 0.994 | 0.99 | 0.987 | 0.983 | 0.98 | 0.977 | 0.974 | 0.966 | 0.949 | 0.918 | 0.87 | 0.78 | 0.64 | 0.43 | 0.16 | 0.01 |  |  | 2.4 | 2.4 | 2.4 | 2.5 | 2.6 | 2.7 | 2.8 | 2.9 | 3 | 3.1 | 2.9 | 2.9 | 3 | 3.1 | 3.2 | 3.3 | 3.3 | 3.4 | 3.5 | 3.7 | 3 | 3 | 3.3 | 3.3 | 3.5 | 3.5 | 3.5 | 3.8 | 4 | 4.1 | 3.2 | 3.2 | 3.5 | 3.6 | 3.7 | 3.7 | 3.7 | 4 | 4.2 | 4.3 | 3.8 | 3.7 | 3.8 | 3.9 | 4.2 | 4.3 | 4.3 | 4.4 | 4.6 | 4.7 | 4 | 4 | 4.3 | 4.3 | 4.5 | 4.7 | 4.9 | 5.1 | 5.3 | 5.4 | A | 69 | D-LaK6 | anneal rate 4℃/h
D-LaK6-25 | 693531 | 1.655163 | 1.662215 | 1.66966 | 1.677333 | 1.67821 | 1.681855 | 1.686595 | 1.688847 | 1.689478 | 1.690067 | 1.692694 | 1.69281 | 1.695922 | 1.701907 | 1.702654 | 1.709051 | 1.715006 | 1.72521 | 1.74621 | 1.752506 | 53.05 | 52.82 | 0.01306 | 0.013176 | 1.22299893 | 94.0859262 | 0.471209941 | 0.0227830104 | 1.33928922 | 0.00665285316 | [6 empty] | 1.33e-06 | 1.27e-08 | -2.36e-11 | 5.62e-07 | 7.08e-10 | 0.199 | 0.2791 | 0.5354 | 0.3034 | 0.2383 | 0.547 | 0.7813 | 0.2766 | 0.5786 | 0.2529 | 0.2362 | 0.4855 | 0.7744 | 0.0183 | 0.0082 | -0.0024 | -0.0083 | 1 | 6 | 1 | 1 | 3 | 522 | 560 | 485 | 513 | 616 | 75 | 95 |  | 665 | 138 | 11369 | 4445 | 0.279 | 1.89 | 3.5 | 360/305 |  | 0.84 | 0.96 | 0.987 | 0.998 | 0.999 | 0.999 | 0.999 | 0.999 | 0.999 | 0.999 | 0.999 | 0.999 | 0.998 | 0.998 | 0.998 | 0.998 | 0.998 | 0.997 | 0.995 | 0.993 | 0.991 | 0.99 | 0.988 | 0.987 | 0.983 | 0.974 | 0.958 | 0.933 | 0.883 | 0.8 | 0.65 | 0.4 | 0.12 |  |  | 0.71 | 0.922 | 0.974 | 0.996 | 0.998 | 0.998 | 0.998 | 0.998 | 0.998 | 0.998 | 0.998 | 0.998 | 0.997 | 0.996 | 0.996 | 0.996 | 0.996 | 0.994 | 0.99 | 0.987 | 0.983 | 0.98 | 0.977 | 0.974 | 0.966 | 0.949 | 0.918 | 0.87 | 0.78 | 0.64 | 0.43 | 0.16 | 0.01 |  |  | 2.4 | 2.4 | 2.4 | 2.5 | 2.6 | 2.7 | 2.8 | 2.9 | 3 | 3.1 | 2.9 | 2.9 | 3 | 3.1 | 3.2 | 3.3 | 3.3 | 3.4 | 3.5 | 3.7 | 3 | 3 | 3.3 | 3.3 | 3.5 | 3.5 | 3.5 | 3.8 | 4 | 4.1 | 3.2 | 3.2 | 3.5 | 3.6 | 3.7 | 3.7 | 3.7 | 4 | 4.2 | 4.3 | 3.8 | 3.7 | 3.8 | 3.9 | 4.2 | 4.3 | 4.3 | 4.4 | 4.6 | 4.7 | 4 | 4 | 4.3 | 4.3 | 4.5 | 4.7 | 4.9 | 5.1 | 5.3 | 5.4 | A | 69 | D-LaK6-25 | anneal rate 25℃/h
D-LaK52 | 731539 | 1.690776 | 1.698332 | 1.706267 | 1.714373 | 1.715293 | 1.719107 | 1.724045 | 1.726386 | 1.727041 | 1.727653 | 1.73038 | 1.7305 | 1.733728 | 1.739928 | 1.740701 | 1.747316 | 1.753464 | 1.763972 | 1.785462 | 1.791861 | 53.94 | 53.71 | 0.013542 | 0.01366 | 1.04647517 | 0.0173536556 | 0.889910862 | 0.00298398431 | 1.23173612 | 87.1100488 | [6 empty] | 1.8e-06 | 1.72e-08 | -5.24e-11 | 4.52e-07 | 1.37e-10 | 0.229 | 0.2816 | 0.5375 | 0.3038 | 0.2384 | 0.5456 | 0.776 | 0.2792 | 0.5808 | 0.2532 | 0.2363 | 0.4843 | 0.7693 | 0.0187 | 0.0082 | -0.0024 | -0.0083 | 1 | 3 | 1 | 2 | 2 | 620 | 648 | 572 | 601 | 702 | 61 | 78 |  | 669 | 141 | 12143 | 4711 | 0.289 |  | 4 | 355/275 |  | 0.805 | 0.948 | 0.982 | 0.994 | 0.998 | 0.998 | 0.999 | 0.999 | 0.999 | 0.999 | 0.999 | 0.999 | 0.999 | 0.999 | 0.999 | 0.999 | 0.999 | 0.999 | 0.998 | 0.998 | 0.997 | 0.996 | 0.994 | 0.992 | 0.989 | 0.983 | 0.971 | 0.952 | 0.925 | 0.885 | 0.832 | 0.744 | 0.693 | 0.625 | 0.539 | 0.648 | 0.899 | 0.964 | 0.988 | 0.996 | 0.997 | 0.998 | 0.998 | 0.998 | 0.998 | 0.998 | 0.998 | 0.998 | 0.998 | 0.998 | 0.998 | 0.998 | 0.998 | 0.997 | 0.996 | 0.995 | 0.992 | 0.989 | 0.985 | 0.979 | 0.966 | 0.943 | 0.907 | 0.856 | 0.784 | 0.692 | 0.553 | 0.48 | 0.391 | 0.291 | 2.4 | 2.5 | 2.5 | 2.6 | 3 | 3.1 | 3.2 | 3.2 | 3.2 | 3.3 | 2.8 | 2.9 | 3 | 3.2 | 3.5 | 3.6 | 3.6 | 3.7 | 3.7 | 3.8 | 3 | 3.1 | 3.2 | 3.4 | 3.8 | 3.8 | 3.8 | 3.9 | 3.9 | 4 | 3.1 | 3.2 | 3.5 | 3.7 | 3.9 | 4 | 4 | 4 | 4.1 | 4.1 | 3.5 | 3.7 | 3.8 | 4.1 | 4.4 | 4.4 | 4.4 | 4.5 | 4.6 | 4.7 | 3.9 | 4 | 4.2 | 4.6 | 4.8 | 4.9 | 4.9 | 5 | 5.2 | 5.3 | D | 106 | D-Lak52 | anneal rate 4℃/h
D-LaK52-25 | 729539 | 1.689516 | 1.697072 | 1.705007 | 1.713113 | 1.714033 | 1.717847 | 1.722785 | 1.725126 | 1.725781 | 1.726393 | 1.72912 | 1.72924 | 1.732468 | 1.738668 | 1.739441 | 1.746056 | 1.752204 | 1.762712 | 1.784202 | 1.790601 | 53.85 | 53.62 | 0.013542 | 0.01366 | 1.04345567 | 0.017366945 | 0.888612736 | 0.00301494124 | 1.2310265 | 87.1255673 | [6 empty] | 1.8e-06 | 1.72e-08 | -5.24e-11 | 4.52e-07 | 1.37e-10 | 0.229 | 0.2816 | 0.5375 | 0.3038 | 0.2384 | 0.5456 | 0.776 | 0.2792 | 0.5808 | 0.2532 | 0.2363 | 0.4843 | 0.7693 | 0.0192 | 0.0085 | -0.0024 | -0.0084 | 1 | 3 | 1 | 2 | 2 | 620 | 648 | 572 | 601 | 702 | 61 | 78 |  | 669 | 141 | 12143 | 4711 | 0.289 |  | 4 | 355/275 |  | 0.805 | 0.948 | 0.982 | 0.994 | 0.998 | 0.998 | 0.999 | 0.999 | 0.999 | 0.999 | 0.999 | 0.999 | 0.999 | 0.999 | 0.999 | 0.999 | 0.999 | 0.999 | 0.998 | 0.998 | 0.997 | 0.996 | 0.994 | 0.992 | 0.989 | 0.983 | 0.971 | 0.952 | 0.925 | 0.885 | 0.832 | 0.744 | 0.693 | 0.625 | 0.539 | 0.648 | 0.899 | 0.964 | 0.988 | 0.996 | 0.997 | 0.998 | 0.998 | 0.998 | 0.998 | 0.998 | 0.998 | 0.998 | 0.998 | 0.998 | 0.998 | 0.998 | 0.998 | 0.997 | 0.996 | 0.995 | 0.992 | 0.989 | 0.985 | 0.979 | 0.966 | 0.943 | 0.907 | 0.856 | 0.784 | 0.692 | 0.553 | 0.48 | 0.391 | 0.291 | 2.4 | 2.5 | 2.5 | 2.6 | 3 | 3.1 | 3.2 | 3.2 | 3.2 | 3.3 | 2.8 | 2.9 | 3 | 3.2 | 3.5 | 3.6 | 3.6 | 3.7 | 3.7 | 3.8 | 3 | 3.1 | 3.2 | 3.4 | 3.8 | 3.8 | 3.8 | 3.9 | 3.9 | 4 | 3.1 | 3.2 | 3.5 | 3.7 | 3.9 | 4 | 4 | 4 | 4.1 | 4.1 | 3.5 | 3.7 | 3.8 | 4.1 | 4.4 | 4.4 | 4.4 | 4.5 | 4.6 | 4.7 | 3.9 | 4 | 4.2 | 4.6 | 4.8 | 4.9 | 4.9 | 5 | 5.2 | 5.3 | D | 106 | D-LaK52-25 | anneal rate 25℃/h
D-LaK70 | 669554 | 1.633029 | 1.639942 | 1.647224 | 1.654627 | 1.65546 | 1.658902 | 1.663332 | 1.665426 | 1.666011 | 1.666558 | 1.668992 | 1.6691 | 1.671979 | 1.677506 | 1.678195 | 1.684087 | 1.689561 | 1.698913 | 1.718012 | 1.723691 | 55.39 | 55.15 | 0.01208 | 0.012184 | 0.616886534 | 0.000249888602 | 1.11924765 | 0.0158113883 | 1.29814839 | 102.017679 | [6 empty] | 2.1e-06 | 1.31e-08 | -3.75e-11 | 5.42e-07 | 6.96e-10 | 0.177 | 0.2849 | 0.5401 | 0.3041 | 0.2383 | 0.5448 | 0.7742 | 0.2825 | 0.5835 | 0.2535 | 0.2363 | 0.4836 | 0.7676 | 0.0178 | 0.0074 | -0.0019 | -0.0066 | 1 | 6 | 1 | 1 | 3 | 531 | 567 | 488 | 518 | 626 | 73 | 91 |  | 660 | 135 | 11335 | 4415 | 0.284 | 1.91 | 3.35 | 350/280 |  | 0.86 | 0.963 | 0.988 | 0.997 | 0.999 | 0.999 | 0.999 | 0.999 | 0.999 | 0.999 | 0.999 | 0.999 | 0.999 | 0.998 | 0.998 | 0.998 | 0.998 | 0.997 | 0.997 | 0.996 | 0.996 | 0.995 | 0.993 | 0.995 | 0.993 | 0.981 | 0.968 | 0.946 | 0.906 | 0.84 | 0.75 | 0.65 | 0.52 | 0.4 | 0.28 | 0.74 | 0.928 | 0.976 | 0.994 | 0.998 | 0.998 | 0.998 | 0.998 | 0.998 | 0.998 | 0.998 | 0.998 | 0.998 | 0.997 | 0.997 | 0.996 | 0.996 | 0.995 | 0.994 | 0.993 | 0.992 | 0.99 | 0.986 | 0.99 | 0.986 | 0.963 | 0.937 | 0.895 | 0.821 | 0.71 | 0.57 | 0.42 | 0.27 | 0.16 | 0.08 | 2.7 | 2.7 | 2.9 | 3 | 3 | 3 | 3 | 3 | 3.1 | 3.1 | 3 | 3.2 | 3.3 | 3.3 | 3.4 | 3.5 | 3.7 | 3.7 | 3.8 | 3.8 | 3.2 | 3.3 | 3.5 | 3.5 | 3.6 | 3.7 | 3.9 | 4 | 4 | 4 | 3.4 | 3.4 | 3.6 | 3.8 | 3.9 | 4 | 4 | 4.1 | 4.2 | 4.3 | 3.8 | 3.8 | 3.9 | 4.3 | 4.4 | 4.4 | 4.4 | 4.5 | 4.5 | 4.7 | 4.1 | 4.1 | 4.5 | 4.6 | 4.8 | 4.9 | 4.9 | 4.9 | 5.2 | 5.2 | D | 115 | D-LaK70 | anneal rate 4℃/h
D-LaK70-25 | 668553 | 1.631998 | 1.638888 | 1.646146 | 1.653533 | 1.654366 | 1.657804 | 1.662232 | 1.664326 | 1.664911 | 1.665458 | 1.667892 | 1.668 | 1.67088 | 1.676406 | 1.677096 | 1.682988 | 1.688463 | 1.697815 | 1.716913 | 1.722591 | 55.3 | 55.06 | 0.01208 | 0.012185 | 0.615746796 | 0.000310601738 | 1.11671184 | 0.015811421 | 1.29436779 | 102.149797 | [6 empty] | 2.1e-06 | 1.31e-08 | -3.75e-11 | 5.42e-07 | 6.96e-10 | 0.177 | 0.2846 | 0.5399 | 0.3041 | 0.2384 | 0.5449 | 0.7742 | 0.2822 | 0.5833 | 0.2535 | 0.2364 | 0.4835 | 0.7675 | 0.0177 | 0.0074 | -0.002 | -0.0067 | 1 | 6 | 1 | 1 | 3 | 531 | 567 | 488 | 518 | 626 | 73 | 91 |  | 660 | 135 | 11335 | 4415 | 0.284 | 1.91 | 3.35 | 350/280 |  | 0.86 | 0.963 | 0.988 | 0.997 | 0.999 | 0.999 | 0.999 | 0.999 | 0.999 | 0.999 | 0.999 | 0.999 | 0.999 | 0.998 | 0.998 | 0.998 | 0.998 | 0.997 | 0.997 | 0.996 | 0.996 | 0.995 | 0.993 | 0.995 | 0.993 | 0.981 | 0.968 | 0.946 | 0.906 | 0.84 | 0.75 | 0.65 | 0.52 | 0.4 | 0.28 | 0.74 | 0.928 | 0.976 | 0.994 | 0.998 | 0.998 | 0.998 | 0.998 | 0.998 | 0.998 | 0.998 | 0.998 | 0.998 | 0.997 | 0.997 | 0.996 | 0.996 | 0.995 | 0.994 | 0.993 | 0.992 | 0.99 | 0.986 | 0.99 | 0.986 | 0.963 | 0.937 | 0.895 | 0.821 | 0.71 | 0.57 | 0.42 | 0.27 | 0.16 | 0.08 | 2.7 | 2.7 | 2.9 | 3 | 3 | 3 | 3 | 3 | 3.1 | 3.1 | 3 | 3.2 | 3.3 | 3.3 | 3.4 | 3.5 | 3.7 | 3.7 | 3.8 | 3.8 | 3.2 | 3.3 | 3.5 | 3.5 | 3.6 | 3.7 | 3.9 | 4 | 4 | 4 | 3.4 | 3.4 | 3.6 | 3.8 | 3.9 | 4 | 4 | 4.1 | 4.2 | 4.3 | 3.8 | 3.8 | 3.9 | 4.3 | 4.4 | 4.4 | 4.4 | 4.5 | 4.5 | 4.7 | 4.1 | 4.1 | 4.5 | 4.6 | 4.8 | 4.9 | 4.9 | 4.9 | 5.2 | 5.2 | D | 115 | D-LaK70-25 | anneal rate 25℃/h
D-ZF10 | 689311 | 1.645065 | 1.650917 | 1.657592 | 1.665903 | 1.667003 | 1.67192 | 1.67896 | 1.682491 | 1.683497 | 1.684444 | 1.688737 | 1.68893 | 1.694167 | 1.704659 | 1.706009 | 1.717954 | 1.729772 | 1.751999 |  |  | 31.08 | 30.84 | 0.022168 | 0.022512 | 0.181090971 | 0.0606385885 | 1.38321826 | 132.946691 | 1.57814468 | 0.0122919204 | [6 empty] | -5.76e-06 | 6.62e-09 | -3.57e-11 | 9.8e-07 | 1.12e-09 | 0.261 | 0.2218 | 0.4769 | 0.2905 | 0.2362 | 0.5997 | 1.0027 | 0.2184 | 0.5143 | 0.2413 | 0.2326 | 0.5306 | 0.9873 | 0.006 | 0.0017 | 0.0007 | 0.007 | 2 | 1 | 1 | 3 | 1 | 507 | 548 | 459 | 491 | 599 | 100 | 129 |  | 589 | 178 | 8790 | 3574 | 0.23 | 2.48 | 2.84 | 395/360 |  | 0.93 | 0.957 | 0.978 | 0.989 | 0.999 | 0.999 | 0.999 | 0.999 | 0.999 | 0.999 | 0.999 | 0.999 | 0.999 | 0.997 | 0.996 | 0.996 | 0.996 | 0.992 | 0.989 | 0.985 | 0.981 | 0.972 | 0.94 | 0.89 | 0.81 | 0.6 | 0.22 | [8 empty] | 0.87 | 0.916 | 0.956 | 0.979 | 0.998 | 0.998 | 0.998 | 0.998 | 0.998 | 0.998 | 0.998 | 0.998 | 0.998 | 0.994 | 0.992 | 0.993 | 0.993 | 0.984 | 0.978 | 0.971 | 0.963 | 0.945 | 0.883 | 0.8 | 0.65 | 0.36 | 0.05 | [8 empty] | -0.8 | -0.8 | -0.9 | -1 | -1 | -1.1 | -1.1 | -1.3 | -1.5 | -1.5 | 0.1 | 0 | 0 | -0.1 | 0 | 0.1 | -0.1 | -0.2 | -0.3 | -0.4 | 0.4 | 0.4 | 0.2 | 0.2 | 0.3 | 0.4 | 0.4 | 0.4 | 0.4 | 0.3 | 0.9 | 0.8 | 0.8 | 0.7 | 0.7 | 0.9 | 0.8 | 0.6 | 0.6 | 0.7 | 1.7 | 1.7 | 1.6 | 1.7 | 1.8 | 1.8 | 1.9 | 2 | 2 | 2 | 2.6 | 2.6 | 2.7 | 2.8 | 2.9 | 3.2 | 3.2 | 3.3 | 3.3 | 3.5 | B | 77 | D-ZF10 | anneal rate 4℃/h
D-ZF10-25 | 687312 | 1.64365 | 1.649478 | 1.656125 | 1.6644 | 1.665496 | 1.670389 | 1.677393 | 1.680906 | 1.681907 | 1.682848 | 1.687119 | 1.68731 | 1.692517 | 1.702947 | 1.704288 | 1.716155 | 1.72789 | 1.749937 |  |  | 31.18 | 30.94 | 0.022041 | 0.022381 | 1.39531577 | 134.661574 | 0.180389834 | 0.0604305431 | 1.57395389 | 0.0122657049 | [6 empty] | -5.76e-06 | 6.62e-09 | -3.57e-11 | 9.8e-07 | 1.12e-09 | 0.261 | 0.222 | 0.4772 | 0.2905 | 0.2362 | 0.5992 | 1.0003 | 0.2186 | 0.5146 | 0.2414 | 0.2327 | 0.5302 | 0.9851 | 0.006 | 0.0017 | 0.0007 | 0.0067 | 2 | 1 | 1 | 3 | 1 | 507 | 548 | 459 | 491 | 599 | 100 | 129 |  | 589 | 178 | 8790 | 3574 | 0.23 | 2.48 | 2.84 | 395/360 |  | 0.93 | 0.957 | 0.978 | 0.989 | 0.999 | 0.999 | 0.999 | 0.999 | 0.999 | 0.999 | 0.999 | 0.999 | 0.999 | 0.997 | 0.996 | 0.996 | 0.996 | 0.992 | 0.989 | 0.985 | 0.981 | 0.972 | 0.94 | 0.89 | 0.81 | 0.6 | 0.22 | [8 empty] | 0.87 | 0.916 | 0.956 | 0.979 | 0.998 | 0.998 | 0.998 | 0.998 | 0.998 | 0.998 | 0.998 | 0.998 | 0.998 | 0.994 | 0.992 | 0.993 | 0.993 | 0.984 | 0.978 | 0.971 | 0.963 | 0.945 | 0.883 | 0.8 | 0.65 | 0.36 | 0.05 | [8 empty] | -0.8 | -0.8 | -0.9 | -1 | -1 | -1.1 | -1.1 | -1.3 | -1.5 | -1.5 | 0.1 | 0 | 0 | -0.1 | 0 | 0.1 | -0.1 | -0.2 | -0.3 | -0.4 | 0.4 | 0.4 | 0.2 | 0.2 | 0.3 | 0.4 | 0.4 | 0.4 | 0.4 | 0.3 | 0.9 | 0.8 | 0.8 | 0.7 | 0.7 | 0.9 | 0.8 | 0.6 | 0.6 | 0.7 | 1.7 | 1.7 | 1.6 | 1.7 | 1.8 | 1.8 | 1.9 | 2 | 2 | 2 | 2.6 | 2.6 | 2.7 | 2.8 | 2.9 | 3.2 | 3.2 | 3.3 | 3.3 | 3.5 | B | 77 | D-ZF10-25 | anneal rate 25℃/h
D-ZF93 | 002207 | 1.925008 | 1.93254 | 1.941773 | 1.955344 | 1.957337 | 1.966646 | 1.980755 | 1.988065 | 1.99017 | 1.99216 | 2.001287 | 2.0017 | 2.013051 | 2.036456 | 2.039529 | 2.067374 |  |  |  |  | 20.7 | 20.52 | 0.048391 | 0.049359 | 1.51323628 | 106.262695 | 2.16740096 | 0.014231857 | 0.606108042 | 0.0666586743 | [6 empty] | 1.28e-05 | 3.34e-08 | -1.53e-10 | 2.75e-06 | 2.52e-09 | 0.299 | 0.1924 | 0.4426 | 0.2818 | 0.2346 | 0.6389 |  | 0.1886 | 0.4766 | 0.2336 | 0.23 | 0.5641 |  | -0.0088 | -0.008 | 0.0055 | 0.0285 | 1 | 4 | 1 | 1 | 4 | 439 | 462 | 408 | 428 | 496 | 78 | 94 |  | 440 | 250 | 7795 | 3073 | 0.268 | 1.2 | 6.11 |  | 470/405 | 0.854 | 0.947 | 0.981 | 0.992 | 0.997 | 0.998 | 0.999 | 0.999 | 0.998 | 0.998 | 0.998 | 0.997 | 0.995 | 0.994 | 0.994 | 0.993 | 0.988 | 0.958 | 0.927 | 0.869 | 0.758 | 0.53 | 0.134 | [12 empty] | 0.73 | 0.896 | 0.962 | 0.985 | 0.994 | 0.996 | 0.998 | 0.998 | 0.997 | 0.997 | 0.996 | 0.995 | 0.99 | 0.989 | 0.988 | 0.986 | 0.976 | 0.918 | 0.859 | 0.755 | 0.575 | 0.281 | 0.018 | [13 empty] | 10.8 | 12.1 | 12.1 | 13.9 | 13.9 | 14.3 |  |  |  |  | 14.9 | 16.2 | 16.7 | 18 | 19.1 | 19.3 |  |  |  |  | 16.3 | 18 | 18.7 | 20.4 | 20.5 | 21.3 |  |  |  |  | 18.2 | 20.1 | 20.8 | 22.5 | 22.4 | 23.7 |  |  |  |  | 23 | 24.5 | 26.3 | 28.1 | 28.2 | 29.4 |  |  |  |  | 29.2 | 31.4 | 32.5 | 35.1 | 35.1 | 37.1 |  |  |  | D | 252 | D-ZF93 | anneal rate 4℃/h
D-ZF93-25 | 000207 | 1.923233 | 1.930761 | 1.939978 | 1.953517 | 1.955507 | 1.964798 | 1.978883 | 1.986183 | 1.988285 | 1.990272 | 1.999388 | 1.9998 | 2.011137 | 2.034514 | 2.037583 | 2.065385 |  |  |  |  | 20.69 | 20.51 | 0.048331 | 0.049298 | 1.4330228 | 101.185435 | 2.13630545 | 0.0138161232 | 0.630184037 | 0.065857845 | [6 empty] | 1.28e-05 | 3.34e-08 | -1.53e-10 | 2.75e-06 | 2.52e-09 | 0.299 | 0.1922 | 0.4425 | 0.2817 | 0.2346 | 0.6387 |  | 0.1885 | 0.4764 | 0.2336 | 0.23 | 0.564 |  | -0.009 | -0.0082 | 0.0055 | 0.0283 | 1 | 4 | 1 | 1 | 4 | 439 | 462 | 408 | 428 | 496 | 78 | 94 |  | 440 | 250 | 7795 | 3073 | 0.268 | 1.2 | 6.11 |  | 470/405 | 0.854 | 0.947 | 0.981 | 0.992 | 0.997 | 0.998 | 0.999 | 0.999 | 0.998 | 0.998 | 0.998 | 0.997 | 0.995 | 0.994 | 0.994 | 0.993 | 0.988 | 0.958 | 0.927 | 0.869 | 0.758 | 0.53 | 0.134 | [12 empty] | 0.73 | 0.896 | 0.962 | 0.985 | 0.994 | 0.996 | 0.998 | 0.998 | 0.997 | 0.997 | 0.996 | 0.995 | 0.99 | 0.989 | 0.988 | 0.986 | 0.976 | 0.918 | 0.859 | 0.755 | 0.575 | 0.281 | 0.018 | [13 empty] | 10.8 | 12.1 | 12.1 | 13.9 | 13.9 | 14.3 |  |  |  |  | 14.9 | 16.2 | 16.7 | 18 | 19.1 | 19.3 |  |  |  |  | 16.3 | 18 | 18.7 | 20.4 | 20.5 | 21.3 |  |  |  |  | 18.2 | 20.1 | 20.8 | 22.5 | 22.4 | 23.7 |  |  |  |  | 23 | 24.5 | 26.3 | 28.1 | 28.2 | 29.4 |  |  |  |  | 29.2 | 31.4 | 32.5 | 35.1 | 35.1 | 37.1 |  |  |  | D | 252 | D-ZF93-25 | anneal rate 25℃/h
D-LaF50 | 774496 | 1.735624 | 1.741896 | 1.74871 | 1.756316 | 1.757246 | 1.761245 | 1.766674 | 1.76931 | 1.770052 | 1.770747 | 1.773862 | 1.774 | 1.777717 | 1.784918 | 1.78582 | 1.793577 | 1.800834 | 1.813339 | 1.839302 | 1.847139 | 49.59 | 49.32 | 0.015608 | 0.015768 | 1.34473873 | 0.006036194 | 1.13288204 | 95.5213185 | 0.731048914 | 0.022706198 | [6 empty] | 1.53e-06 | 1.43e-08 | -3.83e-11 | 5.87e-07 | 4.1e-10 | 0.222 | 0.2562 | 0.5167 | 0.3005 | 0.2381 | 0.5548 | 0.8012 | 0.2536 | 0.5585 | 0.2504 | 0.2357 | 0.4919 | 0.7931 | -0.007 | -0.0023 | -0.0012 | -0.0065 | 1 | 3 | 1 | 1 | 4 | 573 | 613 | 523 | 557 | 671 | 73 | 89 |  | 614 | 110 | 12098 | 4645 | 0.302 | 1.36 | 4.93 | 380/310 |  | 0.89 | 0.97 | 0.988 | 0.996 | 0.998 | 0.999 | 0.999 | 0.999 | 0.999 | 0.999 | 0.999 | 0.999 | 0.999 | 0.998 | 0.998 | 0.998 | 0.998 | 0.998 | 0.997 | 0.996 | 0.995 | 0.993 | 0.989 | 0.985 | 0.977 | 0.962 | 0.932 | 0.884 | 0.809 | 0.706 | 0.576 | 0.367 | 0.277 |  |  | 0.792 | 0.941 | 0.976 | 0.993 | 0.997 | 0.998 | 0.998 | 0.998 | 0.998 | 0.998 | 0.998 | 0.998 | 0.998 | 0.997 | 0.997 | 0.996 | 0.996 | 0.996 | 0.995 | 0.993 | 0.99 | 0.987 | 0.979 | 0.97 | 0.955 | 0.925 | 0.869 | 0.782 | 0.655 | 0.498 | 0.332 | 0.135 | 0.077 |  |  | 2.7 | 2.7 | 2.7 | 2.8 | 3 | 3 | 3 | 3.3 | 3.3 | 3.3 | 3.2 | 3.2 | 3.3 | 3.3 | 3.7 | 3.7 | 3.8 | 4 | 4 | 4 | 3.5 | 3.5 | 3.6 | 3.6 | 3.9 | 4 | 4 | 4.1 | 4.1 | 4.1 | 3.6 | 3.7 | 3.7 | 3.7 | 4.3 | 4.3 | 4.3 | 4.5 | 4.5 | 4.5 | 4.3 | 4.3 | 4.3 | 4.3 | 4.8 | 4.9 | 4.9 | 5.1 | 5.2 | 5.2 | 4.8 | 4.8 | 4.9 | 5.1 | 5.5 | 5.5 | 5.5 | 5.8 | 5.8 | 5.8 | MA | 156 | D-LaF50 | anneal rate 4℃/h
D-LaF50-25 | 773495 | 1.734504 | 1.740776 | 1.74759 | 1.755196 | 1.756126 | 1.760125 | 1.765554 | 1.76819 | 1.768932 | 1.769627 | 1.772742 | 1.77288 | 1.776597 | 1.783798 | 1.7847 | 1.792457 | 1.799714 | 1.812219 | 1.838182 | 1.846019 | 49.52 | 49.25 | 0.015608 | 0.015768 | 0.734700246 | 0.022666746 | 1.33716574 | 0.006016769 | 1.13513348 | 95.7512696 | [6 empty] | 1.53e-06 | 1.43e-08 | -3.83e-11 | 5.87e-07 | 4.1e-10 | 0.222 | 0.2562 | 0.5167 | 0.3005 | 0.2381 | 0.5548 | 0.8012 | 0.2536 | 0.5585 | 0.2504 | 0.2357 | 0.4919 | 0.7931 | -0.0066 | -0.0021 | -0.0012 | -0.0066 | 1 | 3 | 1 | 1 | 4 | 573 | 613 | 523 | 557 | 671 | 73 | 89 |  | 614 | 110 | 12098 | 4645 | 0.302 | 1.36 | 4.93 | 380/310 |  | 0.89 | 0.97 | 0.988 | 0.996 | 0.998 | 0.999 | 0.999 | 0.999 | 0.999 | 0.999 | 0.999 | 0.999 | 0.999 | 0.998 | 0.998 | 0.998 | 0.998 | 0.998 | 0.997 | 0.996 | 0.995 | 0.993 | 0.989 | 0.985 | 0.977 | 0.962 | 0.932 | 0.884 | 0.809 | 0.706 | 0.576 | 0.367 | 0.277 |  |  | 0.792 | 0.941 | 0.976 | 0.993 | 0.997 | 0.998 | 0.998 | 0.998 | 0.998 | 0.998 | 0.998 | 0.998 | 0.998 | 0.997 | 0.997 | 0.996 | 0.996 | 0.996 | 0.995 | 0.993 | 0.99 | 0.987 | 0.979 | 0.97 | 0.955 | 0.925 | 0.869 | 0.782 | 0.655 | 0.498 | 0.332 | 0.135 | 0.077 |  |  | 2.7 | 2.7 | 2.7 | 2.8 | 3 | 3 | 3 | 3.3 | 3.3 | 3.3 | 3.2 | 3.2 | 3.3 | 3.3 | 3.7 | 3.7 | 3.8 | 4 | 4 | 4 | 3.5 | 3.5 | 3.6 | 3.6 | 3.9 | 4 | 4 | 4.1 | 4.1 | 4.1 | 3.6 | 3.7 | 3.7 | 3.7 | 4.3 | 4.3 | 4.3 | 4.5 | 4.5 | 4.5 | 4.3 | 4.3 | 4.3 | 4.3 | 4.8 | 4.9 | 4.9 | 5.1 | 5.2 | 5.2 | 4.8 | 4.8 | 4.9 | 5.1 | 5.5 | 5.5 | 5.5 | 5.8 | 5.8 | 5.8 | MA | 156 | D-LaF50-25 | anneal rate 25℃/h
D-LaF050 | 768493 | 1.726544 | 1.734011 | 1.741949 | 1.750367 | 1.751355 | 1.755527 | 1.761059 | 1.763717 | 1.764463 | 1.765161 | 1.768282 | 1.76842 | 1.772133 | 1.779309 | 1.780207 | 1.787922 | 1.795137 | 1.807567 | 1.833401 | 1.841211 | 49.28 | 49.04 | 0.015592 | 0.015744 | 0.653249512 | 0.023644288 | 1.20557745 | 85.5377962 | 1.40453781 | 0.006364015 | [6 empty] | 4.01e-06 | 1.55e-08 | -3.41e-11 | 5.74e-07 | 4.46e-10 | 0.215 | 0.2676 | 0.5253 | 0.3016 | 0.2381 | 0.5524 | 0.7972 | 0.265 | 0.5676 | 0.2513 | 0.2358 | 0.49 | 0.7895 | 0.0144 | 0.007 | -0.0025 | -0.0094 | 1 | 3 | 1 | 1 | 3 | 610 | 644 | 566 | 596 | 692 | 57 | 74 |  | 756 | 104 | 12276 | 4751 | 0.292 | 1.75 | 4.51 | 375/285 |  | 0.83 | 0.954 | 0.983 | 0.995 | 0.999 | 0.999 | 0.999 | 0.999 | 0.999 | 0.999 | 0.999 | 0.999 | 0.998 | 0.998 | 0.998 | 0.998 | 0.998 | 0.996 | 0.995 | 0.993 | 0.992 | 0.989 | 0.984 | 0.979 | 0.971 | 0.954 | 0.927 | 0.89 | 0.83 | 0.75 | 0.65 | 0.48 | 0.4 | 0.26 |  | 0.68 | 0.911 | 0.966 | 0.991 | 0.998 | 0.998 | 0.998 | 0.998 | 0.998 | 0.998 | 0.998 | 0.998 | 0.997 | 0.997 | 0.996 | 0.996 | 0.996 | 0.993 | 0.99 | 0.987 | 0.984 | 0.979 | 0.969 | 0.959 | 0.942 | 0.911 | 0.86 | 0.79 | 0.69 | 0.56 | 0.42 | 0.23 | 0.16 | 0.07 |  | 3.8 | 3.8 | 4.1 | 4.2 | 4.4 | 4.6 | 4.7 | 4.8 | 4.9 | 5 | 4.6 | 4.6 | 4.7 | 5 | 5.1 | 5.3 | 5.3 | 5.4 | 5.5 | 5.6 | 4.7 | 4.8 | 4.9 | 5.1 | 5.3 | 5.5 | 5.7 | 5.8 | 5.8 | 5.8 | 5.1 | 5.3 | 5 | 5.3 | 5.5 | 5.7 | 5.9 | 6 | 6.1 | 6.2 | 5.5 | 5.7 | 5.8 | 5.9 | 6.1 | 6.4 | 6.6 | 6.8 | 6.8 | 6.8 | 5.8 | 6.1 | 6.2 | 6.4 | 6.7 | 6.9 | 7.2 | 7.5 | 7.4 | 7.5 | A | 186 | D-LaF050 | anneal rate 4℃/h
D-LaF050-25 | 767492 | 1.725246 | 1.732697 | 1.740623 | 1.749037 | 1.750025 | 1.754196 | 1.759729 | 1.762386 | 1.763132 | 1.76383 | 1.766951 | 1.76709 | 1.770803 | 1.777978 | 1.778877 | 1.786592 | 1.793805 | 1.806235 | 1.832069 | 1.83988 | 49.2 | 48.96 | 0.015592 | 0.015745 | 1.22950343 | 87.307119 | 0.641767823 | 0.023765216 | 1.41136391 | 0.006459327 | [6 empty] | 4.01e-06 | 1.55e-08 | -3.41e-11 | 5.74e-07 | 4.46e-10 | 0.215 | 0.2675 | 0.5253 | 0.3017 | 0.2381 | 0.5525 | 0.7972 | 0.2649 | 0.5675 | 0.2514 | 0.2358 | 0.49 | 0.7895 | 0.0147 | 0.0072 | -0.0026 | -0.0095 | 1 | 3 | 1 | 1 | 3 | 610 | 644 | 566 | 596 | 692 | 57 | 74 |  | 756 | 104 | 12276 | 4751 | 0.292 | 1.75 | 4.51 | 375/285 |  | 0.83 | 0.954 | 0.983 | 0.995 | 0.999 | 0.999 | 0.999 | 0.999 | 0.999 | 0.999 | 0.999 | 0.999 | 0.998 | 0.998 | 0.998 | 0.998 | 0.998 | 0.996 | 0.995 | 0.993 | 0.992 | 0.989 | 0.984 | 0.979 | 0.971 | 0.954 | 0.927 | 0.89 | 0.83 | 0.75 | 0.65 | 0.48 | 0.4 | 0.26 |  | 0.68 | 0.911 | 0.966 | 0.991 | 0.998 | 0.998 | 0.998 | 0.998 | 0.998 | 0.998 | 0.998 | 0.998 | 0.997 | 0.997 | 0.996 | 0.996 | 0.996 | 0.993 | 0.99 | 0.987 | 0.984 | 0.979 | 0.969 | 0.959 | 0.942 | 0.911 | 0.86 | 0.79 | 0.69 | 0.56 | 0.42 | 0.23 | 0.16 | 0.07 |  | 3.8 | 3.8 | 4.1 | 4.2 | 4.4 | 4.6 | 4.7 | 4.8 | 4.9 | 5 | 4.6 | 4.6 | 4.7 | 5 | 5.1 | 5.3 | 5.3 | 5.4 | 5.5 | 5.6 | 4.7 | 4.8 | 4.9 | 5.1 | 5.3 | 5.5 | 5.7 | 5.8 | 5.8 | 5.8 | 5.1 | 5.3 | 5 | 5.3 | 5.5 | 5.7 | 5.9 | 6 | 6.1 | 6.2 | 5.5 | 5.7 | 5.8 | 5.9 | 6.1 | 6.4 | 6.6 | 6.8 | 6.8 | 6.8 | 5.8 | 6.1 | 6.2 | 6.4 | 6.7 | 6.9 | 7.2 | 7.5 | 7.4 | 7.5 | A | 186 | D-LaF050-25 | anneal rate 25℃/h
D-LaF53 | 743493 | 1.702945 | 1.71012 | 1.717756 | 1.725868 | 1.726822 | 1.730847 | 1.736189 | 1.738756 | 1.739477 | 1.740151 | 1.743166 | 1.7433 | 1.746888 | 1.753825 | 1.754694 | 1.762155 | 1.769135 | 1.781167 | 1.806194 | 1.813766 | 49.33 | 49.08 | 0.015069 | 0.015217 | 0.645397592 | 0.023499357 | 1.17528667 | 87.7755219 | 1.32747885 | 0.0060601597 | [6 empty] | 7.67e-06 | 2.36e-08 | -1.95e-10 | 6.35e-07 | 3.67e-10 | 0.208 | 0.2671 | 0.5249 | 0.3015 | 0.2381 | 0.5528 | 0.7985 | 0.2645 | 0.5671 | 0.2512 | 0.2358 | 0.4903 | 0.7907 | 0.0133 | 0.0065 | -0.0024 | -0.0089 | 1 | 6 | 1 | 1 | 3 | 557 | 590 | 513 | 538 | 641 | 56 | 72 |  | 673 | 101 | 11978 | 4614 | 0.298 | 2.2 | 4.26 | 370/295 |  | 0.825 | 0.953 | 0.982 | 0.994 | 0.998 | 0.998 | 0.999 | 0.999 | 0.999 | 0.999 | 0.999 | 0.999 | 0.998 | 0.998 | 0.998 | 0.997 | 0.997 | 0.997 | 0.996 | 0.995 | 0.993 | 0.991 | 0.986 | 0.981 | 0.97 | 0.948 | 0.908 | 0.847 | 0.75 | 0.628 | 0.486 | 0.316 | 0.214 | 0.145 |  | 0.681 | 0.909 | 0.964 | 0.988 | 0.996 | 0.997 | 0.998 | 0.998 | 0.998 | 0.998 | 0.998 | 0.998 | 0.997 | 0.996 | 0.996 | 0.995 | 0.995 | 0.995 | 0.993 | 0.991 | 0.987 | 0.983 | 0.973 | 0.962 | 0.94 | 0.898 | 0.824 | 0.717 | 0.563 | 0.394 | 0.236 | 0.1 | 0.046 | 0.021 |  |  | 4.8 | 5.8 | 6 | 6.4 | 6.6 | 7 |  |  |  |  | 5.3 | 6.4 | 6.6 | 7.2 | 7.3 | 7.4 |  |  |  |  | 5.7 | 6.8 | 7.2 | 7.4 | 7.6 | 7.6 |  |  |  |  | 5.8 | 7.2 | 7.3 | 7.5 | 7.6 | 7.9 |  |  |  |  | 6 | 7.5 | 8.2 | 8.3 | 8.5 | 8.5 |  |  |  |  | 6.6 | 7.9 | 8.9 | 9 | 9.1 | 9.3 |  |  |  | B | 126 | D-LaF53 | anneal rate 4℃/h
D-LaF53-25 | 742493 | 1.701745 | 1.70892 | 1.716556 | 1.724668 | 1.725622 | 1.729647 | 1.734989 | 1.737556 | 1.738276 | 1.738951 | 1.741966 | 1.7421 | 1.745688 | 1.752625 | 1.753494 | 1.760955 | 1.767935 | 1.779967 | 1.804994 | 1.812566 | 49.25 | 49 | 0.015069 | 0.015218 | 1.32239317 | 0.00606224219 | 0.646347208 | 0.0234824415 | 1.17507569 | 87.8164211 | [6 empty] | 7.67e-06 | 2.36e-08 | -1.95e-10 | 6.35e-07 | 3.67e-10 | 0.208 | 0.2671 | 0.5249 | 0.3015 | 0.2381 | 0.5528 | 0.7985 | 0.2645 | 0.567 | 0.2513 | 0.2358 | 0.4903 | 0.7906 | 0.0137 | 0.0067 | -0.0024 | -0.009 | 1 | 6 | 1 | 1 | 3 | 557 | 590 | 513 | 538 | 641 | 56 | 72 |  | 673 | 101 | 11978 | 4614 | 0.298 | 2.2 | 4.26 | 370/295 |  | 0.825 | 0.953 | 0.982 | 0.994 | 0.998 | 0.998 | 0.999 | 0.999 | 0.999 | 0.999 | 0.999 | 0.999 | 0.998 | 0.998 | 0.998 | 0.997 | 0.997 | 0.997 | 0.996 | 0.995 | 0.993 | 0.991 | 0.986 | 0.981 | 0.97 | 0.948 | 0.908 | 0.847 | 0.75 | 0.628 | 0.486 | 0.316 | 0.214 | 0.145 |  | 0.681 | 0.909 | 0.964 | 0.988 | 0.996 | 0.997 | 0.998 | 0.998 | 0.998 | 0.998 | 0.998 | 0.998 | 0.997 | 0.996 | 0.996 | 0.995 | 0.995 | 0.995 | 0.993 | 0.991 | 0.987 | 0.983 | 0.973 | 0.962 | 0.94 | 0.898 | 0.824 | 0.717 | 0.563 | 0.394 | 0.236 | 0.1 | 0.046 | 0.021 |  |  | 4.8 | 5.8 | 6 | 6.4 | 6.6 | 7 |  |  |  |  | 5.3 | 6.4 | 6.6 | 7.2 | 7.3 | 7.4 |  |  |  |  | 5.7 | 6.8 | 7.2 | 7.4 | 7.6 | 7.6 |  |  |  |  | 5.8 | 7.2 | 7.3 | 7.5 | 7.6 | 7.9 |  |  |  |  | 6 | 7.5 | 8.2 | 8.3 | 8.5 | 8.5 |  |  |  |  | 6.6 | 7.9 | 8.9 | 9 | 9.1 | 9.3 |  |  |  | B | 126 | D-LaF53-25 | anneal rate 25℃/h
D-LaF79 | 731405 | 1.688723 | 1.695353 | 1.702631 | 1.710894 | 1.711918 | 1.716348 | 1.722435 | 1.725418 | 1.726261 | 1.727052 | 1.730611 | 1.73077 | 1.735052 | 1.743458 | 1.744523 | 1.753777 | 1.762625 | 1.778369 |  |  | 40.51 | 40.25 | 0.01804 | 0.018262 | 0.26530456 | 0.0420844203 | 1.45255299 | 117.349274 | 1.65170478 | 0.00935611552 | [12 empty] | 0.2456 | 0.5028 | 0.2967 | 0.2374 | 0.572 | 0.8727 | 0.2426 | 0.5428 | 0.2469 | 0.2345 | 0.5067 | 0.8621 | 0.0112 | 0.0053 | -0.0015 | -0.0047 | 1 | 6 | 3 | 1 | 3 | 496 | 535 | 468 | 490 | 591 | 90 | 111 |  | 618 | 158 | 11034 | 4367 | 0.263 | 2.08 | 3.21 | 395/340 |  | 0.901 | 0.972 | 0.989 | 0.997 | 0.999 | 0.999 | 0.999 | 0.999 | 0.999 | 0.999 | 0.999 | 0.999 | 0.999 | 0.999 | 0.998 | 0.997 | 0.997 | 0.995 | 0.993 | 0.99 | 0.986 | 0.98 | 0.967 | 0.952 | 0.93 | 0.89 | 0.82 | 0.67 | 0.35 | [6 empty] | 0.811 | 0.944 | 0.978 | 0.994 | 0.998 | 0.998 | 0.998 | 0.998 | 0.998 | 0.998 | 0.998 | 0.998 | 0.998 | 0.998 | 0.996 | 0.995 | 0.994 | 0.99 | 0.986 | 0.98 | 0.972 | 0.961 | 0.935 | 0.906 | 0.864 | 0.8 | 0.68 | 0.45 | 0.12 | [66 empty] | D | 171 | D-LaF79 | anneal rate 4℃/h
D-LaF79-25 | 730405 | 1.687867 | 1.694489 | 1.701753 | 1.710002 | 1.711024 | 1.71545 | 1.721532 | 1.724512 | 1.725355 | 1.726145 | 1.729702 | 1.72986 | 1.734138 | 1.742535 | 1.743598 | 1.752841 | 1.761677 | 1.777405 |  |  | 40.5 | 40.24 | 0.018023 | 0.018243 | 0.244124156 | 0.0430784572 | 1.39592511 | 113.324709 | 1.66977539 | 0.00964211165 | [12 empty] | 0.2456 | 0.5028 | 0.2967 | 0.2374 | 0.5718 | 0.8727 | 0.2426 | 0.5429 | 0.2469 | 0.2345 | 0.5067 | 0.8621 | 0.0113 | 0.0053 | -0.0016 | -0.0049 | 1 | 6 | 3 | 1 | 3 | 496 | 535 | 468 | 490 | 591 | 90 | 111 |  | 618 | 158 | 11034 | 4367 | 0.263 | 2.08 | 3.21 | 395/340 |  | 0.901 | 0.972 | 0.989 | 0.997 | 0.999 | 0.999 | 0.999 | 0.999 | 0.999 | 0.999 | 0.999 | 0.999 | 0.999 | 0.999 | 0.998 | 0.997 | 0.997 | 0.995 | 0.993 | 0.99 | 0.986 | 0.98 | 0.967 | 0.952 | 0.93 | 0.89 | 0.82 | 0.67 | 0.35 | [6 empty] | 0.811 | 0.944 | 0.978 | 0.994 | 0.998 | 0.998 | 0.998 | 0.998 | 0.998 | 0.998 | 0.998 | 0.998 | 0.998 | 0.998 | 0.996 | 0.995 | 0.994 | 0.99 | 0.986 | 0.98 | 0.972 | 0.961 | 0.935 | 0.906 | 0.864 | 0.8 | 0.68 | 0.45 | 0.12 | [66 empty] | D | 171 | D-LaF79-25 | anneal rate 25℃/h
D-ZLaF50 | 803455 | 1.760881 | 1.767731 | 1.775173 | 1.783546 | 1.784578 | 1.789033 | 1.795117 | 1.798081 | 1.798917 | 1.7997 | 1.803214 | 1.80337 | 1.807572 | 1.815741 | 1.816768 | 1.825618 | 1.833946 | 1.848425 | 1.879172 |  | 45.49 | 45.24 | 0.01766 | 0.017851 | 1.13754975 | 87.6010757 | 0.27377557 | 0.0348809856 | 1.89653755 | 0.00982589937 | [6 empty] | 4.59e-06 | 1.77e-08 | -4.18e-11 | 8.47e-07 | 3.91e-10 | 0.15 | 0.2523 | 0.5123 | 0.2995 | 0.2379 | 0.5593 | 0.8199 | 0.2496 | 0.5537 | 0.2495 | 0.2354 | 0.4958 | 0.8111 | 0.004 | 0.0031 | -0.0022 | -0.0089 | 1 | 3 | 1 | 1 | 4 | 605 | 642 | 556 | 588 | 694 | 62 | 75 |  |  | 104 | 12174 | 4673 | 0.302 | 1.73 | 4.89 | 380/330 |  | 0.864 | 0.963 | 0.985 | 0.995 | 0.999 | 0.999 | 0.999 | 0.999 | 0.999 | 0.999 | 0.999 | 0.998 | 0.997 | 0.997 | 0.996 | 0.997 | 0.996 | 0.996 | 0.995 | 0.993 | 0.991 | 0.988 | 0.983 | 0.978 | 0.967 | 0.947 | 0.907 | 0.825 | 0.66 | 0.35 | [5 empty] | 0.746 | 0.928 | 0.97 | 0.991 | 0.997 | 0.998 | 0.998 | 0.998 | 0.998 | 0.998 | 0.998 | 0.997 | 0.995 | 0.994 | 0.993 | 0.994 | 0.993 | 0.992 | 0.99 | 0.987 | 0.982 | 0.976 | 0.967 | 0.956 | 0.935 | 0.897 | 0.822 | 0.68 | 0.43 | 0.12 | [6 empty] | 4.6 | 4.6 | 4.8 | 4.9 | 5.5 | 5.6 |  |  |  |  | 5.5 | 5.5 | 5.7 | 6 | 6.3 | 6.3 |  |  |  |  | 5.6 | 5.7 | 6.3 | 6.5 | 6.5 | 6.5 |  |  |  |  | 5.8 | 5.9 | 6.4 | 6.7 | 6.8 | 7 |  |  |  |  | 6.7 | 6.7 | 7 | 7.3 | 7.5 | 7.9 |  |  |  |  | 7.2 | 7.3 | 7.8 | 8.1 | 8.3 | 8.5 |  |  |  | B | 254 | D-ZLaF50 | anneal rate 4℃/h
D-ZLaF50-25 | 802455 | 1.759793 | 1.766626 | 1.774063 | 1.782435 | 1.783467 | 1.787921 | 1.794002 | 1.796965 | 1.7978 | 1.798582 | 1.802094 | 1.80225 | 1.80645 | 1.814615 | 1.815641 | 1.824487 | 1.832813 | 1.847291 | 1.878041 |  | 45.45 | 45.2 | 0.01765 | 0.017841 | 0.281077854 | 0.0346761107 | 1.19505397 | 91.8385642 | 1.88534009 | 0.00975311743 | [6 empty] | 4.59e-06 | 1.77e-08 | -4.18e-11 | 8.47e-07 | 3.91e-10 | 0.15 | 0.2524 | 0.5124 | 0.2994 | 0.238 | 0.5593 | 0.8203 | 0.2496 | 0.5537 | 0.2494 | 0.2354 | 0.4958 | 0.8115 | 0.0043 | 0.0032 | -0.0022 | -0.009 | 1 | 3 | 1 | 1 | 4 | 605 | 642 | 556 | 588 | 694 | 62 | 75 |  |  | 104 | 12174 | 4673 | 0.302 | 1.73 | 4.89 | 380/330 |  | 0.864 | 0.963 | 0.985 | 0.995 | 0.999 | 0.999 | 0.999 | 0.999 | 0.999 | 0.999 | 0.999 | 0.998 | 0.997 | 0.997 | 0.996 | 0.997 | 0.996 | 0.996 | 0.995 | 0.993 | 0.991 | 0.988 | 0.983 | 0.978 | 0.967 | 0.947 | 0.907 | 0.825 | 0.66 | 0.35 | [5 empty] | 0.746 | 0.928 | 0.97 | 0.991 | 0.997 | 0.998 | 0.998 | 0.998 | 0.998 | 0.998 | 0.998 | 0.997 | 0.995 | 0.994 | 0.993 | 0.994 | 0.993 | 0.992 | 0.99 | 0.987 | 0.982 | 0.976 | 0.967 | 0.956 | 0.935 | 0.897 | 0.822 | 0.68 | 0.43 | 0.12 | [6 empty] | 4.6 | 4.6 | 4.8 | 4.9 | 5.5 | 5.6 |  |  |  |  | 5.5 | 5.5 | 5.7 | 6 | 6.3 | 6.3 |  |  |  |  | 5.6 | 5.7 | 6.3 | 6.5 | 6.5 | 6.5 |  |  |  |  | 5.8 | 5.9 | 6.4 | 6.7 | 6.8 | 7 |  |  |  |  | 6.7 | 6.7 | 7 | 7.3 | 7.5 | 7.9 |  |  |  |  | 7.2 | 7.3 | 7.8 | 8.1 | 8.3 | 8.5 |  |  |  | B | 254 | D-ZLaF50-25 | anneal rate 25℃/h
D-ZLaF52LA | 810410 | 1.765152 | 1.772024 | 1.779584 | 1.788325 | 1.789425 | 1.794222 | 1.800867 | 1.804134 | 1.805058 | 1.805925 | 1.809826 | 1.81 | 1.814693 | 1.823894 | 1.825057 | 1.835155 | 1.844776 | 1.861801 |  |  | 40.99 | 40.74 | 0.01976 | 0.019999 | 1.88205933 | 0.00984915169 | 0.302908859 | 0.0406191391 | 1.2538738 | 95.893604 | [6 empty] | 5.23e-06 | 1.56e-08 | -3.55e-11 | 8.33e-07 | 7.37e-10 | 0.217 | 0.2428 | 0.5016 | 0.2969 | 0.2375 | 0.5699 | 0.8616 | 0.2399 | 0.5418 | 0.2471 | 0.2347 | 0.5049 | 0.8513 | 0.005 | 0.003 | -0.0016 | -0.006 | 1 | 6 | 1 | 1 | 3 | 546 | 582 | 506 | 538 | 644 | 66 | 83 |  | 662 | 109 | 11506 | 4427 | 0.3 | 1.98 | 4.56 | 400/340 |  | 0.87 | 0.961 | 0.984 | 0.996 | 0.999 | 0.998 | 0.999 | 0.999 | 0.999 | 0.999 | 0.999 | 0.999 | 0.999 | 0.998 | 0.998 | 0.997 | 0.997 | 0.995 | 0.992 | 0.99 | 0.986 | 0.98 | 0.968 | 0.955 | 0.933 | 0.89 | 0.8 | 0.61 | 0.28 | [6 empty] | 0.75 | 0.924 | 0.969 | 0.992 | 0.998 | 0.996 | 0.998 | 0.998 | 0.998 | 0.998 | 0.998 | 0.998 | 0.998 | 0.997 | 0.996 | 0.995 | 0.995 | 0.99 | 0.985 | 0.98 | 0.972 | 0.961 | 0.937 | 0.913 | 0.87 | 0.79 | 0.64 | 0.38 | 0.08 | [6 empty] | 4.9 | 5 | 5.1 | 5.3 | 5.5 | 5.7 | 5.7 | 5.9 | 5.9 | 6 | 5.8 | 6 | 6 | 6.1 | 6.4 | 6.8 | 6.9 | 6.9 | 7 | 7.2 | 6.1 | 6.2 | 6.4 | 6.7 | 7 | 7.1 | 7.2 | 7.3 | 7.4 | 7.6 | 6.3 | 6.6 | 6.7 | 6.9 | 7.3 | 7.4 | 7.5 | 7.8 | 8 | 8.1 | 7.2 | 7.5 | 7.5 | 7.7 | 8.1 | 8.4 | 8.5 | 8.8 | 9.1 | 9.2 | 7.8 | 8.3 | 8.5 | 8.6 | 8.9 | 9.4 | 9.6 | 9.8 | 9.9 | 10.3 | A | 104 | D-ZLaF52LA | anneal rate 4℃/h
D-ZLaF52LA-25 | 809410 | 1.763997 | 1.770865 | 1.778425 | 1.787165 | 1.788264 | 1.793057 | 1.799696 | 1.80296 | 1.803883 | 1.804748 | 1.808646 | 1.80882 | 1.813508 | 1.822701 | 1.823864 | 1.833955 | 1.843568 | 1.860577 |  |  | 40.97 | 40.71 | 0.019741 | 0.019981 | 1.85743559 | 0.00962363637 | 0.323469816 | 0.0398398385 | 1.2894946 | 98.4654718 | [6 empty] | 5.23e-06 | 1.56e-08 | -3.55e-11 | 8.33e-07 | 7.37e-10 | 0.217 | 0.2428 | 0.5016 | 0.2968 | 0.2375 | 0.5701 | 0.8616 | 0.2399 | 0.5418 | 0.2471 | 0.2346 | 0.505 | 0.8513 | 0.0051 | 0.003 | -0.0016 | -0.0058 | 1 | 6 | 1 | 1 | 3 | 546 | 582 | 506 | 538 | 644 | 66 | 83 |  | 662 | 109 | 11506 | 4427 | 0.3 | 1.98 | 4.56 | 400/340 |  | 0.87 | 0.961 | 0.984 | 0.996 | 0.999 | 0.998 | 0.999 | 0.999 | 0.999 | 0.999 | 0.999 | 0.999 | 0.999 | 0.998 | 0.998 | 0.997 | 0.997 | 0.995 | 0.992 | 0.99 | 0.986 | 0.98 | 0.968 | 0.955 | 0.933 | 0.89 | 0.8 | 0.61 | 0.28 | [6 empty] | 0.75 | 0.924 | 0.969 | 0.992 | 0.998 | 0.996 | 0.998 | 0.998 | 0.998 | 0.998 | 0.998 | 0.998 | 0.998 | 0.997 | 0.996 | 0.995 | 0.995 | 0.99 | 0.985 | 0.98 | 0.972 | 0.961 | 0.937 | 0.913 | 0.87 | 0.79 | 0.64 | 0.38 | 0.08 | [6 empty] | 4.9 | 5 | 5.1 | 5.3 | 5.5 | 5.7 | 5.7 | 5.9 | 5.9 | 6 | 5.8 | 6 | 6 | 6.1 | 6.4 | 6.8 | 6.9 | 6.9 | 7 | 7.2 | 6.1 | 6.2 | 6.4 | 6.7 | 7 | 7.1 | 7.2 | 7.3 | 7.4 | 7.6 | 6.3 | 6.6 | 6.7 | 6.9 | 7.3 | 7.4 | 7.5 | 7.8 | 8 | 8.1 | 7.2 | 7.5 | 7.5 | 7.7 | 8.1 | 8.4 | 8.5 | 8.8 | 9.1 | 9.2 | 7.8 | 8.3 | 8.5 | 8.6 | 8.9 | 9.4 | 9.6 | 9.8 | 9.9 | 10.3 | A | 104 | D-ZLaF52LA-25 | anneal rate 25℃/h
D-ZLaF61 | 822427 | 1.778787 | 1.785409 | 1.79272 | 1.801224 | 1.802298 | 1.806987 | 1.813487 | 1.81668 | 1.817584 | 1.818431 | 1.82224 | 1.82241 | 1.826986 | 1.835936 | 1.837064 | 1.846838 | 1.856102 | 1.872358 |  |  | 42.71 | 42.45 | 0.019256 | 0.01948 | 0.42742586 | 0.0344432015 | 1.80371405 | 0.00878105468 | 1.2694916 | 99.795367 | [6 empty] | 4.38e-06 | 1.46e-08 | -1.77e-11 | 7.39e-07 | 6.32e-10 | 0.229 | 0.2435 | 0.5034 | 0.2976 | 0.2376 | 0.5662 | 0.8442 | 0.2407 | 0.544 | 0.2477 | 0.2349 | 0.5017 | 0.8345 | -0.0006 | 0.0007 | -0.0015 | -0.0068 | 2 | 3 | 1 | 1 | 4 | 594 | 635 | 554 | 585 | 696 | 66 | 85 |  | 691 | 94 | 11842 | 4551 | 0.301 | 1.7 | 4.92 | 400/340 |  | 0.885 | 0.969 | 0.987 | 0.996 | 0.999 | 0.999 | 0.999 | 0.999 | 0.999 | 0.999 | 0.999 | 0.999 | 0.999 | 0.999 | 0.998 | 0.997 | 0.997 | 0.996 | 0.993 | 0.991 | 0.988 | 0.984 | 0.974 | 0.962 | 0.943 | 0.902 | 0.815 | 0.627 | 0.292 | [6 empty] | 0.784 | 0.938 | 0.973 | 0.992 | 0.997 | 0.998 | 0.998 | 0.998 | 0.998 | 0.998 | 0.998 | 0.998 | 0.998 | 0.997 | 0.996 | 0.994 | 0.994 | 0.993 | 0.987 | 0.983 | 0.976 | 0.968 | 0.948 | 0.926 | 0.89 | 0.814 | 0.665 | 0.393 | 0.085 | [6 empty] | 4.5 | 4.5 | 4.7 | 4.9 | 5.1 | 5.2 | 5.3 | 5.4 | 5.5 | 5.7 | 5.4 | 5.5 | 5.6 | 5.6 | 5.7 | 6 | 6.2 | 6.5 | 6.7 | 7.1 | 5.7 | 5.7 | 5.8 | 5.9 | 6.1 | 6.4 | 6.7 | 6.9 | 7.1 | 7.4 | 6 | 6 | 6.2 | 6.3 | 6.5 | 6.8 | 7 | 7.1 | 7.4 | 7.7 | 6.6 | 6.8 | 6.9 | 7.2 | 7.3 | 7.7 | 7.9 | 8.1 | 8.3 | 8.5 | 7.3 | 7.6 | 7.7 | 8.1 | 8.3 | 8.5 | 8.9 | 9.1 | 9.3 | 9.7 | D | 249 | D-ZLaF61 | anneal rate 4℃/h
D-ZLaF61-25 | 821427 | 1.777737 | 1.784351 | 1.791647 | 1.800135 | 1.801208 | 1.805893 | 1.81239 | 1.815583 | 1.816485 | 1.817332 | 1.82114 | 1.82131 | 1.825884 | 1.834829 | 1.835957 | 1.845727 | 1.854987 | 1.871239 |  |  | 42.67 | 42.41 | 0.019246 | 0.019472 | 0.384732155 | 0.0355326885 | 1.8424092 | 0.00916902591 | 1.21280764 | 95.9091697 | [6 empty] | 4.38e-06 | 1.46e-08 | -1.77e-11 | 7.39e-07 | 6.32e-10 | 0.229 | 0.2434 | 0.5035 | 0.2976 | 0.2377 | 0.5662 | 0.8444 | 0.2406 | 0.544 | 0.2478 | 0.2349 | 0.5017 | 0.8346 | -0.0004 | 0.0009 | -0.0015 | -0.0068 | 2 | 3 | 1 | 1 | 4 | 594 | 635 | 554 | 585 | 696 | 66 | 85 |  | 691 | 94 | 11842 | 4551 | 0.301 | 1.7 | 4.92 | 400/340 |  | 0.885 | 0.969 | 0.987 | 0.996 | 0.999 | 0.999 | 0.999 | 0.999 | 0.999 | 0.999 | 0.999 | 0.999 | 0.999 | 0.999 | 0.998 | 0.997 | 0.997 | 0.996 | 0.993 | 0.991 | 0.988 | 0.984 | 0.974 | 0.962 | 0.943 | 0.902 | 0.815 | 0.627 | 0.292 | [6 empty] | 0.784 | 0.938 | 0.973 | 0.992 | 0.997 | 0.998 | 0.998 | 0.998 | 0.998 | 0.998 | 0.998 | 0.998 | 0.998 | 0.997 | 0.996 | 0.994 | 0.994 | 0.993 | 0.987 | 0.983 | 0.976 | 0.968 | 0.948 | 0.926 | 0.89 | 0.814 | 0.665 | 0.393 | 0.085 | [6 empty] | 4.5 | 4.5 | 4.7 | 4.9 | 5.1 | 5.2 | 5.3 | 5.4 | 5.5 | 5.7 | 5.4 | 5.5 | 5.6 | 5.6 | 5.7 | 6 | 6.2 | 6.5 | 6.7 | 7.1 | 5.7 | 5.7 | 5.8 | 5.9 | 6.1 | 6.4 | 6.7 | 6.9 | 7.1 | 7.4 | 6 | 6 | 6.2 | 6.3 | 6.5 | 6.8 | 7 | 7.1 | 7.4 | 7.7 | 6.6 | 6.8 | 6.9 | 7.2 | 7.3 | 7.7 | 7.9 | 8.1 | 8.3 | 8.5 | 7.3 | 7.6 | 7.7 | 8.1 | 8.3 | 8.5 | 8.9 | 9.1 | 9.3 | 9.7 | D | 249 | D-ZLaF61-25 | anneal rate 25℃/h
D-ZLaF67 | 884372 | 1.834673 | 1.841431 | 1.849067 | 1.858462 | 1.859696 | 1.865186 | 1.872973 | 1.875595 | 1.877946 | 1.878979 | 1.883642 | 1.88259 | 1.88822 | 1.89933 | 1.90202 | 1.913042 | 1.926158 | 1.947322 |  |  | 37.2 | 36.95 | 0.02376 | 0.024074 | 2.10977576 | 0.0111387884 | 0.324313076 | 0.0453343979 | 1.37618163 | 104.419881 | [6 empty] | 3.22e-06 | 1.64e-08 | -4.25e-11 | 8.62e-07 | 7.87e-10 | 0.235 | 0.2311 | 0.4908 | 0.2947 | 0.2372 | 0.5777 | 0.8907 | 0.228 | 0.53 | 0.2452 | 0.2341 | 0.5115 | 0.8791 | 0.0003 | 0.0011 | -0.0012 | -0.0047 | 1 | 2 | 1 | 1 | 3 | 604 | 651 | 574 | 600 | 709 | 67 | 85 |  | 670 | 97 | 12083 | 4626 | 0.306 | 1.58 | 5.5 |  | 400/350 | 0.899 | 0.971 | 0.988 | 0.997 | 0.999 | 0.999 | 0.999 | 0.999 | 0.999 | 0.999 | 0.999 | 0.999 | 0.998 | 0.997 | 0.996 | 0.995 | 0.995 | 0.991 | 0.987 | 0.982 | 0.974 | 0.962 | 0.931 | 0.898 | 0.84 | 0.729 | 0.52 | 0.212 | [7 empty] | 0.808 | 0.942 | 0.977 | 0.993 | 0.998 | 0.998 | 0.998 | 0.998 | 0.998 | 0.998 | 0.998 | 0.998 | 0.996 | 0.994 | 0.992 | 0.991 | 0.991 | 0.983 | 0.974 | 0.965 | 0.948 | 0.925 | 0.867 | 0.807 | 0.706 | 0.532 | 0.27 | 0.045 | [7 empty] | 3.8 | 4 | 4 | 4 | 4.7 | 4.9 | 4.9 | 4.9 | 4.9 | 5 | 4.8 | 4.9 | 5.1 | 5.2 | 5.7 | 5.9 | 6 | 6.2 | 6.4 | 6.4 | 5.2 | 5.2 | 5.7 | 5.8 | 6.2 | 6.3 | 6.4 | 6.5 | 7 | 7 | 5.6 | 5.6 | 6.1 | 6.2 | 6.6 | 6.8 | 7 | 7.1 | 7.4 | 7.5 | 6.4 | 6.6 | 7 | 7.1 | 7.7 | 7.8 | 7.9 | 8.3 | 8.6 | 8.7 | 7.4 | 7.4 | 8 | 8 | 8.8 | 9 | 9.2 | 9.6 | 9.9 | 10.1 | B | 325 | D-ZLaF67 | anneal rate 4℃/h
D-ZLaF67-25 | 883372 | 1.833497 | 1.84024 | 1.847859 | 1.857235 | 1.858468 | 1.863949 | 1.871726 | 1.875595 | 1.876693 | 1.877724 | 1.882382 | 1.88259 | 1.88822 | 1.89933 | 1.900741 | 1.913042 | 1.924855 | 1.945994 |  |  | 37.19 | 36.94 | 0.023735 | 0.024048 | 1.36012388 | 103.579888 | 2.09601012 | 0.011037962 | 0.333537105 | 0.0449413554 | [6 empty] | 3.22e-06 | 1.64e-08 | -4.25e-11 | 8.62e-07 | 7.87e-10 | 0.235 | 0.2309 | 0.4907 | 0.2947 | 0.2372 | 0.5777 | 0.8906 | 0.2279 | 0.5299 | 0.2452 | 0.2341 | 0.5115 | 0.879 | 0.0001 | 0.001 | -0.0012 | -0.0047 | 1 | 2 | 1 | 1 | 3 | 604 | 651 | 574 | 600 | 709 | 67 | 85 |  | 670 | 97 | 12083 | 4626 | 0.306 | 1.58 | 5.5 |  | 400/350 | 0.899 | 0.971 | 0.988 | 0.997 | 0.999 | 0.999 | 0.999 | 0.999 | 0.999 | 0.999 | 0.999 | 0.999 | 0.998 | 0.997 | 0.996 | 0.995 | 0.995 | 0.991 | 0.987 | 0.982 | 0.974 | 0.962 | 0.931 | 0.898 | 0.84 | 0.729 | 0.52 | 0.212 | [7 empty] | 0.808 | 0.942 | 0.977 | 0.993 | 0.998 | 0.998 | 0.998 | 0.998 | 0.998 | 0.998 | 0.998 | 0.998 | 0.996 | 0.994 | 0.992 | 0.991 | 0.991 | 0.983 | 0.974 | 0.965 | 0.948 | 0.925 | 0.867 | 0.807 | 0.706 | 0.532 | 0.27 | 0.045 | [7 empty] | 3.8 | 4 | 4 | 4 | 4.7 | 4.9 | 4.9 | 4.9 | 4.9 | 5 | 4.8 | 4.9 | 5.1 | 5.2 | 5.7 | 5.9 | 6 | 6.2 | 6.4 | 6.4 | 5.2 | 5.2 | 5.7 | 5.8 | 6.2 | 6.3 | 6.4 | 6.5 | 7 | 7 | 5.6 | 5.6 | 6.1 | 6.2 | 6.6 | 6.8 | 7 | 7.1 | 7.4 | 7.5 | 6.4 | 6.6 | 7 | 7.1 | 7.7 | 7.8 | 7.9 | 8.3 | 8.6 | 8.7 | 7.4 | 7.4 | 8 | 8 | 8.8 | 9 | 9.2 | 9.6 | 9.9 | 10.1 | B | 325 | D-ZLaF67-25 | anneal rate 25℃/h
D-ZLaF81 | 809410 | 1.76399 | 1.770858 | 1.778417 | 1.787155 | 1.788253 | 1.793045 | 1.799681 | 1.802943 | 1.803866 | 1.804731 | 1.808626 | 1.8088 | 1.813485 | 1.82267 | 1.823832 | 1.833914 | 1.843521 | 1.860524 |  |  | 41 | 40.74 | 0.019727 | 0.019966 | 1.8861875 | 0.00991169457 | 0.294671919 | 0.0409687583 | 1.27989084 | 97.797523 | [6 empty] | 5.18e-06 | 1.52e-08 | 1.59e-10 | 5.99e-07 | 9.97e-11 | 0.282 | 0.2429 | 0.5017 | 0.2969 | 0.2375 | 0.57 | 0.8619 | 0.24 | 0.542 | 0.2471 | 0.2346 | 0.505 | 0.8516 | 0.0052 | 0.0031 | -0.0016 | -0.0059 | 1 | 6 |  | 1 | 3 | 546 | 584 | 508 | 539 | 640 | 64 | 81 |  | 668 |  | 11405 | 4433 | 0.286 |  | 4.55 | 400/340 |  | 0.87 | 0.967 | 0.987 | 0.998 | 0.999 | 0.999 | 0.999 | 0.999 | 0.999 | 0.999 | 0.999 | 0.999 | 0.999 | 0.999 | 0.999 | 0.999 | 0.999 | 0.996 | 0.994 | 0.991 | 0.987 | 0.982 | 0.971 | 0.958 | 0.936 | 0.89 | 0.8 | 0.62 | 0.28 | [6 empty] | 0.76 | 0.934 | 0.974 | 0.996 | 0.998 | 0.998 | 0.998 | 0.998 | 0.998 | 0.998 | 0.998 | 0.998 | 0.998 | 0.998 | 0.998 | 0.998 | 0.998 | 0.992 | 0.988 | 0.982 | 0.975 | 0.965 | 0.942 | 0.919 | 0.877 | 0.8 | 0.65 | 0.38 | 0.08 | [7 empty] | 6 | 4.9 | 5.5 | 5.4 | 5.7 | 6.2 |  |  |  |  | 6.4 | 5.8 | 6 | 6.3 | 6.7 | 7.1 |  |  |  |  | 7.5 | 6.4 | 6.4 | 6.5 | 6.9 | 7.5 |  |  |  |  | 7.6 | 6.7 | 6.7 | 6.7 | 7.7 | 8.1 |  |  |  |  | 8 | 7.3 | 7.3 | 7.7 | 8.2 | 8.8 |  |  |  |  | 9.2 | 8.7 | 8.6 | 8.6 | 9.3 | 9.7 |  |  |  | D | 123 | D-ZLaF81 | anneal rate 4℃/h
D-ZLaF81-25 | 808410 | 1.762815 | 1.76967 | 1.777214 | 1.78594 | 1.787038 | 1.791826 | 1.798458 | 1.801718 | 1.802639 | 1.803504 | 1.807397 | 1.80757 | 1.812251 | 1.821427 | 1.822588 | 1.832659 | 1.842255 | 1.859245 |  |  | 40.97 | 40.72 | 0.019709 | 0.019949 | 1.90958888 | 0.0102182926 | 0.266893034 | 0.0421328894 | 1.26585975 | 97.0733228 | [6 empty] | 5.18e-06 | 1.52e-08 | 1.59e-10 | 5.99e-07 | 9.97e-11 | 0.282 | 0.2429 | 0.5019 | 0.2969 | 0.2375 | 0.5699 | 0.862 | 0.24 | 0.542 | 0.2472 | 0.2346 | 0.5048 | 0.8517 | 0.0055 | 0.0033 | -0.0017 | -0.006 | 1 | 6 |  | 1 | 3 | 546 | 584 | 508 | 539 | 640 | 64 | 81 |  | 668 |  | 11405 | 4433 | 0.286 |  | 4.55 | 400/340 |  | 0.87 | 0.967 | 0.987 | 0.998 | 0.999 | 0.999 | 0.999 | 0.999 | 0.999 | 0.999 | 0.999 | 0.999 | 0.999 | 0.999 | 0.999 | 0.999 | 0.999 | 0.996 | 0.994 | 0.991 | 0.987 | 0.982 | 0.971 | 0.958 | 0.936 | 0.89 | 0.8 | 0.62 | 0.28 | [6 empty] | 0.76 | 0.934 | 0.974 | 0.996 | 0.998 | 0.998 | 0.998 | 0.998 | 0.998 | 0.998 | 0.998 | 0.998 | 0.998 | 0.998 | 0.998 | 0.998 | 0.998 | 0.992 | 0.988 | 0.982 | 0.975 | 0.965 | 0.942 | 0.919 | 0.877 | 0.8 | 0.65 | 0.38 | 0.08 | [7 empty] | 6 | 4.9 | 5.5 | 5.4 | 5.7 | 6.2 |  |  |  |  | 6.4 | 5.8 | 6 | 6.3 | 6.7 | 7.1 |  |  |  |  | 7.5 | 6.4 | 6.4 | 6.5 | 6.9 | 7.5 |  |  |  |  | 7.6 | 6.7 | 6.7 | 6.7 | 7.7 | 8.1 |  |  |  |  | 8 | 7.3 | 7.3 | 7.7 | 8.2 | 8.8 |  |  |  |  | 9.2 | 8.7 | 8.6 | 8.6 | 9.3 | 9.7 |  |  |  | D | 123 | D-ZLaF81-25 | anneal rate 25℃/h
D-ZLaF85A | 852401 | 1.805944 | 1.812655 | 1.820153 | 1.829105 | 1.830255 | 1.835322 | 1.842415 | 1.845918 | 1.84691 | 1.84784 | 1.852033 | 1.85222 | 1.857267 | 1.867166 | 1.868418 | 1.879276 | 1.889608 | 1.907843 |  |  | 40.11 | 39.86 | 0.021248 | 0.021508 | 1.95969458 | 0.0101035507 | 0.36979719 | 0.0386876073 | 1.41004927 | 107.905684 | [6 empty] | 5.25e-06 | 2.15e-08 | -1.05e-10 | 8.21e-07 | -6.33e-10 | 0.216 | 0.2385 | 0.4987 | 0.2966 | 0.2375 | 0.5699 | 0.8582 | 0.2356 | 0.5388 | 0.2469 | 0.2347 | 0.5048 | 0.8478 | 0.0019 | 0.0021 | -0.0018 | -0.0075 | 1 | 5 | 1 | 1 | 3 | 606 | 651 | 556 | 597 | 711 |  | 78 |  | 702 | 100 | 12003 | 4613 | 0.301 | 1.75 | 5.22 |  | 380/340 | 0.903 | 0.976 | 0.992 | 0.999 | 0.999 | 0.999 | 0.999 | 0.999 | 0.999 | 0.999 | 0.999 | 0.999 | 0.998 | 0.997 | 0.996 | 0.996 | 0.996 | 0.993 | 0.99 | 0.987 | 0.983 | 0.975 | 0.96 | 0.944 | 0.914 | 0.86 | 0.74 | 0.52 | 0.19 | [6 empty] | 0.815 | 0.953 | 0.983 | 0.998 | 0.998 | 0.998 | 0.998 | 0.998 | 0.998 | 0.998 | 0.998 | 0.998 | 0.996 | 0.995 | 0.993 | 0.992 | 0.992 | 0.985 | 0.98 | 0.974 | 0.965 | 0.952 | 0.921 | 0.891 | 0.836 | 0.74 | 0.55 | 0.27 | 0.04 | [7 empty] | 4.6 | 5 | 5.3 | 5.8 | 6 | 6 |  |  |  |  | 5.3 | 6 | 6.4 | 6.7 | 6.8 | 7 |  |  |  |  | 5.7 | 6.9 | 6.8 | 6.8 | 7.4 | 7.5 |  |  |  |  | 6 | 7.2 | 7.3 | 7.3 | 7.6 | 7.9 |  |  |  |  | 6.4 | 8.4 | 8.2 | 8.1 | 8.1 | 8.9 |  |  |  |  | 7.9 | 8.8 | 9.1 | 9.1 | 9.5 | 9.8 |  |  |  | A | 307 | D-ZLaF85A | anneal rate 4℃/h
D-ZLaF85A-25 | 851401 | 1.804873 | 1.811574 | 1.819058 | 1.827995 | 1.829144 | 1.834206 | 1.841296 | 1.844798 | 1.84579 | 1.84672 | 1.850913 | 1.8511 | 1.856147 | 1.866046 | 1.867298 | 1.878156 | 1.888485 | 1.906705 |  |  | 40.06 | 39.81 | 0.021248 | 0.021508 | 1.37428361 | 105.610997 | 0.412199165 | 0.0373787374 | 1.91320505 | 0.00975370563 | [6 empty] | 5.25e-06 | 2.15e-08 | -1.05e-10 | 8.21e-07 | -6.33e-10 | 0.216 | 0.2382 | 0.4985 | 0.2966 | 0.2375 | 0.5699 | 0.8575 | 0.2354 | 0.5386 | 0.2469 | 0.2347 | 0.5048 | 0.8471 | 0.0017 | 0.0021 | -0.0019 | -0.0075 | 1 | 5 | 1 | 1 | 3 | 606 | 651 | 556 | 597 | 711 |  | 78 |  | 702 | 100 | 12003 | 4613 | 0.301 | 1.75 | 5.22 |  | 380/340 | 0.903 | 0.976 | 0.992 | 0.999 | 0.999 | 0.999 | 0.999 | 0.999 | 0.999 | 0.999 | 0.999 | 0.999 | 0.998 | 0.997 | 0.996 | 0.996 | 0.996 | 0.993 | 0.99 | 0.987 | 0.983 | 0.975 | 0.96 | 0.944 | 0.914 | 0.86 | 0.74 | 0.52 | 0.19 | [6 empty] | 0.815 | 0.953 | 0.983 | 0.998 | 0.998 | 0.998 | 0.998 | 0.998 | 0.998 | 0.998 | 0.998 | 0.998 | 0.996 | 0.995 | 0.993 | 0.992 | 0.992 | 0.985 | 0.98 | 0.974 | 0.965 | 0.952 | 0.921 | 0.891 | 0.836 | 0.74 | 0.55 | 0.27 | 0.04 | [7 empty] | 4.6 | 5 | 5.3 | 5.8 | 6 | 6 |  |  |  |  | 5.3 | 6 | 6.4 | 6.7 | 6.8 | 7 |  |  |  |  | 5.7 | 6.9 | 6.8 | 6.8 | 7.4 | 7.5 |  |  |  |  | 6 | 7.2 | 7.3 | 7.3 | 7.6 | 7.9 |  |  |  |  | 6.4 | 8.4 | 8.2 | 8.1 | 8.1 | 8.9 |  |  |  |  | 7.9 | 8.8 | 9.1 | 9.1 | 9.5 | 9.8 |  |  |  | A | 307 | D-ZLaF85A-25 | anneal rate 25℃/h
D-ZLaF85LN | 846401 | 1.799264 | 1.806095 | 1.813679 | 1.822643 | 1.823789 | 1.828823 | 1.835858 | 1.839331 | 1.840314 | 1.841237 | 1.845395 | 1.84558 | 1.850588 | 1.860421 | 1.861665 | 1.872472 | 1.882776 | 1.901016 |  |  | 40.09 | 39.84 | 0.02109 | 0.021351 | 1.92017081 | 0.00961912018 | 0.386379034 | 0.0389567822 | 1.291166 | 97.9773368 | [6 empty] | 4.18e-06 | 1.74e-08 | -3.81e-11 | 8.61e-07 | 5.26e-10 | 0.215 | 0.2387 | 0.4982 | 0.2963 | 0.2375 | 0.5714 | 0.8649 | 0.2358 | 0.5382 | 0.2466 | 0.2346 | 0.5062 | 0.8543 | 0.0018 | 0.0017 | -0.0015 | -0.006 | 1 | 2 | 1 | 2 | 3 | 614 | 642 | 564 | 594 | 703 | 63 | 82 |  | 621 | 102 | 11664 | 4458 | 0.308 | 1.64 | 4.96 |  | 375/340 | 0.882 | 0.969 | 0.988 | 0.997 | 0.999 | 0.999 | 0.999 | 0.999 | 0.999 | 0.999 | 0.999 | 0.999 | 0.999 | 0.999 | 0.998 | 0.997 | 0.997 | 0.997 | 0.995 | 0.993 | 0.991 | 0.987 | 0.976 | 0.962 | 0.941 | 0.893 | 0.797 | 0.587 | 0.257 | [6 empty] | 0.778 | 0.939 | 0.976 | 0.994 | 0.998 | 0.998 | 0.998 | 0.998 | 0.998 | 0.998 | 0.998 | 0.998 | 0.998 | 0.997 | 0.996 | 0.995 | 0.995 | 0.994 | 0.99 | 0.986 | 0.982 | 0.974 | 0.952 | 0.926 | 0.885 | 0.798 | 0.635 | 0.344 | 0.066 | [6 empty] | 4.2 | 4.3 | 4.5 | 4.7 | 4.8 | 5.5 | 5.5 | 5.7 | 5.6 | 5.6 | 5.2 | 5.3 | 5.6 | 5.9 | 6.1 | 6.4 | 6.5 | 6.7 | 6.8 | 6.7 | 5.6 | 5.7 | 6 | 6.2 | 6.4 | 6.7 | 6.8 | 7.1 | 7.1 | 7.3 | 5.8 | 6 | 6.2 | 6.5 | 6.6 | 7.1 | 7.5 | 7.7 | 7.6 | 8 | 6.7 | 6.9 | 7.2 | 7.3 | 7.5 | 8.4 | 8.5 | 8.4 | 8.5 | 8.9 | 7.5 | 7.7 | 8.2 | 8.4 | 8.5 | 9.2 | 9.5 | 9.5 | 9.6 | 10.2 | B | 134 | D-ZLaF85LN | anneal rate 4℃/h
D-ZLaF85LN-25 | 844401 | 1.798167 | 1.804993 | 1.812563 | 1.821511 | 1.822655 | 1.827684 | 1.834714 | 1.838185 | 1.839167 | 1.840089 | 1.844245 | 1.84443 | 1.849434 | 1.85926 | 1.860503 | 1.8713 | 1.881593 | 1.899812 |  |  | 40.07 | 39.81 | 0.021075 | 0.021336 | 1.22657126 | 93.6444885 | 0.367411998 | 0.0394561346 | 1.93493865 | 0.00982834912 | [6 empty] | 4.18e-06 | 1.74e-08 | -3.81e-11 | 8.61e-07 | 5.26e-10 | 0.215 | 0.2386 | 0.4983 | 0.2963 | 0.2374 | 0.5713 | 0.8645 | 0.2357 | 0.5382 | 0.2467 | 0.2345 | 0.506 | 0.8539 | 0.0019 | 0.0018 | -0.0015 | -0.0062 | 1 | 2 | 1 | 2 | 3 | 614 | 642 | 564 | 594 | 703 | 63 | 82 |  | 621 | 102 | 11664 | 4458 | 0.308 | 1.64 | 4.96 |  | 375/340 | 0.882 | 0.969 | 0.988 | 0.997 | 0.999 | 0.999 | 0.999 | 0.999 | 0.999 | 0.999 | 0.999 | 0.999 | 0.999 | 0.999 | 0.998 | 0.997 | 0.997 | 0.997 | 0.995 | 0.993 | 0.991 | 0.987 | 0.976 | 0.962 | 0.941 | 0.893 | 0.797 | 0.587 | 0.257 | [6 empty] | 0.778 | 0.939 | 0.976 | 0.994 | 0.998 | 0.998 | 0.998 | 0.998 | 0.998 | 0.998 | 0.998 | 0.998 | 0.998 | 0.997 | 0.996 | 0.995 | 0.995 | 0.994 | 0.99 | 0.986 | 0.982 | 0.974 | 0.952 | 0.926 | 0.885 | 0.798 | 0.635 | 0.344 | 0.066 | [6 empty] | 4.2 | 4.3 | 4.5 | 4.7 | 4.8 | 5.5 | 5.5 | 5.7 | 5.6 | 5.6 | 5.2 | 5.3 | 5.6 | 5.9 | 6.1 | 6.4 | 6.5 | 6.7 | 6.8 | 6.7 | 5.6 | 5.7 | 6 | 6.2 | 6.4 | 6.7 | 6.8 | 7.1 | 7.1 | 7.3 | 5.8 | 6 | 6.2 | 6.5 | 6.6 | 7.1 | 7.5 | 7.7 | 7.6 | 8 | 6.7 | 6.9 | 7.2 | 7.3 | 7.5 | 8.4 | 8.5 | 8.4 | 8.5 | 8.9 | 7.5 | 7.7 | 8.2 | 8.4 | 8.5 | 9.2 | 9.5 | 9.5 | 9.6 | 10.2 | B | 134 | D-ZLaF85LN-25 | anneal rate 25℃/h
D-ZLaF85L | 854406 | 1.807882 | 1.81451 | 1.821922 | 1.830786 | 1.831927 | 1.83695 | 1.843982 | 1.847455 | 1.848438 | 1.84936 | 1.853515 | 1.8537 | 1.858699 | 1.868493 | 1.86973 | 1.880452 | 1.890629 | 1.908518 |  |  | 40.58 | 40.33 | 0.021038 | 0.021292 | 0.516695305 | 0.0340497474 | 1.81900011 | 0.00895670808 | 1.42320717 | 110.045928 | [6 empty] | 4.58e-06 | 1.63e-08 | -3.37e-11 | 8.32e-07 | 7.24e-10 | 0.214 | 0.2388 | 0.4993 | 0.2968 | 0.2376 | 0.5684 | 0.8503 | 0.2359 | 0.5395 | 0.2471 | 0.2348 | 0.5036 | 0.8402 | 0.0006 | 0.0017 | -0.0019 | -0.0081 | 1 | 5 | 1 | 1 | 3 | 620 | 664 | 604 | 637 | 721 | 63 | 77 |  | 677 | 104 | 11946 | 4618 | 0.293 | 1.79 | 5.28 |  | 375/340 | 0.903 | 0.975 | 0.992 | 0.998 | 0.999 | 0.999 | 0.999 | 0.999 | 0.999 | 0.999 | 0.999 | 0.999 | 0.997 | 0.996 | 0.995 | 0.995 | 0.994 | 0.991 | 0.989 | 0.986 | 0.982 | 0.977 | 0.966 | 0.954 | 0.932 | 0.89 | 0.79 | 0.6 | 0.26 | [6 empty] | 0.815 | 0.951 | 0.983 | 0.997 | 0.998 | 0.998 | 0.998 | 0.998 | 0.998 | 0.998 | 0.998 | 0.998 | 0.994 | 0.993 | 0.991 | 0.99 | 0.989 | 0.983 | 0.978 | 0.972 | 0.965 | 0.955 | 0.933 | 0.909 | 0.868 | 0.79 | 0.63 | 0.36 | 0.07 | [6 empty] | 4.7 | 4.8 | 4.8 | 4.9 | 5.1 | 5.5 | 5.8 | 5.8 | 6 | 6.1 | 5.6 | 5.7 | 5.8 | 6 | 6.3 | 6.4 | 6.6 | 7 | 7.1 | 7.2 | 6 | 6 | 6.1 | 6.4 | 6.7 | 7.1 | 7.2 | 7.3 | 7.4 | 7.4 | 6.2 | 6.3 | 6.5 | 6.7 | 6.9 | 7.6 | 7.7 | 7.8 | 8 | 8 | 7.1 | 7.2 | 7.4 | 7.7 | 8 | 8.4 | 8.4 | 8.7 | 9 | 9.1 | 7.9 | 8 | 8.2 | 8.4 | 8.9 | 9.4 | 9.7 | 9.8 | 9.9 | 10 | D | 371 | D-ZLaF85L | anneal rate 4℃/h
D-ZLaF85L-25 | 853405 | 1.806838 | 1.813446 | 1.820846 | 1.829701 | 1.830841 | 1.835859 | 1.842887 | 1.846357 | 1.84734 | 1.848262 | 1.852415 | 1.8526 | 1.857598 | 1.867392 | 1.868629 | 1.879352 | 1.889531 | 1.907415 |  |  | 40.53 | 40.28 | 0.021035 | 0.021289 | 1.71754157 | 0.0081252668 | 0.614249641 | 0.0323072933 | 1.49329677 | 115.416839 | [6 empty] | 4.58e-06 | 1.63e-08 | -3.37e-11 | 8.32e-07 | 7.24e-10 | 0.214 | 0.2386 | 0.4991 | 0.2968 | 0.2376 | 0.5686 | 0.8502 | 0.2357 | 0.5393 | 0.2471 | 0.2348 | 0.5037 | 0.8401 | 0.0004 | 0.0015 | -0.0019 | -0.0081 | 1 | 5 | 1 | 1 | 3 | 620 | 664 | 604 | 637 | 721 | 63 | 77 |  | 677 | 104 | 11946 | 4618 | 0.293 | 1.79 | 5.28 |  | 375/340 | 0.903 | 0.975 | 0.992 | 0.998 | 0.999 | 0.999 | 0.999 | 0.999 | 0.999 | 0.999 | 0.999 | 0.999 | 0.997 | 0.996 | 0.995 | 0.995 | 0.994 | 0.991 | 0.989 | 0.986 | 0.982 | 0.977 | 0.966 | 0.954 | 0.932 | 0.89 | 0.79 | 0.6 | 0.26 | [6 empty] | 0.815 | 0.951 | 0.983 | 0.997 | 0.998 | 0.998 | 0.998 | 0.998 | 0.998 | 0.998 | 0.998 | 0.998 | 0.994 | 0.993 | 0.991 | 0.99 | 0.989 | 0.983 | 0.978 | 0.972 | 0.965 | 0.955 | 0.933 | 0.909 | 0.868 | 0.79 | 0.63 | 0.36 | 0.07 | [6 empty] | 4.7 | 4.8 | 4.8 | 4.9 | 5.1 | 5.5 | 5.8 | 5.8 | 6 | 6.1 | 5.6 | 5.7 | 5.8 | 6 | 6.3 | 6.4 | 6.6 | 7 | 7.1 | 7.2 | 6 | 6 | 6.1 | 6.4 | 6.7 | 7.1 | 7.2 | 7.3 | 7.4 | 7.4 | 6.2 | 6.3 | 6.5 | 6.7 | 6.9 | 7.6 | 7.7 | 7.8 | 8 | 8 | 7.1 | 7.2 | 7.4 | 7.7 | 8 | 8.4 | 8.4 | 8.7 | 9 | 9.1 | 7.9 | 8 | 8.2 | 8.4 | 8.9 | 9.4 | 9.7 | 9.8 | 9.9 | 10 | D | 371 | D-ZLaF85L-25 | anneal rate 25℃/h
D-ZLaF85LS | 855406 | 1.808659 | 1.815292 | 1.822713 | 1.831582 | 1.832723 | 1.837746 | 1.844779 | 1.848253 | 1.849236 | 1.850158 | 1.854315 | 1.8545 | 1.859501 | 1.869303 | 1.870541 | 1.881272 | 1.891458 | 1.909352 |  |  | 40.59 | 40.34 | 0.02105 | 0.021305 | 0.638690484 | 0.0319257637 | 1.69998504 | 0.00791790668 | 1.45547394 | 112.179157 | [12 empty] | 0.2386 | 0.4991 | 0.2968 | 0.2376 | 0.5686 | 0.8501 | 0.2358 | 0.5393 | 0.2471 | 0.2347 | 0.5037 | 0.8399 | 0.0002 | 0.0014 | -0.0018 | -0.008 | 1 | 2 |  | 1 | 2 | 622 | 666 | 579 | 610 | 723 |  | 81 |  | 648 | 100 | 12077 | 4623 | 0.306 | 1.71 | 5.29 |  | 375/340 | 0.904 | 0.974 | 0.989 | 0.997 | 0.999 | 0.999 | 0.999 | 0.999 | 0.999 | 0.999 | 0.999 | 0.999 | 0.999 | 0.998 | 0.998 | 0.998 | 0.997 | 0.995 | 0.993 | 0.991 | 0.987 | 0.983 | 0.972 | 0.96 | 0.938 | 0.896 | 0.81 | 0.626 | 0.303 | [6 empty] | 0.817 | 0.949 | 0.978 | 0.994 | 0.998 | 0.998 | 0.998 | 0.998 | 0.998 | 0.998 | 0.998 | 0.998 | 0.998 | 0.997 | 0.996 | 0.996 | 0.995 | 0.991 | 0.987 | 0.983 | 0.974 | 0.966 | 0.944 | 0.922 | 0.88 | 0.803 | 0.656 | 0.392 | 0.092 | [7 empty] | 4.7 | 5 | 5.2 | 5.5 | 5.7 | 5.7 |  |  |  |  | 5.5 | 5.7 | 6 | 6.5 | 6.7 | 7 |  |  |  |  | 6.2 | 6.2 | 6.3 | 7 | 7.2 | 7.3 |  |  |  |  | 6.3 | 6.4 | 6.7 | 7.2 | 7.6 | 7.6 |  |  |  |  | 7.2 | 7.2 | 7.3 | 8.2 | 8.6 | 8.6 |  |  |  |  | 7.9 | 8.4 | 8.8 | 9.3 | 9.4 | 9.5 |  |  |  | D | 371 | D-ZLaF85LS | anneal rate 4℃/h
D-ZLaF85LS-25 | 853406 | 1.807637 | 1.814263 | 1.821675 | 1.830534 | 1.831674 | 1.836694 | 1.843723 | 1.847195 | 1.848178 | 1.8491 | 1.853255 | 1.85344 | 1.858439 | 1.868238 | 1.869476 | 1.880203 | 1.890386 | 1.908277 |  |  | 40.56 | 40.31 | 0.021043 | 0.021298 | 1.70152719 | 0.00796295658 | 0.633298236 | 0.0320099725 | 1.43191921 | 110.67927 | [12 empty] | 0.2386 | 0.499 | 0.2968 | 0.2376 | 0.5686 | 0.8502 | 0.2357 | 0.5392 | 0.2471 | 0.2347 | 0.5037 | 0.84 | 0.0002 | 0.0014 | -0.0018 | -0.008 | 1 | 2 |  | 1 | 2 | 622 | 666 | 579 | 610 | 723 |  | 81 |  | 648 | 100 | 12077 | 4623 | 0.306 | 1.71 | 5.29 |  | 375/340 | 0.904 | 0.974 | 0.989 | 0.997 | 0.999 | 0.999 | 0.999 | 0.999 | 0.999 | 0.999 | 0.999 | 0.999 | 0.999 | 0.998 | 0.998 | 0.998 | 0.997 | 0.995 | 0.993 | 0.991 | 0.987 | 0.983 | 0.972 | 0.96 | 0.938 | 0.896 | 0.81 | 0.626 | 0.303 | [6 empty] | 0.817 | 0.949 | 0.978 | 0.994 | 0.998 | 0.998 | 0.998 | 0.998 | 0.998 | 0.998 | 0.998 | 0.998 | 0.998 | 0.997 | 0.996 | 0.996 | 0.995 | 0.991 | 0.987 | 0.983 | 0.974 | 0.966 | 0.944 | 0.922 | 0.88 | 0.803 | 0.656 | 0.392 | 0.092 | [7 empty] | 4.7 | 5 | 5.2 | 5.5 | 5.7 | 5.7 |  |  |  |  | 5.5 | 5.7 | 6 | 6.5 | 6.7 | 7 |  |  |  |  | 6.2 | 6.2 | 6.3 | 7 | 7.2 | 7.3 |  |  |  |  | 6.3 | 6.4 | 6.7 | 7.2 | 7.6 | 7.6 |  |  |  |  | 7.2 | 7.2 | 7.3 | 8.2 | 8.6 | 8.6 |  |  |  |  | 7.9 | 8.4 | 8.8 | 9.3 | 9.4 | 9.5 |  |  |  | D | 371 | D-ZLaF85LS-25 | anneal rate 25℃/h
EP5000 | [8 empty] | 1.628001 |  |  |  | 1.6355 | 1.641699 | 1.654599 |  | 1.671402